## COA Details
[5 empty] | 1Lithium metaborate fusion sample preparation and calculations |  |  | Aqua Regia Prep and Calculations
Procedure:
13085 Ash Street
Thornton, CO 80241 |  |  |  |  | 1. Label an empty high density polyethylene (HDPE) bottle with lid. Weigh empty bottle plus lid.*
2. Add approximately 60 ml 1N HNO3 to bottle.
Certificate of Analysis |  |  |  |  | 3. Replace cap and weight bottle + acid.
4. Place clean graphite crucible on scale and tare.
5. Add approximately 0.8 to 1.2 grams of lithium metaborate flux to crucible and weigh.
Red River Creek Mining Group LLC |  | Date: | 2025-01-07 |  | 6. Tare scale and add approximately 0.1 g of approximately 80% passing 75 micron sized powdered
1712 Carey Avenue |  | Page: | 1 of 1 |  | rock sample to the crucible containing
Suite 100 |  | Assay Reference #: |  | tbd | the previously measured flux and weigh.
Cheyenne, WY 82001 |  |  |  |  | 7. Place crucible into a preheated muffle furnace (500 C).
8. Bring furnace up to 950 - 1000 C. Sample to remain at this temperature for 20 minutes.
9. Using tongs, remove crucible from furnace and immediately pour molten flux into a metal washer
to cast a glass button.
Sample Preparation1 | Aqua Regia Digestion – ICP/MS & |  |  |  | 10. Transfer glass flux bead from washer to the appropriate bottle containing 1 N HNO3.
1 sample AR with LMB/ICP-MS
| Nexus Geos LLC |  |  |  | 11. Recap bottle and weigh.
| Method Code: Rich31.M |  |  |  | 12. Place bottle with sample on a hot plate or similar heater until the flux button is completely dissolved
13. The liquid sample is sent to the University of Nebraska for instrumental analysis.
14. ICP-MS analytical results are adjusted back to the original sample weight.
Sample Analysis2 | Inductively coupled plasma mass spectrometry (ICP-MS)
| University of Nebraska-Lincoln |  |  |  | * By request UNIV of NE. 15 ml aliquot of solution transferred from 60 ml bottle and submitted for analysis.
Redox Biology Center
| Spectroscopic and Biophysics Core Facility |  |  |  | Dilution factor = (acid weight + button weight) / sample weight
| E157 Beadle Center |  |  |  | PPB is converted to ppm by dividing by 1,000.
| Lincoln, NE 68588-0662 |  |  |  | PPM/weight x dilution factor = assay value (ppm)
| Method Code: 22-6230-0007 ICP-MS |  |  |  | Efficiency = ((flux weight + sample weight), pre-heat) / ((flux weight + sample weight), post heat)
2Inductively coupled plasma mass spectrometer unit: Agilent 7500 cx
[5 empty] | Detection Limit: | The detection limit of the ICP-MS unit is variable depending on each sample run.
There are multiple samples per sample run and potentially multiple sample runs
per data set included within a single Certificate of Analysis.
Negative values shown as assay values represent the absolute value of the
detection limit. If there are no negative values within a data set, that indicates
reported values are above the detection limit.
Chain of Custody:
[5 empty] | Date Nexus received original samples: |  | 2024-11-25
[5 empty] | Date Nexus prepared the samples (LMB): |  | 2024-12-01
[5 empty] | Date University of Nebraska analysis: |  | 2025-01-06
I
Digest filter material in a mixture of 3 parts conc. HCl and 1 part conc HNO3.
Filter solution to remove any sediment and fines.
Transfer 15 ml of solution into a HDPE bottle and submit for ICP-MS analysis.
Calculation:
Divide reported ICP-MS value by 1000 to convert from reported ppb
to ppm.
Adjust for volume of acid utilized. In the case of 70 ml, that is 0.07 mg/L
Conc in sample = ICP-MS value/1000 x 0.07
Adjust for mass of sample. In this case, 20 kg samples were utilized, so
adjustment is:
Adj = 1000 kg/sample mass or 1000/20 = 50
Grade in a tonne of material then is:
g/tonne = Adj * Conc in Sample.

## Batch 2 Sample Results
Ammonium thiosulfate extraction test – Cuddeback Lake Playa Samples – November 2024
Lab ID | Sample | Filter | units | Element | Be | Na | Mg | Al | P | S | Cl | K | Ca | Sc | Ti | V | Cr | Mn | Fe | Co | Ni | Cu | Zn | Ga | Ge | As | Se | Rb | Sr | Y | Zr | Nb | Mo | Ru | Rh | Pd | Ag | In | Sb | Te | Cs | Ba | La | Ce | Pr | Nd | Sm | Eu | Gd | Tb | Dy | Ho | Er | Tm | Yb | Lu | Hf | Ta | W | Re | Os | Ir | Pt | Au | Tl | Bi | Th | U
|  |  |  | A/W | 9 | 23 | 24 | 27 | 31 | 34 | 35 | 39 | 44 | 45 | 47 | 51 | 52 | 55 | 57 | 59 | 60 | 63 | 66 | 71 | 72 | 75 | 78 | 85 | 88 | 89 | 90 | 93 | 95 | 101 | 103 | 105 | 107 | 115 | 121 | 125 | 133 | 137 | 139 | 140 | 141 | 146 | 147 | 153 | 157 | 159 | 163 | 165 | 166 | 169 | 172 | 175 | 178 | 181 | 182 | 185 | 189 | 193 | 195 | 197 | 205 | 209 | 232 | 238
ATS-01 | RRCM-01128 & RRCM-01229 | zinc | g/tonne |  | 0.028 | 923.3 | 235.655 | 532.7 | 78.015 | 10489.5 | 3031000 | 103.915 | 1648.15 | 0.0497 | 2.1385 | 8.3055 | 2.2155 | 9.065 | 673.05 | 4.361 | 4.865 | 2223.55 | 708400 | 0.39585 | 0.1022 | 167.02 | 47.04 | Rb / 85 | 21.392 | 0.48545 | 0.2555 | 0 | 61.39 | 0.021 | 0.0063 | 3.1325 | 33.166 | 0.028 | 0.1365 | 0.0175 | 0.028 | 15.302 | 0.70525 | 1.5071 | 0.16555 | 0.6027 | 0.11515 | 0.0231 | 0.09485 | 0.01365 | 0.0763 | 0.01435 | 0.0378 | 0.0049 | 0.0315 | 0.0049 | 0.035 | 0 | 0.07 | 0.0315 | 0 | 0.014 | 0.0007 | 6.8005 | 1.6835 | 0.0735 | 0.32025 | 5.474
ATS-01 | RRCM-01128 & RRCM-01229 | zinc | g/tonne |  | 0 | 929.6 | 281.4 | 625.45 | 98.665 | 10447.5 | 3185700 | 123.165 | 1716.4 | 0.1099 | 2.751 | 9.9365 | 2.499 | 10.633 | 691.25 | 5.2955 | 5.6805 | 2667.7 | 849100 | 0.40495 | 0.09765 | 174.615 | 53.795 | 0.71015 | 25.9175 | 0.81515 | 0.343 | 0 | 79.975 | 0.01505 | 0.0063 | 2.40695 | 44.38 | 0.0385 | 0.1435 | 0 | 0.028 | 15.316 | 1.13365 | 2.4311 | 0.26635 | 0.95165 | 0.19425 | 0.0364 | 0.15155 | 0.02135 | 0.12005 | 0.02275 | 0.06405 | 0.0084 | 0.05145 | 0.0077 | 0.042 | 0.0035 | 0.0945 | 0.0385 | -0.0035 | 0.007 | 0.0007 | 3.6225 | 2.2085 | 0.0875 | 0.56735 | 8.7535
ATS-01 | RRCM-01128 & RRCM-01229 | zinc | g/tonne |  | 0 | 938 | 248.01 | 550.2 | 83.055 | 10801 | 3216150 | 112.63 | 1716.4 | 0.0742 | 2.7195 | 8.7185 | 2.2575 | 9.492 | 684.6 | 4.655 | 5.2465 | 2368.8 | 752500 | 0.41405 | 0.1064 | 174.09 | 49.21 | 0.70525 | 23.24 | 0.77385 | 0.287 | 0 | 73.115 | 0.00875 | 0.0042 | 1.69365 | 39.97 | 0.0315 | 0.147 | 0.0175 | 0.0245 | 14.8575 | 1.1046 | 2.37685 | 0.26145 | 0.94535 | 0.18445 | 0.0378 | 0.1491 | 0.0217 | 0.12285 | 0.02275 | 0.06195 | 0.00805 | 0.0504 | 0.0077 | 0.0385 | 0 | 0.091 | 0.0315 | 0 | 0.0035 | 0.0007 | 2.33135 | 2.0965 | 0.077 | 0.5572 | 9.128
ATS-02 | RRCM-01230 | aluminum | g/tonne |  | 0 | 3033.491 | 5486.059 | 1140684.8 | -582.8457096 | 31662.18 | 19389718.7 | -546.2976288 | 5339.867 | -35.77864752 | 1104.137 | 134.650824 | 109.6442424 | 448.1948856 | 14415.33 | 5.7707496 | 48.08958 | -8194.464432 | 165024.2 | 151.9630728 | 1.15414992 | 346.6297 | -267.3780648 | 0.71925 | 28.853748 | 3.8471664 | 11.5414992 | 0 | 857.9181072 | 0.57707496 | 4.03952472 | -9.42555768 | 471.277884 | 1.9235832 | 7.6943328 | 0 | 0 | 414.7245 | 13.65744072 | 11.5414992 | 0.9617916 | 3.8471664 | 0.57707496 | 0 | 0.76943328 | 0 | 0.57707496 | 0 | 0.19235832 | 0 | 0 | 0 | 3.8471664 | 0 | 3.8471664 | 0 | 0 | 0 | 5.7707496 | 22.1212068 | 23.0829984 | 3.8471664 | -60.20815416 | 50.0131632
ATS-02 | RRCM-01230 | aluminum | g/tonne |  | 7.6943328 | 2366.007336 | 5509.142 | 1111446.4 | -1915.889 | 28988.4 | 14024845.1 | -842.5294416 | 4524.268 | -40.97232216 | 669.4069536 | 142.3451568 | 92.3319936 | 446.2713024 | 13324.66 | 3.8471664 | 134.650824 | -6305.506 | 72480.61 | 143.6917 | 0.38471664 | 101.1805 | -275.0723976 | 11.34914088 | 30.7773312 | 3.07773312 | 9.617916 | 0 | 340.4742264 | 0.38471664 | 5.96310792 | -30.96968952 | 207.7469856 | 1.9235832 | 11.5414992 | 0 | 0 | 396.8352 | 12.88800744 | 9.04084104 | 0.76943328 | 2.30829984 | 0.19235832 | 0 | 0.38471664 | 0 | 0.38471664 | 0 | 0 | 0 | 0 | -0.19235832 | 3.8471664 | 0 | -1.9235832 | 0 | 0 | 0 | 2.11594152 | 7.88669112 | 13.4650824 | 3.8471664 | -64.82475384 | 15.58102392
ATS-02 | RRCM-01230 | aluminum | g/tonne |  | 7.6943328 | 2402.555 | 5678.418 | 1232439.8 | 696.3371184 | 25737.54 | 10927876.2 | -1284.954 | 3289.327272 | -38.27930568 | 1359.973 | 148.1159064 | 136.5744072 | 478.9722168 | 13230.41 | 3.8471664 | 53.8603296 | -7900.156 | 38721.73 | 144.0764 | 0.19235832 | 71.36493672 | -265.4544816 | 12.31093248 | 19.235832 | 2.69301648 | 9.617916 | 0 | 196.2054864 | 0.19235832 | 3.46244976 | -37.89458904 | 119.2621584 | 1.9235832 | 3.8471664 | 0 | 0 | 401.6442 | 12.5032908 | 8.27140776 | 0.57707496 | 2.30829984 | 0.19235832 | 0 | 0.38471664 | 0 | 0.19235832 | 0 | 0 | 0 | 0 | -0.19235832 | 3.8471664 | 0 | 1.9235832 | 0 | -1.9235832 | 0 | 1.9235832 | 5.57839128 | 9.617916 | 3.8471664 | -65.97890376 | 10.38734928
ATS-03 | RRCM-01231 | copper | g/tonne |  | 0 | 91.385 | 11.893 | 12.6 | 2.7055 | 715.75 | 2377900 | 3.4335 | 107.695 | -0.0784 | 0.042 | 0.1155 | 0.063 | 0.3395 | 37.555 | 0.126 | 2.4745 | 775950 | 995.05 | 0.00805 | 0.021 | 0.94185 | 0.476 | 12.69564912 | 1.239 | 0.0301 | 0.007 | 0.007 | 0.1225 | 0.0112 | 0.147 | 3.2242 | 13.0165 | 0.0035 | 1.099 | 0.1435 | 0.0035 | 1.7171 | 0.04025 | 0.08365 | 0.00945 | 0.03465 | 0.00735 | 0.00105 | 0.0056 | 0.0007 | 0.0042 | 0.0007 | 0.0021 | 0.00035 | 0.0021 | 0 | 0.007 | 0.0035 | 0 | 0 | 0 | 0.0035 | 0.00175 | 1.16445 | 0.1365 | 0.224 | -0.12845 | 0.021
ATS-03 | RRCM-01231 | copper | g/tonne |  | 0 | 95.83 | 10.696 | 10.9655 | 2.94 | 617.4 | 2448950 | 2.7405 | 101.745 | -0.0714 | 0.0105 | 0.1225 | 0.056 | 0.301 | 33.152 | 0.112 | 2.205 | 692650 | 883.05 | 0.00945 | 0.00385 | 0.9359 | 0.952 | 0.0504 | 1.1445 | 0.04725 | 0.007 | 0.007 | 0.077 | 0.01155 | 0.25235 | 4.6095 | 13.622 | 0.0035 | 0.959 | 0.1785 | 0.0035 | 1.67545 | 0.0616 | 0.1204 | 0.014 | 0.0511 | 0.0105 | 0.00175 | 0.0084 | 0.00105 | 0.007 | 0.00105 | 0.0035 | 0.00035 | 0.0028 | 0.00035 | 0.0035 | 0.0035 | 0.0035 | 0 | 0.0035 | 0 | 0.00175 | 0.99715 | 0.1575 | 0.21 | -0.1281 | 0.028
ATS-03 | RRCM-01231 | copper | g/tonne |  | 0 | 101.15 | 10.2655 | 9.5095 | 4.844 | 674.45 | 2672600 | 8.526 | 109.305 | -0.07595 | 0.084 | 0.077 | 0.0455 | 0.3325 | 31.9795 | 0.112 | 2.261 | 720300 | 914.9 | 0.0105 | 0.02345 | 0.9443 | 0.8365 | 0.049 | 1.085 | 0.042 | 0 | 0.0035 | 0.035 | 0.00595 | 0.25375 | 3.9795 | 14.5985 | 0.0035 | 0.9975 | 0.1715 | 0.0035 | 1.477 | 0.05635 | 0.11725 | 0.01435 | 0.0483 | 0.00945 | 0.00175 | 0.00875 | 0.00105 | 0.00595 | 0.00105 | 0.00245 | 0.00035 | 0.00245 | 0.00035 | 0.0035 | 0.0035 | -0.0035 | 0 | 0 | 0.0035 | 0.0014 | 0.7126 | 0.1785 | 0.2205 | -0.12985 | 0.028
ATS-04 | RRCM-01232 | copper | g/tonne |  | 0 | 543.9 | 22.666 | 122.745 | 2.275 | 3906 | 2269400 | 17.6995 | 599.2 | -0.0819 | 0.014 | 0.7875 | 5.11 | 1.5785 | 86.24 | 7.539 | 7.336 | 663250 | 427.35 | 0.02065 | 0.01435 | 3.9025 | 0.588 | 0.0469 | 2.422 | 0.03255 | 0.014 | 0.0035 | 11.6445 | 0.00385 | 0.19565 | 3.02505 | 18.522 | 0.0665 | 1.3825 | 0.196 | 0.0035 | 0.7266 | 0.0392 | 0.07175 | 0.00945 | 0.03255 | 0.0077 | 0.00105 | 0.00595 | 0.0007 | 0.00525 | 0.0007 | 0.0021 | 0 | 0.00175 | 0.00035 | 0.007 | 0 | 0.0035 | 0 | 0 | 0.0035 | 0.0007 | 1.15885 | 0.5145 | 0.2205 | -0.13055 | 0.40005
ATS-04 | RRCM-01232 | copper | g/tonne |  | 0 | 579.25 | 18.473 | 111.405 | 4.746 | 4214 | 2399950 | 13.671 | 623.7 | -0.0749 | 0.1715 | 0.7 | 2.73 | 1.092 | 89.635 | 6.657 | 5.985 | 597100 | 389.9 | 0.01645 | 0.01365 | 4.1265 | 1.2635 | 0.0609 | 2.2365 | 0.0399 | 0.0035 | 0.0035 | 10.9305 | 0.0063 | 0.2464 | 3.42125 | 18.1195 | 0.0595 | 1.274 | 0.063 | 0.0035 | 0.6846 | 0.04865 | 0.0875 | 0.0112 | 0.04095 | 0.0105 | 0.0014 | 0.0063 | 0.0007 | 0.0056 | 0.0007 | 0.00245 | 0.00035 | 0.0028 | 0.00035 | 0.0035 | 0.0035 | 0.0035 | 0 | 0.0035 | 0.0035 | 0.0007 | 1.3594 | 0.5425 | 0.196 | -0.12425 | 0.5138
ATS-04 | RRCM-01232 | copper | g/tonne |  | 0 | 600.25 | 19.684 | 119.665 | -0.189 | 4592 | 2464700 | 16.583 | 618.8 | -0.07 | 0.0175 | 0.7035 | 3.108 | 1.0815 | 88.935 | 7.364 | 6.4225 | 649600 | 427 | 0.02555 | 0.0098 | 3.948 | 0.1225 | 0.05565 | 2.394 | 0.03535 | 0.0105 | 0.0035 | 12.4005 | 0.00525 | 0.2373 | 3.17485 | 19.81 | 0.0665 | 1.421 | 0.1225 | 0.0035 | 0.65345 | 0.0455 | 0.0847 | 0.0112 | 0.03745 | 0.00875 | 0.00175 | 0.007 | 0.0007 | 0.0049 | 0.0007 | 0.00245 | 0.00035 | 0.00245 | 0 | 0.007 | 0.0035 | 0.0035 | 0 | 0.0035 | 0.0035 | 0.0014 | 1.35905 | 0.6405 | 0.224 | -0.12145 | 0.5383
| NOTE: Negative values represent BDL. | [26 empty] | 0.06125
ATS-02 had LMB fusion performed on precipitate following attempted aqua regia dissolution. All other samples were digested by aqua regia.
Note: ATS-03 was effluent from ATS-02, and ATS-04 was effluent from ATS-01

## Lab Sheet
COUNT | LAB ID | SAMPLE | REMARKS | Filter | Sediment mass | Elution Volume | Filter Mass
1 | ATS-01 | Combined RRCM-01128 & RRCM-01229 | Aqua Regia | zinc | 20 kg | 70 ml | 16.639g
2 | ATS-02 | RRC-01130 | Aqua Regia followed by LMB on precipitate | aluminum | 20 kg | 50 ml | 14.4082 g
3 | ATS-03 | RRC-01130 | Aqua Regia | copper | 20 kg | 70 ml | 23.9779g
4 | Ats-04 | RRC-01130 | Aqua Regia | copper | 20 kg | 70 ml | 21.4017g