## COA Details
[5 empty] | 1Lithium metaborate fusion sample preparation and calculations |  |  | Aqua Regia Prep and Calculations
Procedure:
13085 Ash Street
Thornton, CO 80241 |  |  |  |  | 1. Label an empty high density polyethylene (HDPE) bottle with lid. Weigh empty bottle plus lid.*
2. Add approximately 60 ml 1N HNO3 to bottle.
Certificate of Analysis |  |  |  |  | 3. Replace cap and weight bottle + acid.
4. Place clean graphite crucible on scale and tare.
5. Add approximately 0.8 to 1.2 grams of lithium metaborate flux to crucible and weigh.
Red River Creek Mining Group LLC |  | Date: | 2025-04-28 |  | 6. Tare scale and add approximately 0.1 g of approximately 80% passing 75 micron sized powdered
1712 Carey Avenue |  | Page: | 1 of 1 |  | rock sample to the crucible containing
Suite 100 |  | Assay Reference #: |  | tbd | the previously measured flux and weigh.
Cheyenne, WY 82001 |  |  |  |  | 7. Place crucible into a preheated muffle furnace (500 C).
8. Bring furnace up to 950 - 1000 C. Sample to remain at this temperature for 20 minutes.
9. Using tongs, remove crucible from furnace and immediately pour molten flux into a metal washer
to cast a glass button.
Sample Preparation1 | Aqua Regia Digestion – ICP/MS & |  |  |  | 10. Transfer glass flux bead from washer to the appropriate bottle containing 1 N HNO3.
1 sample AR with LMB/ICP-MS
| Nexus Geos LLC |  |  |  | 11. Recap bottle and weigh.
| Method Code: Rich31.M |  |  |  | 12. Place bottle with sample on a hot plate or similar heater until the flux button is completely dissolved
13. The liquid sample is sent to the University of Nebraska for instrumental analysis.
14. ICP-MS analytical results are adjusted back to the original sample weight.
Sample Analysis2 | Inductively coupled plasma mass spectrometry (ICP-MS)
| University of Nebraska-Lincoln |  |  |  | * By request UNIV of NE. 15 ml aliquot of solution transferred from 60 ml bottle and submitted for analysis.
Redox Biology Center
| Spectroscopic and Biophysics Core Facility |  |  |  | Dilution factor = (acid weight + button weight) / sample weight
| E157 Beadle Center |  |  |  | PPB is converted to ppm by dividing by 1,000.
| Lincoln, NE 68588-0662 |  |  |  | PPM/weight x dilution factor = assay value (ppm)
| Method Code: 22-6230-0007 ICP-MS |  |  |  | Efficiency = ((flux weight + sample weight), pre-heat) / ((flux weight + sample weight), post heat)
2Inductively coupled plasma mass spectrometer unit: Agilent 7500 cx
[5 empty] | Detection Limit: | The detection limit of the ICP-MS unit is variable depending on each sample run.
There are multiple samples per sample run and potentially multiple sample runs
per data set included within a single Certificate of Analysis.
Negative values shown as assay values represent the absolute value of the
detection limit. If there are no negative values within a data set, that indicates
reported values are above the detection limit.
Chain of Custody:
[5 empty] | Date Nexus received original samples: |  | 2025-04-28
[5 empty] | Date Nexus prepared the samples (LMB): |  | 6703745
[5 empty] | Date University of Nebraska analysis: |  | 2025-04-25
I
Digest filter material in a mixture of 3 parts conc. HCl and 1 part conc HNO3.
Filter solution to remove any sediment and fines.
Transfer 15 ml of solution into a HDPE bottle and submit for ICP-MS analysis.
Calculation:
Divide reported ICP-MS value by 1000 to convert from reported ppb
to ppm.
Adjust for volume of acid utilized. In the case of 35
Conc in sample = ICP-MS value/1000 x 0.035
Adjust for mass of sample. In this case,15 kg were used so th e adjustment is
ADJ = 1000/mass of sample, or 1000/15 → 66.67
g/tonne = Adj * Conc in Sample

## Lab Sheet
Lab sheet for Batch 32 ATS Filter samples RRCMG Cuddeback Lake Project
Sample Type | RRCM STID | RRCM Lab ID | Receiving Lab | Container | Lab Sample weight (net) grams | Sample Set # | Weighed at Nexus | AR ml | Extract kg | ATS gallons | Dil Factor | Date
zinc | ATS-012 | RRCM-01343 | Nexus UofN | Envelope | 12 | 32 | 10.1915 | 35 | 15 | 19.5 | 2.33 | 2025-03-24
copper | ATS-013 | RRCM-01344 | Nexus UofN | Envelope | 14 | 32 | 12.4892 | 35 | 15 | 19.5 | 2.33 | 2025-03-24
zinc | ATS-014 | RRCM-01345 | Nexus UofN | Envelope | 10 | 32 | 9.3725 | 35 | 15 | 19.5 | 2.33 | 2025-03-24
copper | ATS-015 | RRCM-01346 | Nexus UofN | Envelope | 1 | 32 | 0.6047 | 20 | 15 | 19.5 | 1.33 | 2025-03-24
zinc | ATS-016 | RRCM-01347 | Nexus UofN | Envelope | 15.08 | 32 | 9.7231 | 35 | 15 | 19.5 | 2.33 | 2025-03-24
copper | ATS-017 | RRCM-01348 | Nexus UofN | Envelope | 12.04 | 32 | 13.355 | 35 | 15 | 19.5 | 2.33 | 2025-03-24
zinc | ATS-018 | RRCM-01349 | Nexus UofN | Envelope | 14.93 | 32 | 12.6348 | 35 | 15 | 19.5 | 2.33 | 2025-03-24
copper | ATS-019 | RRCM-01350 | Nexus UofN | Envelope | 15.23 | 32 | 12.3144 | 35 | 15 | 19.5 | 2.33 | 2025-03-24
zinc | ATS-020 | RRCM-01351 | Nexus UofN | Envelope | 12.37 | 32 | 9.8114 | 35 | 15 | 19.5 | 2.33 | 2025-03-24
copper | ATS-021 | RRCM-01352 | Nexus UofN | Envelope | 15.37 | 32 | 12.9615 | 35 | 15 | 19.5 | 2.33 | 2025-03-24

## Original ATS Sample Results
Ammonium thiosulfate extraction test – Cuddeback Lake Playa Samples –Batch 32 Filters
Lab ID | Sample | Filter | units | Element | Li | Be | Na | Mg | Al | P | S | Cl | K | Ca | Sc | Ti | V | Cr | Mn | Fe | Co | Ni | Cu | Zn | Ga | Ge | As | Se | Rb | Sr | Y | Zr | Nb | Mo | Ru | Rh | Pd | Ag | In | Sb | Te | Cs | Ba | La | Ce | Pr | Nd | Sm | Eu | Gd | Tb | Dy | Ho | Er | Tm | Yb | Lu | Hf | Ta | W | Re | Os | Ir | Pt | Au | Tl | Bi | Th | U
|  |  |  | A/W | 7 | 9 | 23 | 24 | 27 | 31 | 34 | 35 | 39 | 44 | 45 | 47 | 51 | 52 | 55 | 57 | 59 | 60 | 63 | 66 | 71 | 72 | 75 | 82 | 85 | 88 | 89 | 90 | 93 | 95 | 101 | 103 | 105 | 107 | 115 | 121 | 125 | 133 | 137 | 139 | 140 | 141 | 146 | 147 | 153 | 157 | 159 | 163 | 165 | 166 | 169 | 172 | 175 | 178 | 181 | 182 | 185 | 189 | 193 | 195 | 197 | 205 | 209 | 232 | 238
ATS-12 | RRCM-01343 | zinc | g/tonne |  | -2.35563 | 0.004194 | 298.473 | 31.2686 | null | 34.3442 | 6694.09 | 1189698 | 36.0917 | 317.113 | -0.004427 | 0.374198 | 9.56465 | 2.002402 | 1.23024 | 47.2291 | 0.564093 | 1.591623 | null | null | 0.038911 | 0.002097 | 94.365 | 36.7907 | 0.031455 | 2.46281 | 0.00932 | 0.238592 | 0 | 35.8587 | 0.00466 | 0.001398 | 0.624673 | 126.5423 | 0.010019 | 0.599276 | 0.006058 | 0.003495 | 10.18676 | 0.013048 | 0.028892 | 0.003029 | 0.010951 | 0.00233 | 0.000466 | 0.001864 | 0.000233 | 0.001631 | 0.000233 | 0.000699 | 0 | 0.000699 | 0 | 0.013048 | 0.028892 | 0.003029 | 0.010951 | 0.00233 | 0.000466 | 0.000932 | 0.401925 | 0.713446 | 0.061745 | 0.112772 | 12.4888
ATS-12 | RRCM-01343 | zinc | g/tonne |  | -0.611392 | 0.003495 | 670.341 | 34.1345 | null | 37.0703 | 12358.32 | 1852350 | 37.9091 | 538.929 | 0.165663 | 0.398197 | 9.62756 | 1.985626 | 1.272879 | 76.9599 | 0.558734 | 1.529412 | null | null | 0.050561 | -0.003262 | 127.8704 | 37.1635 | 0.027028 | 2.47446 | 0.028193 | 0.201079 | 0 | 37.8159 | 0.021203 | 0.004427 | 0.92268 | 127.7539 | 0.006058 | 0.603237 | 0.000699 | 0.003262 | 9.11962 | 0.03262 | 0.073628 | 0.007689 | 0.028659 | 0.006058 | 0.001165 | 0.004427 | 0.000699 | 0.003495 | 0.000699 | 0.00233 | 0.000233 | 0.002097 | 0.000233 | 0.03262 | 0.073628 | 0.007689 | 0.028659 | 0.006058 | 0.001165 | 0.001631 | 0.476718 | 0.751658 | 0.023067 | 0.319443 | 30.6395
ATS-12 | RRCM-01343 | zinc | g/tonne |  | -2.40223 | 0 | 341.345 | 33.7617 | null | 38.2586 | 7199.7 | 1349536 | 36.9538 | 363.48 | 0.173119 | 0.401925 | 9.58096 | 1.983995 | 1.267054 | 53.3104 | 0.555705 | 1.563197 | null | null | 0.041241 | 0.000699 | 105.1762 | 39.5168 | 0.046367 | 2.55834 | 0.030523 | 0.184536 | 0 | 39.5168 | 0.030057 | 0.005126 | 0.787307 | 133.3692 | 0.005359 | 0.636556 | 0.000932 | 0.003262 | 12.61462 | 0.039843 | 0.082249 | 0.008388 | 0.034018 | 0.006757 | 0.001165 | 0.00466 | 0.000699 | 0.003728 | 0.000699 | 0.001864 | 0.000233 | 0.00233 | 0.000233 | 0.039843 | 0.082249 | 0.008388 | 0.034018 | 0.006757 | 0.001165 | 0.001165 | 0.366509 | 0.824121 | 0.020271 | 0.325734 | 34.2743
ATS-13 | RRCM-01344 | copper | g/tonne |  | -1.582303 | 0.007689 | 456.913 | 55.5472 | null | 24.232 | 1915.959 | 310356 | 59.5781 | 445.03 | -0.024232 | 0.410779 | 1.818798 | 2.37893 | 4.86271 | 91.0098 | 0.222981 | 2.140804 | null | null | 0.013747 | 0.023533 | 0.908933 | 3.58121 | 0.033785 | 6.90612 | 0.122092 | 0.114636 | 0 | 1.158942 | 0.002563 | 0.02796 | 6.62885 | 305.463 | 0.069434 | 1.311557 | 0.045901 | 0.006058 | 15.90458 | 0.147489 | 0.344607 | 0.033319 | 0.119063 | 0.02097 | 0.00466 | 0.019106 | 0.002796 | 0.01398 | 0.002563 | 0.007456 | 0.001165 | 0.006291 | 0.000932 | 0.147489 | 0.344607 | 0.033319 | 0.119063 | 0.02097 | 0.00466 | 0.003029 | 9.37825 | 0.864663 | 0.142596 | 0.089006 | 1.233735
ATS-13 | RRCM-01344 | copper | g/tonne |  | -0.838101 | 0.011417 | 784.977 | 57.9471 | null | 26.4455 | 3695.38 | 544754 | 56.4093 | 822.723 | -0.014679 | 0.276804 | 1.81274 | 2.36029 | 4.97921 | 165.5698 | 0.216457 | 2.120999 | null | null | -0.003262 | 0.005825 | 1.887999 | 3.6115 | 0.07223 | 6.86185 | 0.192924 | 0.093666 | 0 | 0.471126 | 0.004893 | 0.044503 | 8.19927 | 220.6743 | 0.070599 | 1.259831 | 0.044503 | 0.005825 | 30.8725 | 0.22135 | 0.510503 | 0.050095 | 0.178012 | 0.033319 | 0.00699 | 0.027727 | 0.003961 | 0.022601 | 0.003961 | 0.010951 | 0.001165 | 0.009087 | 0.001165 | 0.22135 | 0.510503 | 0.050095 | 0.178012 | 0.033319 | 0.00699 | 0.00466 | 10.29394 | 0.798258 | 0.140965 | 0.141198 | 1.738413
ATS-13 | RRCM-01344 | copper | g/tonne |  | -1.218124 | 0 | 728.591 | 62.6537 | null | 24.1388 | 3492.67 | 561297 | 60.3237 | 726.96 | 0.016776 | 0.318278 | 1.899649 | 2.4698 | 5.24017 | 155.9236 | 0.218321 | 2.233305 | null | null | -0.004427 | -0.006524 | 1.700201 | 3.73266 | 0.078288 | 7.02029 | 0.20271 | 0.09553 | 0 | 0.258863 | 0.003029 | 0.055454 | 7.11116 | 212.5193 | 0.076424 | 1.284063 | 0.043571 | 0.005126 | 34.3442 | 0.236262 | 0.534735 | 0.052425 | 0.173585 | 0.031921 | 0.007689 | 0.030756 | 0.004427 | 0.0233 | 0.004194 | 0.011417 | 0.001631 | 0.010718 | 0.001398 | 0.236262 | 0.534735 | 0.052425 | 0.173585 | 0.031921 | 0.007689 | 0.00466 | 9.45281 | 0.812937 | 0.137237 | 0.140732 | 1.753325
ATS-14 | RRCM-01345 | zinc | g/tonne |  | -0.389576 | 0 | 1249.113 | 61.5353 | null | 48.8834 | 9827.94 | 1604671 | 65.3565 | 467.631 | 0.025863 | 0.95064 | 8.47654 | 0.690146 | 2.094204 | 112.0497 | 0.691544 | 1.08811 | null | null | 0.042872 | 0.002097 | 95.3203 | 35.9985 | 0.082249 | 3.66975 | 0.085511 | 0.162867 | 0.000699 | 23.766 | 0.008388 | 0.003495 | 0.404721 | 62.4207 | 0.009553 | 0.311055 | 0.007223 | 0.006291 | 15.82769 | 0.102054 | 0.225311 | 0.0233 | 0.082016 | 0.015611 | 0.002563 | 0.011883 | 0.001864 | 0.010485 | 0.001631 | 0.004427 | 0.000699 | 0.004194 | 0.000932 | 0.102054 | 0.225311 | 0.0233 | 0.082016 | 0.015611 | 0.002563 | 0.003495 | 0.012349 | 0.817364 | 0.02097 | 0.13281 | 10.57121
ATS-14 | RRCM-01345 | zinc | g/tonne |  | -0.336219 | 0.009087 | 1394.971 | 57.1083 | null | 43.4545 | 9974.73 | 1729326 | 61.3955 | 495.824 | 0.073395 | 0.795928 | 8.04316 | 0.668244 | 2.000305 | 116.6631 | 0.661487 | 1.050364 | null | null | 0.037746 | 0.006058 | 97.9765 | 35.7189 | 0.078987 | 3.63713 | 0.115335 | 0.161003 | 0.000466 | 26.8183 | 0.01631 | 0.00466 | 0.387013 | 62.7469 | 0.008854 | 0.324103 | 0.007456 | 0.00699 | 15.75779 | 0.146324 | 0.309657 | 0.034484 | 0.118364 | 0.026096 | 0.003961 | 0.017941 | 0.002796 | 0.01398 | 0.003029 | 0.008388 | 0.001165 | 0.006757 | 0.000932 | 0.146324 | 0.309657 | 0.034484 | 0.118364 | 0.026096 | 0.003961 | 0.003029 | 0.029591 | 0.971144 | 0.017941 | 0.236728 | 15.69721
ATS-14 | RRCM-01345 | zinc | g/tonne |  | -0.508639 | 0.00233 | 1405.922 | 59.5548 | null | 46.6932 | 10559.56 | 1749830 | 64.7507 | 506.076 | 0.08621 | 0.718339 | 8.38567 | 0.684321 | 2.084418 | 115.335 | 0.69201 | 1.073664 | null | null | 0.054755 | 0.003961 | 95.4135 | 37.7227 | 0.078055 | 3.73033 | 0.12116 | 0.16543 | 0.000233 | 28.1231 | 0.020038 | 0.004194 | 0.296609 | 66.7778 | 0.007689 | 0.324103 | 0.007456 | 0.005825 | 15.66459 | 0.143761 | 0.315016 | 0.034484 | 0.116034 | 0.023766 | 0.004427 | 0.019805 | 0.002796 | 0.016077 | 0.002796 | 0.006058 | 0.001165 | 0.006291 | 0.001165 | 0.143761 | 0.315016 | 0.034484 | 0.116034 | 0.023766 | 0.004427 | 0.00233 | 0.027261 | 0.997473 | 0.01631 | 0.252572 | 16.0071
ATS-15 | RRCM-01346 | copper | g/tonne |  | -1.24488 | 0.000798 | 299.516 | 13.9118 | null | 9.31665 | 7571.69 | 373597 | 17.3698 | 211.071 | -0.032053 | 0.276374 | 0.245784 | 1.42975 | 0.855057 | 78.1774 | 0.057456 | 0.304171 | null | null | -0.00266 | 0.001463 | 3.36091 | 1.98037 | 0.012236 | 1.6226 | 0.005852 | 0.530803 | 0.001995 | 1.085812 | 0.000665 | 0.000931 | 0.272251 | 43.1718 | 0.05586 | 0.270921 | 0.022344 | 0.001197 | 6.07677 | 0.009576 | 0.021546 | 0.002261 | 0.007448 | 0.001596 | 0.000266 | 0.001197 | 0.000133 | 0.000931 | 0.000133 | 0.000532 | 0 | 0.000399 | 0 | 0.009576 | 0.021546 | 0.002261 | 0.007448 | 0.001596 | 0.000266 | 0.001064 | 0.099484 | 0.72086 | 0.071687 | 0.124222 | 0.173033
ATS-15 | RRCM-01346 | copper | g/tonne |  | -1.287972 | 0.001197 | 293.664 | 13.9916 | null | 9.08257 | 7753.9 | 413896 | 18.1146 | 214.529 | -0.011438 | 0.271586 | 0.246449 | 1.47098 | 0.876071 | 82.3536 | 0.058387 | 0.316274 | null | null | -0.001729 | 0.001596 | 3.34894 | 2.1546 | 0.013832 | 1.6891 | 0.009443 | 0.458318 | 0.001463 | 0.490637 | 0.001197 | 0.001596 | 0.485982 | 39.9665 | 0.058919 | 0.295792 | 0.025935 | 0.00133 | 6.46114 | 0.015029 | 0.033649 | 0.003325 | 0.012103 | 0.002128 | 0.000399 | 0.001995 | 0.000266 | 0.001463 | 0.000266 | 0.000798 | 0.000133 | 0.000665 | 0.000133 | 0.015029 | 0.033649 | 0.003325 | 0.012103 | 0.002128 | 0.000399 | 0.001995 | 0.260414 | 0.729505 | 0.070091 | 0.234745 | 0.196042
ATS-15 | RRCM-01346 | copper | g/tonne |  | -1.282253 | 0.000798 | 282.226 | 13.6724 | null | 8.79662 | 7607.6 | 416157 | 17.8087 | 214.396 | -0.009443 | 0.295393 | 0.246316 | 1.4763 | 0.873411 | 83.8432 | 0.059717 | 0.307097 | null | null | -0.002261 | 0.001197 | 3.39815 | 2.04155 | 0.014231 | 1.67447 | 0.009576 | 0.385966 | 0.001197 | 0.334628 | 0.000931 | 0.001729 | 0.51072 | 41.3098 | 0.060648 | 0.299782 | 0.026467 | 0.00133 | 6.57153 | 0.015694 | 0.034048 | 0.003591 | 0.012369 | 0.002394 | 0.000399 | 0.002128 | 0.000266 | 0.001463 | 0.000266 | 0.000798 | 0.000133 | 0.000798 | 0.000133 | 0.015694 | 0.034048 | 0.003591 | 0.012369 | 0.002394 | 0.000399 | 0.002128 | 0.294196 | 0.728574 | 0.06916 | 0.222642 | 0.19019
ATS-16 | RRCM-01347 | zinc | g/tonne |  | -0.770764 | 0.003961 | 1339.051 | 43.804 | null | 26.1193 | 9795.32 | 2006363 | 57.7141 | 635.624 | -0.013281 | 0.364645 | 7.33251 | 0.465301 | 1.323906 | 92.7573 | 0.378392 | 0.362082 | null | null | 0.067803 | 0.000466 | 72.3232 | 35.3228 | 0.061046 | 3.2853 | 0.04427 | 0.062677 | -0.000233 | 50.3746 | 0.019106 | 0.003029 | 0.73395 | 36.4645 | 0.008388 | 0.363713 | 0.013747 | 0.004427 | 13.33459 | 0.054988 | 0.102054 | 0.012815 | 0.04194 | 0.008155 | 0.001631 | 0.006524 | 0.000932 | 0.005592 | 0.000932 | 0.00233 | 0.000233 | 0.00233 | 0.000466 | 0.054988 | 0.102054 | 0.012815 | 0.04194 | 0.008155 | 0.001631 | 0.002097 | 0.230437 | 0.674768 | 0.022368 | 0.057784 | 7.76123
ATS-16 | RRCM-01347 | zinc | g/tonne |  | -0.721135 | 0.004194 | 1479.783 | 44.8758 | null | 23.6495 | 10881.1 | 2182744 | 60.347 | 709.951 | 0.040542 | 0.364179 | 7.58415 | 0.49396 | 1.343478 | 98.9551 | 0.397731 | 0.387013 | null | null | 0.063143 | -0.005126 | 77.8453 | 36.0684 | 0.0699 | 3.48335 | 0.072696 | 0.060347 | -0.000233 | 58.9723 | 0.043338 | 0.006291 | 1.026598 | 36.1383 | 0.007922 | 0.387479 | 0.006757 | 0.004427 | 13.04101 | 0.092734 | 0.171488 | 0.023766 | 0.073628 | 0.014446 | 0.00233 | 0.012116 | 0.001398 | 0.007922 | 0.001631 | 0.004427 | 0.000699 | 0.003961 | 0.000699 | 0.092734 | 0.171488 | 0.023766 | 0.073628 | 0.014446 | 0.00233 | 0.002097 | 0.252805 | 0.677797 | 0.020504 | 0.144227 | 13.46274
ATS-16 | RRCM-01347 | zinc | g/tonne |  | -0.571549 | 0.002097 | 1551.314 | 51.1202 | null | 31.7113 | 11041.87 | 2301807 | 67.5933 | 780.55 | 0.029125 | 0.380722 | 8.52314 | 0.540094 | 1.474657 | 105.0131 | 0.437108 | 0.39843 | null | null | 0.064075 | 0.010252 | 80.8743 | 40.1925 | 0.069434 | 3.77693 | 0.071997 | 0.065706 | -0.000233 | 65.1002 | 0.042639 | 0.005592 | 0.7922 | 38.678 | 0.008621 | 0.396333 | -0.001864 | 0.00466 | 13.97767 | 0.093433 | 0.171488 | 0.021669 | 0.075026 | 0.012815 | 0.003029 | 0.009786 | 0.001631 | 0.008388 | 0.001864 | 0.004893 | 0.000466 | 0.00466 | 0.000932 | 0.093433 | 0.171488 | 0.021669 | 0.075026 | 0.012815 | 0.003029 | 0.001864 | 0.174051 | 0.727193 | 0.021203 | 0.129315 | 13.47905
ATS-17 | RRCM-01348 | copper | g/tonne |  | -2.053895 | 0 | 37.9091 | 5.66889 | null | 4.32914 | 389.343 | 609295 | 11.06051 | 463.204 | -0.072929 | 0.040775 | 12.34434 | 0.152149 | 0.836936 | 26.5387 | 0.09087 | 1.098129 | null | null | -0.009786 | -0.003262 | 0.623974 | 1.578808 | -0.005825 | 3.49733 | 0.008388 | 0.007456 | 0 | 2.36495 | 0.00466 | 0.061978 | 3.20375 | 160.9331 | 0.028892 | 1.42363 | 0.043105 | 0.001631 | 9.16855 | 0.00699 | 0.025164 | 0.002097 | 0.00699 | 0.001398 | 0.000466 | 0.001631 | 0.000233 | 0.001398 | 0.000233 | 0.000699 | 0 | 0.000699 | 0.000233 | 0.00699 | 0.025164 | 0.002097 | 0.00699 | 0.001398 | 0.000466 | 0.001398 | 2.200452 | 0.403789 | 0.075492 | -0.057085 | 0.813403
ATS-17 | RRCM-01348 | copper | g/tonne |  | -2.12729 | 0 | 33.552 | 6.16984 | null | 4.40137 | 503.28 | 586461 | 12.2791 | 474.621 | -0.076191 | 0.059648 | 12.38162 | 0.1398 | 0.868624 | 21.12378 | 0.086676 | 1.048733 | null | null | -0.007689 | -0.003495 | 0.38445 | 1.254705 | -0.001864 | 3.29462 | 0.010019 | 0.00466 | -0.000233 | 0.831344 | 0.004427 | 0.097627 | 3.74897 | 109.976 | 0.02563 | 1.29315 | 0.05592 | 0.001165 | 9.20117 | 0.009786 | 0.035416 | 0.002563 | 0.010951 | 0.00233 | 0.000466 | 0.001165 | 0.000466 | 0.001631 | 0.000233 | 0.000932 | 0 | 0.000932 | 0 | 0.009786 | 0.035416 | 0.002563 | 0.010951 | 0.00233 | 0.000466 | 0.001864 | 2.80765 | 0.341578 | 0.06524 | -0.051726 | 1.202746
ATS-17 | RRCM-01348 | copper | g/tonne |  | -2.286196 | 0 | 35.0432 | 6.28634 | null | 5.24017 | 468.563 | 619547 | 12.10202 | 507.474 | -0.074327 | 0.044037 | 12.49113 | 0.1398 | 0.861867 | 21.21465 | 0.086676 | 1.056888 | null | null | -0.009786 | -0.005592 | 0.374198 | 1.29315 | -0.003728 | 3.24802 | 0.007223 | 0.003728 | -0.000233 | 0.446428 | 0.002563 | 0.092734 | 2.99405 | 92.6641 | 0.025164 | 1.239094 | 0.055454 | 0.001398 | 8.18995 | 0.010019 | 0.035183 | 0.002796 | 0.010951 | 0.00233 | 0.000466 | 0.001864 | 0.000466 | 0.001165 | 0.000233 | 0.001165 | 0 | 0.000699 | 0 | 0.010019 | 0.035183 | 0.002796 | 0.010951 | 0.00233 | 0.000466 | 0.001864 | 2.75639 | 0.315482 | 0.05825 | -0.050328 | 1.322042
ATS-18 | RRCM-01349 | zinc | g/tonne |  | -2.156182 | 0 | 674.302 | 27.5173 | null | 38.0955 | 7285.91 | 1817866 | 49.0465 | 1038.248 | -0.064774 | 0.211564 | 0.671273 | 1.396835 | 24.465 | 25.63 | 1.750063 | 3.47636 | null | null | 0.120461 | 0.001631 | 14.09184 | 45.8777 | 0.07689 | 8.58838 | 0.019106 | 0.055221 | 0 | 8.55343 | 0.003495 | 0.001398 | 0.164032 | 34.4141 | 0.007689 | 0.136538 | 0.002097 | 0.03029 | 17.17676 | 0.031455 | 0.078987 | 0.00699 | 0.026096 | 0.003728 | 0.000932 | 0.00466 | 0.000699 | 0.003262 | 0.000699 | 0.001864 | 0.000233 | 0.001631 | 0.000233 | 0.031455 | 0.078987 | 0.00699 | 0.026096 | 0.003728 | 0.000932 | 0.000466 | 0.096695 | 0.860469 | 0.030756 | -0.040309 | 4.5668
ATS-18 | RRCM-01349 | zinc | g/tonne |  | -2.189967 | 0.003495 | 612.79 | 31.8977 | null | 38.7945 | 6461.09 | 1719074 | 55.8268 | 958.329 | -0.058949 | 0.1864 | 0.697835 | 1.415009 | 28.2629 | 52.0755 | 1.965122 | 3.8911 | null | null | 0.155178 | 0.001631 | 27.3076 | 52.9376 | 0.08621 | 9.82095 | 0.028193 | 0.066638 | -0.000233 | 10.81353 | 0.005359 | 0.002097 | 0.232068 | 38.1188 | 0.00699 | 0.144227 | 0.007456 | 0.033086 | 18.3138 | 0.05359 | 0.124422 | 0.012349 | 0.039377 | 0.008388 | 0.001631 | 0.007922 | 0.000699 | 0.00466 | 0.000932 | 0.002563 | 0.000466 | 0.002796 | 0.000466 | 0.05359 | 0.124422 | 0.012349 | 0.039377 | 0.008388 | 0.001631 | 0.000466 | 0.181507 | 0.91569 | 0.03262 | -0.013747 | 8.82371
ATS-18 | RRCM-01349 | zinc | g/tonne |  | -2.249382 | 0 | 511.901 | 32.5035 | null | 40.2391 | 5578.02 | 1513801 | 54.6152 | 811.306 | -0.052658 | 0.282629 | 0.719271 | 1.439707 | 28.426 | 68.9447 | 1.96419 | 3.85848 | null | null | 0.144227 | 0.008854 | 36.4645 | 54.3356 | 0.079686 | 10.11919 | 0.026096 | 0.06757 | -0.000233 | 11.35642 | 0.004893 | 0.002097 | 0.166129 | 39.6799 | 0.00699 | 0.138402 | 0.006757 | 0.027028 | 18.81475 | 0.050794 | 0.125121 | 0.010951 | 0.037746 | 0.007223 | 0.001398 | 0.007223 | 0.000932 | 0.005592 | 0.001398 | 0.002796 | 0.000466 | 0.00233 | 0.000466 | 0.050794 | 0.125121 | 0.010951 | 0.037746 | 0.007223 | 0.001398 | 0.000233 | 0.183138 | 0.905904 | 0.031222 | -0.013514 | 9.02642
ATS-19 | RRCM-01350 | copper | g/tonne |  | -2.48145 | 0 | 116.7097 | 6.93175 | null | 4.75087 | 709.252 | 680826 | 20.39449 | 75.5619 | -0.091103 | 0.086676 | 0.084812 | 0.167294 | 0.376994 | 12.25813 | 0.054522 | 0.825752 | null | null | -0.007223 | -0.006524 | 0.405187 | 1.005395 | 0.017242 | 1.057587 | 0.00233 | 0.007922 | -0.000233 | 0.861867 | 0.001398 | 0.041474 | 1.417339 | 138.8913 | 0.066405 | 1.04151 | 0.085278 | 0.005592 | 4.99552 | 0.004194 | 0.010019 | 0.001398 | 0.003262 | 0.000932 | 0 | 0.000699 | 0 | 0.000699 | 0 | 0.000466 | 0 | 0.000233 | 0 | 0.004194 | 0.010019 | 0.001398 | 0.003262 | 0.000932 | 0 | 0.000466 | 1.576711 | 0.25397 | 0.085278 | -0.058017 | 0.148654
ATS-19 | RRCM-01350 | copper | g/tonne |  | -2.56533 | 0 | 119.5057 | 6.88748 | null | 3.87013 | 723.465 | 664516 | 21.1331 | 74.4435 | -0.082715 | 0.089239 | 0.085977 | 0.165896 | 0.383285 | 10.33588 | 0.051726 | 0.813869 | null | null | -0.010252 | -0.006291 | 0.347636 | 0.864896 | 0.015378 | 1.031258 | 0.005126 | 0.007456 | -0.000233 | 0.372101 | 0.001398 | 0.069667 | 2.068807 | 114.1467 | 0.037979 | 1.001434 | 0.065939 | 0.005126 | 5.79937 | 0.00699 | 0.017242 | 0.002097 | 0.00699 | 0.001631 | 0.000233 | 0.001631 | 0.000233 | 0.001165 | 0.000233 | 0.000699 | 0 | 0.000233 | 0 | 0.00699 | 0.017242 | 0.002097 | 0.00699 | 0.001631 | 0.000233 | 0.001631 | 2.3533 | 0.283328 | 0.084113 | -0.048464 | 0.121859
ATS-19 | RRCM-01350 | copper | g/tonne |  | -2.53504 | 0 | 142.829 | 8.32276 | null | 4.78815 | 873.284 | 771230 | 23.13224 | 81.6432 | -0.087142 | 0.068269 | 0.090171 | 0.181041 | 0.376994 | 11.03721 | 0.049396 | 0.855576 | null | null | -0.009786 | -0.006058 | 0.308725 | 1.206707 | 0.015145 | 1.028462 | 0.005359 | 0.007223 | -0.000233 | 0.217156 | 0.001864 | 0.065473 | 1.677134 | 100.0502 | 0.036814 | 0.997706 | 0.05592 | 0.00466 | 5.38929 | 0.008155 | 0.015378 | 0.001631 | 0.003961 | 0.001165 | 0.000233 | 0.001864 | 0 | 0.001165 | 0.000233 | 0.000466 | 0 | 0.000233 | 0 | 0.008155 | 0.015378 | 0.001631 | 0.003961 | 0.001165 | 0.000233 | 0.001165 | 2.222587 | 0.329462 | 0.095064 | -0.047532 | 0.098093
ATS-20 | RRCM-01351 | zinc | g/tonne |  | -2.35796 | 0.004194 | 373.266 | 31.7579 | null | 68.5253 | 4427 | 1313421 | 54.0327 | 251.174 | -0.090404 | 0.538929 | 10.51529 | 0.997706 | 5.08639 | 57.0384 | 3.67674 | 6.93641 | null | null | 0.036348 | 0.000699 | 41.6371 | 44.503 | 0.050794 | 3.32491 | 0.019339 | 0.040076 | 0.000233 | 20.17081 | 0.00233 | 0.000932 | 0.035183 | 67.8263 | 0.017475 | 0.452253 | 0.010485 | 0.053357 | 34.5539 | 0.036581 | 0.084812 | 0.00932 | 0.03728 | 0.003728 | 0.000932 | 0.007922 | 0.000233 | 0.005825 | 0.000699 | 0.001631 | 0 | 0.000699 | 0 | 0.036581 | 0.084812 | 0.00932 | 0.03728 | 0.003728 | 0.000932 | 0 | 0.030057 | 0.930835 | 0.01864 | -0.001864 | 4.00294
ATS-20 | RRCM-01351 | zinc | g/tonne |  | -2.212102 | 0 | 448.758 | 31.5016 | null | 54.1958 | 5435.89 | 1562265 | 52.0289 | 294.279 | -0.043571 | 0.637255 | 10.14715 | 1.001201 | 4.9163 | 68.9913 | 3.55558 | 6.6638 | null | null | 0.035183 | -0.004893 | 49.0465 | 43.6409 | 0.088307 | 3.23637 | 0.034251 | 0.041008 | 0 | 21.88336 | 0.005359 | 0.000932 | 0.09786 | 66.1254 | 0.012116 | 0.470194 | 0.006757 | 0.041241 | 42.8254 | 0.061978 | 0.1398 | 0.014679 | 0.052891 | 0.009786 | 0.002097 | 0.007922 | 0.000932 | 0.007223 | 0.000699 | 0.003262 | 0.000233 | 0.001165 | 0.000233 | 0.061978 | 0.1398 | 0.014679 | 0.052891 | 0.009786 | 0.002097 | 0.000466 | 0.040775 | 1.007958 | 0.015611 | 0.050561 | 7.11815
ATS-20 | RRCM-01351 | zinc | g/tonne |  | -2.270818 | 0 | 461.573 | 34.018 | null | 64.1216 | 5622.29 | 1601409 | 56.9685 | 280.299 | -0.057085 | 0.518658 | 11.07449 | 1.064111 | 5.55239 | 69.7369 | 3.85615 | 7.32086 | null | null | 0.028193 | -0.008388 | 49.4659 | 47.0427 | 0.066871 | 3.67441 | 0.029824 | 0.046367 | 0 | 25.0941 | 0.004427 | 0.001864 | 0.031921 | 75.8415 | 0.014446 | 0.518658 | 0.009087 | 0.026329 | 41.241 | 0.064774 | 0.148188 | 0.017475 | 0.044736 | 0.013281 | 0.003262 | 0.011883 | 0.001631 | 0.005825 | 0.001165 | 0.003495 | 0.000699 | 0.00233 | 0.000466 | 0.064774 | 0.148188 | 0.017475 | 0.044736 | 0.013281 | 0.003262 | -0.000233 | 0.030523 | 1.253307 | 0.019106 | 0.070366 | 7.3628
ATS-21 | RRCM-01352 | copper | g/tonne |  | -2.47446 | 0 | 269.814 | 14.55551 | null | 10.4384 | 1195.989 | 623042 | 34.1112 | 207.7894 | -0.09087 | 0.080618 | 1.184106 | 1.493064 | 0.355092 | 23.6728 | 0.050095 | 0.854411 | null | null | -0.010718 | -0.00233 | 1.700201 | 2.076496 | 0.015378 | 1.967918 | 0.00233 | 0.016543 | 0 | 0.186633 | 0.000466 | 0.038445 | 0.979532 | 181.8798 | 0.013281 | 1.500986 | 0.039377 | 0.003961 | 17.95964 | 0.003728 | 0.012349 | 0.000699 | 0.002796 | 0.000699 | 0.000233 | 0.000233 | 0 | 0 | 0 | 0 | 0 | 0.000699 | 0 | 0.003728 | 0.012349 | 0.000699 | 0.002796 | 0.000699 | 0.000233 | 0.000466 | 1.80109 | 0.815733 | 0.119296 | -0.042872 | 0.819228
ATS-21 | RRCM-01352 | copper | g/tonne |  | -2.55135 | 0 | 250.242 | 16.96706 | null | 8.50916 | 964.154 | 623508 | 36.3713 | 193.7162 | -0.085511 | 0.097394 | 1.361419 | 1.628903 | 0.387479 | 23.4398 | 0.048231 | 0.908933 | null | null | -0.006757 | -0.008388 | 1.591157 | 2.160143 | 0.004427 | 1.963724 | 0.003495 | 0.019106 | 0 | 0.716708 | 0.002097 | 0.056386 | 1.364215 | 190.4775 | 0.012815 | 1.45159 | 0.036581 | 0.002097 | 18.55379 | 0.007922 | 0.019106 | 0.001398 | 0.001864 | -0.000233 | 0.000233 | 0.000699 | 0 | 0.002097 | 0 | 0.000466 | 0 | 0.000466 | 0 | 0.007922 | 0.019106 | 0.001398 | 0.001864 | -0.000233 | 0.000233 | 0.001165 | 2.71445 | 0.888429 | 0.109277 | -0.032853 | 1.271015
ATS-21 | RRCM-01352 | copper | g/tonne |  | -2.44883 | 0 | 243.951 | 15.73682 | null | 8.87497 | 1180.844 | 609295 | 33.9015 | 192.3648 | -0.097627 | 0.15844 | 1.331129 | 1.57042 | 0.362781 | 23.766 | 0.052658 | 0.959494 | null | null | -0.010718 | -0.002563 | 1.535237 | 1.760082 | 0.017009 | 2.049701 | 0.006524 | 0.01864 | 0 | 0.146324 | 0.001398 | 0.063376 | 1.468366 | 181.4604 | 0.010485 | 1.624942 | 0.031688 | 0.003728 | 20.52264 | 0.007223 | 0.016776 | 0.001631 | 0.003029 | 0.000699 | 0.000233 | 0.001165 | 0.000233 | 0.001398 | 0 | 0.000233 | 0 | 0.000466 | 0 | 0.007223 | 0.016776 | 0.001631 | 0.003029 | 0.000699 | 0.000233 | 0.000699 | 2.67484 | 1.054558 | 0.141897 | -0.033552 | 1.268918

## Combined Average Filters
Ammonium thiosulfate extraction – Batch 32 Average Grades grams/tonne
Lab ID | Sample | Filter | units | Element | Li | Be | Na | Mg | Al | P | S | Cl | K | Ca | Sc | Ti | V | Cr | Mn | Fe | Co | Ni | Cu | Zn | Ga | Ge | As | Se | Rb | Sr | Y | Zr | Nb | Mo | Ru | Rh | Pd | Ag | In | Sb | Te | Cs | Ba | La | Ce | Pr | Nd | Sm | Eu | Gd | Tb | Dy | Ho | Er | Tm | Yb | Lu | Hf | Ta | W | Re | Os | Ir | Pt | Au | Tl | Bi | Th | U
|  |  |  | A/W | 7 | 9 | 23 | 24 | 27 | 31 | 34 | 35 | 39 | 44 | 45 | 47 | 51 | 52 | 55 | 57 | 59 | 60 | 63 | 66 | 71 | 72 | 75 | 82 | 85 | 88 | 89 | 90 | 93 | 95 | 101 | 103 | 105 | 107 | 115 | 121 | 125 | 133 | 137 | 139 | 140 | 141 | 146 | 147 | 153 | 157 | 159 | 163 | 165 | 166 | 169 | 172 | 175 | 178 | 181 | 182 | 185 | 189 | 193 | 195 | 197 | 205 | 209 | 232 | 238
ATS-12 | RRCM-01343 | zinc | g/tonne |  | -2.35563 | 0.004194 | 298.473 | 31.2686 | null | 34.3442 | 6694.09 | 1189698 | 36.0917 | 317.113 | -0.004427 | 0.374198 | 9.56465 | 2.002402 | 1.23024 | 47.2291 | 0.564093 | 1.591623 | null | null | 0.038911 | 0.002097 | 94.365 | 36.7907 | 0.031455 | 2.46281 | 0.00932 | 0.238592 | 0 | 35.8587 | 0.00466 | 0.001398 | 0.624673 | 126.5423 | 0.010019 | 0.599276 | 0.006058 | 0.003495 | 10.18676 | 0.013048 | 0.028892 | 0.003029 | 0.010951 | 0.00233 | 0.000466 | 0.001864 | 0.000233 | 0.001631 | 0.000233 | 0.000699 | 0 | 0.000699 | 0 | 0.013048 | 0.028892 | 0.003029 | 0.010951 | 0.00233 | 0.000466 | 0.000932 | 0.401925 | 0.713446 | 0.061745 | 0.112772 | 12.4888
ATS-12 | RRCM-01343 | zinc | g/tonne |  | -0.611392 | 0.003495 | 670.341 | 34.1345 | null | 37.0703 | 12358.32 | 1852350 | 37.9091 | 538.929 | 0.165663 | 0.398197 | 9.62756 | 1.985626 | 1.272879 | 76.9599 | 0.558734 | 1.529412 | null | null | 0.050561 | -0.003262 | 127.8704 | 37.1635 | 0.027028 | 2.47446 | 0.028193 | 0.201079 | 0 | 37.8159 | 0.021203 | 0.004427 | 0.92268 | 127.7539 | 0.006058 | 0.603237 | 0.000699 | 0.003262 | 9.11962 | 0.03262 | 0.073628 | 0.007689 | 0.028659 | 0.006058 | 0.001165 | 0.004427 | 0.000699 | 0.003495 | 0.000699 | 0.00233 | 0.000233 | 0.002097 | 0.000233 | 0.03262 | 0.073628 | 0.007689 | 0.028659 | 0.006058 | 0.001165 | 0.001631 | 0.476718 | 0.751658 | 0.023067 | 0.319443 | 30.6395
ATS-12 | RRCM-01343 | zinc | g/tonne |  | -2.40223 | 0 | 341.345 | 33.7617 | null | 38.2586 | 7199.7 | 1349536 | 36.9538 | 363.48 | 0.173119 | 0.401925 | 9.58096 | 1.983995 | 1.267054 | 53.3104 | 0.555705 | 1.563197 | null | null | 0.041241 | 0.000699 | 105.1762 | 39.5168 | 0.046367 | 2.55834 | 0.030523 | 0.184536 | 0 | 39.5168 | 0.030057 | 0.005126 | 0.787307 | 133.3692 | 0.005359 | 0.636556 | 0.000932 | 0.003262 | 12.61462 | 0.039843 | 0.082249 | 0.008388 | 0.034018 | 0.006757 | 0.001165 | 0.00466 | 0.000699 | 0.003728 | 0.000699 | 0.001864 | 0.000233 | 0.00233 | 0.000233 | 0.039843 | 0.082249 | 0.008388 | 0.034018 | 0.006757 | 0.001165 | 0.001165 | 0.366509 | 0.824121 | 0.020271 | 0.325734 | 34.2743
Average Zinc Filter |  |  |  |  | -1.789751 | 0.002563 | 436.7197 | 33.05493 |  | 36.5577 | 8750.703 | 1463861.3 | 36.98487 | 406.5073 | 0.1114517 | 0.39144 | 9.591057 | 1.990674 | 1.256724 | 59.16647 | 0.5595107 | 1.561411 |  | #DIV/0! | 0.043571 | -0.0001553333 | 109.1372 | 37.82367 | 0.03495 | 2.498537 | 0.02267867 | 0.208069 | 0 | 37.73047 | 0.01864 | 0.003650333 | 0.77822 | 129.2218 | 0.007145333 | 0.613023 | 0.002563 | 0.003339667 | 10.64033 | 0.02850367 | 0.06158967 | 0.006368667 | 0.02454267 | 0.005048333 | 0.000932 | 0.003650333 | 0.0005436667 | 0.002951333 | 0.0005436667 | 0.001631 | 0.0001553333 | 0.001708667 | 0.0001553333 | 0.02850367 | 0.06158967 | 0.006368667 | 0.02454267 | 0.005048333 | 0.000932 | 0.001242667 | 0.4150507 | 0.763075 | 0.03502767 | 0.2526497 | 25.80087
ATS-13 | RRCM-01344 | copper | g/tonne |  | -1.582303 | 0.007689 | 456.913 | 55.5472 | null | 24.232 | 1915.959 | 310356 | 59.5781 | 445.03 | -0.024232 | 0.410779 | 1.818798 | 2.37893 | 4.86271 | 91.0098 | 0.222981 | 2.140804 | null | null | 0.013747 | 0.023533 | 0.908933 | 3.58121 | 0.033785 | 6.90612 | 0.122092 | 0.114636 | 0 | 1.158942 | 0.002563 | 0.02796 | 6.62885 | 305.463 | 0.069434 | 1.311557 | 0.045901 | 0.006058 | 15.90458 | 0.147489 | 0.344607 | 0.033319 | 0.119063 | 0.02097 | 0.00466 | 0.019106 | 0.002796 | 0.01398 | 0.002563 | 0.007456 | 0.001165 | 0.006291 | 0.000932 | 0.147489 | 0.344607 | 0.033319 | 0.119063 | 0.02097 | 0.00466 | 0.003029 | 9.37825 | 0.864663 | 0.142596 | 0.089006 | 1.233735
ATS-13 | RRCM-01344 | copper | g/tonne |  | -0.838101 | 0.011417 | 784.977 | 57.9471 | null | 26.4455 | 3695.38 | 544754 | 56.4093 | 822.723 | -0.014679 | 0.276804 | 1.81274 | 2.36029 | 4.97921 | 165.5698 | 0.216457 | 2.120999 | null | null | -0.003262 | 0.005825 | 1.887999 | 3.6115 | 0.07223 | 6.86185 | 0.192924 | 0.093666 | 0 | 0.471126 | 0.004893 | 0.044503 | 8.19927 | 220.6743 | 0.070599 | 1.259831 | 0.044503 | 0.005825 | 30.8725 | 0.22135 | 0.510503 | 0.050095 | 0.178012 | 0.033319 | 0.00699 | 0.027727 | 0.003961 | 0.022601 | 0.003961 | 0.010951 | 0.001165 | 0.009087 | 0.001165 | 0.22135 | 0.510503 | 0.050095 | 0.178012 | 0.033319 | 0.00699 | 0.00466 | 10.29394 | 0.798258 | 0.140965 | 0.141198 | 1.738413
ATS-13 | RRCM-01344 | copper | g/tonne |  | -1.218124 | 0 | 728.591 | 62.6537 | null | 24.1388 | 3492.67 | 561297 | 60.3237 | 726.96 | 0.016776 | 0.318278 | 1.899649 | 2.4698 | 5.24017 | 155.9236 | 0.218321 | 2.233305 | null | null | -0.004427 | -0.006524 | 1.700201 | 3.73266 | 0.078288 | 7.02029 | 0.20271 | 0.09553 | 0 | 0.258863 | 0.003029 | 0.055454 | 7.11116 | 212.5193 | 0.076424 | 1.284063 | 0.043571 | 0.005126 | 34.3442 | 0.236262 | 0.534735 | 0.052425 | 0.173585 | 0.031921 | 0.007689 | 0.030756 | 0.004427 | 0.0233 | 0.004194 | 0.011417 | 0.001631 | 0.010718 | 0.001398 | 0.236262 | 0.534735 | 0.052425 | 0.173585 | 0.031921 | 0.007689 | 0.00466 | 9.45281 | 0.812937 | 0.137237 | 0.140732 | 1.753325
Average Copper Filter |  |  |  |  | -1.212843 | 0.006368667 | 656.827 | 58.716 |  | 24.93877 | 3034.67 | 472135.7 | 58.77037 | 664.9043 | -0.007378333 | 0.335287 | 1.843729 | 2.403007 | 5.027363 | 137.5011 | 0.219253 | 2.165036 |  | #DIV/0! | 0.002019333 | 0.007611333 | 1.499044 | 3.64179 | 0.06143433 | 6.92942 | 0.1725753 | 0.1012773 | 0 | 0.6296437 | 0.003495 | 0.042639 | 7.313093 | 246.2189 | 0.07215233 | 1.28515 | 0.04465833 | 0.005669667 | 27.04043 | 0.2017003 | 0.4632817 | 0.04527967 | 0.1568867 | 0.02873667 | 0.006446333 | 0.025863 | 0.003728 | 0.01996033 | 0.003572667 | 0.009941333 | 0.001320333 | 0.008698667 | 0.001165 | 0.2017003 | 0.4632817 | 0.04527967 | 0.1568867 | 0.02873667 | 0.006446333 | 0.004116333 | 9.708333 | 0.825286 | 0.140266 | 0.1236453 | 1.575158
Combined ATS Averaged Results |  |  |  |  | -3.002593 | 0.008931667 | 1093.547 | 91.77093 | 0 | 61.49647 |  |  | 95.75523 | 1071.412 | 0.1040733 | 0.726727 | 11.43479 | 4.393681 | 6.284088 | 196.6675 | 0.7787637 | 3.726447 |  | #DIV/0! | 0.04559033 | 0.007456 | 110.6362 | 41.46546 | 0.09638433 | 9.427957 | 0.195254 | 0.3093463 | 0 | 38.36011 | 0.022135 | 0.04628933 | 8.091313 | 375.4407 | 0.07929767 | 1.898173 | 0.04722133 | 0.009009333 | 37.68076 | 0.230204 | 0.5248713 | 0.05164833 | 0.1814293 | 0.033785 | 0.007378333 | 0.02951333 | 0.004271667 | 0.02291167 | 0.004116333 | 0.01157233 | 0.001475667 | 0.01040733 | 0.001320333 | 0.230204 | 0.5248713 | 0.05164833 | 0.1814293 | 0.033785 | 0.007378333 | 0.005359 | 10.123384 | 1.588361 | 0.1752937 | 0.376295 | 27.37602
ATS-14 | RRCM-01345 | zinc | g/tonne |  | -0.389576 | 0 | 1249.113 | 61.5353 | null | 48.8834 | 9827.94 | 1604671 | 65.3565 | 467.631 | 0.025863 | 0.95064 | 8.47654 | 0.690146 | 2.094204 | 112.0497 | 0.691544 | 1.08811 | null | null | 0.042872 | 0.002097 | 95.3203 | 35.9985 | 0.082249 | 3.66975 | 0.085511 | 0.162867 | 0.000699 | 23.766 | 0.008388 | 0.003495 | 0.404721 | 62.4207 | 0.009553 | 0.311055 | 0.007223 | 0.006291 | 15.82769 | 0.102054 | 0.225311 | 0.0233 | 0.082016 | 0.015611 | 0.002563 | 0.011883 | 0.001864 | 0.010485 | 0.001631 | 0.004427 | 0.000699 | 0.004194 | 0.000932 | 0.102054 | 0.225311 | 0.0233 | 0.082016 | 0.015611 | 0.002563 | 0.003495 | 0.012349 | 0.817364 | 0.02097 | 0.13281 | 10.57121
ATS-14 | RRCM-01345 | zinc | g/tonne |  | -0.336219 | 0.009087 | 1394.971 | 57.1083 | null | 43.4545 | 9974.73 | 1729326 | 61.3955 | 495.824 | 0.073395 | 0.795928 | 8.04316 | 0.668244 | 2.000305 | 116.6631 | 0.661487 | 1.050364 | null | null | 0.037746 | 0.006058 | 97.9765 | 35.7189 | 0.078987 | 3.63713 | 0.115335 | 0.161003 | 0.000466 | 26.8183 | 0.01631 | 0.00466 | 0.387013 | 62.7469 | 0.008854 | 0.324103 | 0.007456 | 0.00699 | 15.75779 | 0.146324 | 0.309657 | 0.034484 | 0.118364 | 0.026096 | 0.003961 | 0.017941 | 0.002796 | 0.01398 | 0.003029 | 0.008388 | 0.001165 | 0.006757 | 0.000932 | 0.146324 | 0.309657 | 0.034484 | 0.118364 | 0.026096 | 0.003961 | 0.003029 | 0.029591 | 0.971144 | 0.017941 | 0.236728 | 15.69721
ATS-14 | RRCM-01345 | zinc | g/tonne |  | -0.508639 | 0.00233 | 1405.922 | 59.5548 | null | 46.6932 | 10559.56 | 1749830 | 64.7507 | 506.076 | 0.08621 | 0.718339 | 8.38567 | 0.684321 | 2.084418 | 115.335 | 0.69201 | 1.073664 | null | null | 0.054755 | 0.003961 | 95.4135 | 37.7227 | 0.078055 | 3.73033 | 0.12116 | 0.16543 | 0.000233 | 28.1231 | 0.020038 | 0.004194 | 0.296609 | 66.7778 | 0.007689 | 0.324103 | 0.007456 | 0.005825 | 15.66459 | 0.143761 | 0.315016 | 0.034484 | 0.116034 | 0.023766 | 0.004427 | 0.019805 | 0.002796 | 0.016077 | 0.002796 | 0.006058 | 0.001165 | 0.006291 | 0.001165 | 0.143761 | 0.315016 | 0.034484 | 0.116034 | 0.023766 | 0.004427 | 0.00233 | 0.027261 | 0.997473 | 0.01631 | 0.252572 | 16.0071
Average Zinc Filter |  |  |  |  | -0.411478 | 0.003805667 | 1350.002 | 59.39947 |  | 46.3437 | 10120.74 | 1694609 | 63.83423 | 489.8437 | 0.06182267 | 0.8216357 | 8.30179 | 0.6809037 | 2.059642 | 114.6826 | 0.6816803 | 1.070713 |  | #DIV/0! | 0.04512433 | 0.004038667 | 96.23677 | 36.48003 | 0.07976367 | 3.67907 | 0.1073353 | 0.1631 | 0.000466 | 26.2358 | 0.014912 | 0.004116333 | 0.362781 | 63.9818 | 0.008698667 | 0.3197537 | 0.007378333 | 0.006368667 | 15.75002 | 0.130713 | 0.283328 | 0.030756 | 0.1054713 | 0.02182433 | 0.003650333 | 0.016543 | 0.002485333 | 0.013514 | 0.002485333 | 0.006291 | 0.001009667 | 0.005747333 | 0.001009667 | 0.130713 | 0.283328 | 0.030756 | 0.1054713 | 0.02182433 | 0.003650333 | 0.002951333 | 0.023067 | 0.9286603 | 0.018407 | 0.20737 | 14.09184
ATS-15 | RRCM-01346 | copper | g/tonne |  | -1.24488 | 0.000798 | 299.516 | 13.9118 | null | 9.31665 | 7571.69 | 373597 | 17.3698 | 211.071 | -0.032053 | 0.276374 | 0.245784 | 1.42975 | 0.855057 | 78.1774 | 0.057456 | 0.304171 | null | null | -0.00266 | 0.001463 | 3.36091 | 1.98037 | 0.012236 | 1.6226 | 0.005852 | 0.530803 | 0.001995 | 1.085812 | 0.000665 | 0.000931 | 0.272251 | 43.1718 | 0.05586 | 0.270921 | 0.022344 | 0.001197 | 6.07677 | 0.009576 | 0.021546 | 0.002261 | 0.007448 | 0.001596 | 0.000266 | 0.001197 | 0.000133 | 0.000931 | 0.000133 | 0.000532 | 0 | 0.000399 | 0 | 0.009576 | 0.021546 | 0.002261 | 0.007448 | 0.001596 | 0.000266 | 0.001064 | 0.099484 | 0.72086 | 0.071687 | 0.124222 | 0.173033
ATS-15 | RRCM-01346 | copper | g/tonne |  | -1.287972 | 0.001197 | 293.664 | 13.9916 | null | 9.08257 | 7753.9 | 413896 | 18.1146 | 214.529 | -0.011438 | 0.271586 | 0.246449 | 1.47098 | 0.876071 | 82.3536 | 0.058387 | 0.316274 | null | null | -0.001729 | 0.001596 | 3.34894 | 2.1546 | 0.013832 | 1.6891 | 0.009443 | 0.458318 | 0.001463 | 0.490637 | 0.001197 | 0.001596 | 0.485982 | 39.9665 | 0.058919 | 0.295792 | 0.025935 | 0.00133 | 6.46114 | 0.015029 | 0.033649 | 0.003325 | 0.012103 | 0.002128 | 0.000399 | 0.001995 | 0.000266 | 0.001463 | 0.000266 | 0.000798 | 0.000133 | 0.000665 | 0.000133 | 0.015029 | 0.033649 | 0.003325 | 0.012103 | 0.002128 | 0.000399 | 0.001995 | 0.260414 | 0.729505 | 0.070091 | 0.234745 | 0.196042
ATS-15 | RRCM-01346 | copper | g/tonne |  | -1.282253 | 0.000798 | 282.226 | 13.6724 | null | 8.79662 | 7607.6 | 416157 | 17.8087 | 214.396 | -0.009443 | 0.295393 | 0.246316 | 1.4763 | 0.873411 | 83.8432 | 0.059717 | 0.307097 | null | null | -0.002261 | 0.001197 | 3.39815 | 2.04155 | 0.014231 | 1.67447 | 0.009576 | 0.385966 | 0.001197 | 0.334628 | 0.000931 | 0.001729 | 0.51072 | 41.3098 | 0.060648 | 0.299782 | 0.026467 | 0.00133 | 6.57153 | 0.015694 | 0.034048 | 0.003591 | 0.012369 | 0.002394 | 0.000399 | 0.002128 | 0.000266 | 0.001463 | 0.000266 | 0.000798 | 0.000133 | 0.000798 | 0.000133 | 0.015694 | 0.034048 | 0.003591 | 0.012369 | 0.002394 | 0.000399 | 0.002128 | 0.294196 | 0.728574 | 0.06916 | 0.222642 | 0.19019
Average Copper Filter |  |  |  |  | -1.271702 | 0.000931 | 291.802 | 13.8586 |  | 9.06528 | 7644.397 | 401216.7 | 17.76437 | 213.332 | -0.01764467 | 0.2811177 | 0.246183 | 1.45901 | 0.8681797 | 81.45807 | 0.05852 | 0.3091807 |  | #DIV/0! | -0.002216667 | 0.001418667 | 3.369333 | 2.05884 | 0.013433 | 1.662057 | 0.008290333 | 0.4583623 | 0.001551667 | 0.6370257 | 0.000931 | 0.001418667 | 0.4229843 | 41.4827 | 0.05847567 | 0.2888317 | 0.02491533 | 0.001285667 | 6.369813 | 0.013433 | 0.02974767 | 0.003059 | 0.01064 | 0.002039333 | 0.0003546667 | 0.001773333 | 0.0002216667 | 0.001285667 | 0.0002216667 | 0.0007093333 | 8.866667e-05 | 0.0006206667 | 8.866667e-05 | 0.013433 | 0.02974767 | 0.003059 | 0.01064 | 0.002039333 | 0.0003546667 | 0.001729 | 0.2180313 | 0.726313 | 0.07031267 | 0.1938697 | 0.1864217
Combined ATS Averaged Results |  |  |  |  | -1.68318 | 0.004736667 | 1641.804 | 73.25807 | 0 | 55.40898 |  |  | 81.5986 | 703.1757 | 0.044178 | 1.102753 | 8.547973 | 2.139914 | 2.927822 | 196.1407 | 0.7402003 | 1.379893 |  | #DIV/0! | 0.04290767 | 0.005457333 | 99.6061 | 38.53887 | 0.09319667 | 5.341127 | 0.1156257 | 0.6214623 | 0.002017667 | 26.87283 | 0.015843 | 0.005535 | 0.7857653 | 105.4645 | 0.06717433 | 0.6085853 | 0.03229367 | 0.007654333 | 22.11984 | 0.144146 | 0.3130757 | 0.033815 | 0.1161113 | 0.02386367 | 0.004005 | 0.01831633 | 0.002707 | 0.01479967 | 0.002707 | 0.007000333 | 0.001098333 | 0.006368 | 0.001098333 | 0.144146 | 0.3130757 | 0.033815 | 0.1161113 | 0.02386367 | 0.004005 | 0.004680333 | 0.2410983 | 1.654973 | 0.08871967 | 0.4012397 | 14.27826
ATS-16 | RRCM-01347 | zinc | g/tonne |  | -0.770764 | 0.003961 | 1339.051 | 43.804 | null | 26.1193 | 9795.32 | 2006363 | 57.7141 | 635.624 | -0.013281 | 0.364645 | 7.33251 | 0.465301 | 1.323906 | 92.7573 | 0.378392 | 0.362082 | null | null | 0.067803 | 0.000466 | 72.3232 | 35.3228 | 0.061046 | 3.2853 | 0.04427 | 0.062677 | -0.000233 | 50.3746 | 0.019106 | 0.003029 | 0.73395 | 36.4645 | 0.008388 | 0.363713 | 0.013747 | 0.004427 | 13.33459 | 0.054988 | 0.102054 | 0.012815 | 0.04194 | 0.008155 | 0.001631 | 0.006524 | 0.000932 | 0.005592 | 0.000932 | 0.00233 | 0.000233 | 0.00233 | 0.000466 | 0.054988 | 0.102054 | 0.012815 | 0.04194 | 0.008155 | 0.001631 | 0.002097 | 0.230437 | 0.674768 | 0.022368 | 0.057784 | 7.76123
ATS-16 | RRCM-01347 | zinc | g/tonne |  | -0.721135 | 0.004194 | 1479.783 | 44.8758 | null | 23.6495 | 10881.1 | 2182744 | 60.347 | 709.951 | 0.040542 | 0.364179 | 7.58415 | 0.49396 | 1.343478 | 98.9551 | 0.397731 | 0.387013 | null | null | 0.063143 | -0.005126 | 77.8453 | 36.0684 | 0.0699 | 3.48335 | 0.072696 | 0.060347 | -0.000233 | 58.9723 | 0.043338 | 0.006291 | 1.026598 | 36.1383 | 0.007922 | 0.387479 | 0.006757 | 0.004427 | 13.04101 | 0.092734 | 0.171488 | 0.023766 | 0.073628 | 0.014446 | 0.00233 | 0.012116 | 0.001398 | 0.007922 | 0.001631 | 0.004427 | 0.000699 | 0.003961 | 0.000699 | 0.092734 | 0.171488 | 0.023766 | 0.073628 | 0.014446 | 0.00233 | 0.002097 | 0.252805 | 0.677797 | 0.020504 | 0.144227 | 13.46274
ATS-16 | RRCM-01347 | zinc | g/tonne |  | -0.571549 | 0.002097 | 1551.314 | 51.1202 | null | 31.7113 | 11041.87 | 2301807 | 67.5933 | 780.55 | 0.029125 | 0.380722 | 8.52314 | 0.540094 | 1.474657 | 105.0131 | 0.437108 | 0.39843 | null | null | 0.064075 | 0.010252 | 80.8743 | 40.1925 | 0.069434 | 3.77693 | 0.071997 | 0.065706 | -0.000233 | 65.1002 | 0.042639 | 0.005592 | 0.7922 | 38.678 | 0.008621 | 0.396333 | -0.001864 | 0.00466 | 13.97767 | 0.093433 | 0.171488 | 0.021669 | 0.075026 | 0.012815 | 0.003029 | 0.009786 | 0.001631 | 0.008388 | 0.001864 | 0.004893 | 0.000466 | 0.00466 | 0.000932 | 0.093433 | 0.171488 | 0.021669 | 0.075026 | 0.012815 | 0.003029 | 0.001864 | 0.174051 | 0.727193 | 0.021203 | 0.129315 | 13.47905
Average Zinc Filter |  |  |  |  | -0.687816 | 0.003417333 | 1456.716 | 46.6 |  | 27.16003 | 10572.76 | 2163638 | 61.8848 | 708.7083 | 0.01879533 | 0.3698487 | 7.813267 | 0.499785 | 1.38068 | 98.9085 | 0.4044103 | 0.3825083 |  | #DIV/0! | 0.065007 | 0.001864 | 77.01427 | 37.19457 | 0.06679333 | 3.515193 | 0.06298767 | 0.06291 | -0.000233 | 58.14903 | 0.03502767 | 0.004970667 | 0.850916 | 37.0936 | 0.008310333 | 0.3825083 | 0.006213333 | 0.004504667 | 13.45109 | 0.080385 | 0.1483433 | 0.01941667 | 0.06353133 | 0.01180533 | 0.00233 | 0.009475333 | 0.001320333 | 0.007300667 | 0.001475667 | 0.003883333 | 0.000466 | 0.003650333 | 0.000699 | 0.080385 | 0.1483433 | 0.01941667 | 0.06353133 | 0.01180533 | 0.00233 | 0.002019333 | 0.2190977 | 0.6932527 | 0.02135833 | 0.110442 | 11.56767
ATS-17 | RRCM-01348 | copper | g/tonne |  | -2.053895 | 0 | 37.9091 | 5.66889 | null | 4.32914 | 389.343 | 609295 | 11.06051 | 463.204 | -0.072929 | 0.040775 | 12.34434 | 0.152149 | 0.836936 | 26.5387 | 0.09087 | 1.098129 | null | null | -0.009786 | -0.003262 | 0.623974 | 1.578808 | -0.005825 | 3.49733 | 0.008388 | 0.007456 | 0 | 2.36495 | 0.00466 | 0.061978 | 3.20375 | 160.9331 | 0.028892 | 1.42363 | 0.043105 | 0.001631 | 9.16855 | 0.00699 | 0.025164 | 0.002097 | 0.00699 | 0.001398 | 0.000466 | 0.001631 | 0.000233 | 0.001398 | 0.000233 | 0.000699 | 0 | 0.000699 | 0.000233 | 0.00699 | 0.025164 | 0.002097 | 0.00699 | 0.001398 | 0.000466 | 0.001398 | 2.200452 | 0.403789 | 0.075492 | -0.057085 | 0.813403
ATS-17 | RRCM-01348 | copper | g/tonne |  | -2.12729 | 0 | 33.552 | 6.16984 | null | 4.40137 | 503.28 | 586461 | 12.2791 | 474.621 | -0.076191 | 0.059648 | 12.38162 | 0.1398 | 0.868624 | 21.12378 | 0.086676 | 1.048733 | null | null | -0.007689 | -0.003495 | 0.38445 | 1.254705 | -0.001864 | 3.29462 | 0.010019 | 0.00466 | -0.000233 | 0.831344 | 0.004427 | 0.097627 | 3.74897 | 109.976 | 0.02563 | 1.29315 | 0.05592 | 0.001165 | 9.20117 | 0.009786 | 0.035416 | 0.002563 | 0.010951 | 0.00233 | 0.000466 | 0.001165 | 0.000466 | 0.001631 | 0.000233 | 0.000932 | 0 | 0.000932 | 0 | 0.009786 | 0.035416 | 0.002563 | 0.010951 | 0.00233 | 0.000466 | 0.001864 | 2.80765 | 0.341578 | 0.06524 | -0.051726 | 1.202746
ATS-17 | RRCM-01348 | copper | g/tonne |  | -2.286196 | 0 | 35.0432 | 6.28634 | null | 5.24017 | 468.563 | 619547 | 12.10202 | 507.474 | -0.074327 | 0.044037 | 12.49113 | 0.1398 | 0.861867 | 21.21465 | 0.086676 | 1.056888 | null | null | -0.009786 | -0.005592 | 0.374198 | 1.29315 | -0.003728 | 3.24802 | 0.007223 | 0.003728 | -0.000233 | 0.446428 | 0.002563 | 0.092734 | 2.99405 | 92.6641 | 0.025164 | 1.239094 | 0.055454 | 0.001398 | 8.18995 | 0.010019 | 0.035183 | 0.002796 | 0.010951 | 0.00233 | 0.000466 | 0.001864 | 0.000466 | 0.001165 | 0.000233 | 0.001165 | 0 | 0.000699 | 0 | 0.010019 | 0.035183 | 0.002796 | 0.010951 | 0.00233 | 0.000466 | 0.001864 | 2.75639 | 0.315482 | 0.05825 | -0.050328 | 1.322042
Average Copper Filter |  |  |  |  | -2.155794 | 0 | 35.50143 | 6.04169 |  | 4.656893 | 453.7287 | 605101 | 11.81388 | 481.7663 | -0.07448233 | 0.04815333 | 12.4057 | 0.1439163 | 0.855809 | 22.95904 | 0.088074 | 1.067917 |  | #DIV/0! | -0.009087 | -0.004116333 | 0.460874 | 1.375554 | -0.003805667 | 3.346657 | 0.008543333 | 0.005281333 | -0.0001553333 | 1.214241 | 0.003883333 | 0.084113 | 3.31559 | 121.1911 | 0.026562 | 1.318625 | 0.051493 | 0.001398 | 8.853223 | 0.008931667 | 0.031921 | 0.002485333 | 0.009630667 | 0.002019333 | 0.000466 | 0.001553333 | 0.0003883333 | 0.001398 | 0.000233 | 0.000932 | 0 | 0.0007766667 | 7.766667e-05 | 0.008931667 | 0.031921 | 0.002485333 | 0.009630667 | 0.002019333 | 0.000466 | 0.001708667 | 2.588164 | 0.3536163 | 0.06632733 | -0.05304633 | 1.11273
Combined ATS Averaged Results |  |  |  |  | -2.84361 | 0.003417333 | 1492.217 | 52.64169 | 0 | 31.81693 |  |  | 73.69868 | 1190.475 | -0.055687 | 0.418002 | 20.21896 | 0.6437013 | 2.236489 | 121.8675 | 0.4924843 | 1.450425 |  | #DIV/0! | 0.05592 | -0.002252333 | 77.47514 | 38.570121 | 0.06298767 | 6.86185 | 0.071531 | 0.06819133 | -0.0003883333 | 59.363274 | 0.038911 | 0.08908367 | 4.166506 | 158.2847 | 0.03487233 | 1.701133 | 0.05770633 | 0.005902667 | 22.30431 | 0.08931667 | 0.1802643 | 0.021902 | 0.073162 | 0.01382467 | 0.002796 | 0.01102867 | 0.001708667 | 0.008698667 | 0.001708667 | 0.004815333 | 0.000466 | 0.004427 | 0.0007766667 | 0.08931667 | 0.1802643 | 0.021902 | 0.073162 | 0.01382467 | 0.002796 | 0.003728 | 2.807262 | 1.046869 | 0.08768567 | 0.05739567 | 12.6804
ATS-18 | RRCM-01349 | zinc | g/tonne |  | -2.156182 | 0 | 674.302 | 27.5173 | null | 38.0955 | 7285.91 | 1817866 | 49.0465 | 1038.248 | -0.064774 | 0.211564 | 0.671273 | 1.396835 | 24.465 | 25.63 | 1.750063 | 3.47636 | null | null | 0.120461 | 0.001631 | 14.09184 | 45.8777 | 0.07689 | 8.58838 | 0.019106 | 0.055221 | 0 | 8.55343 | 0.003495 | 0.001398 | 0.164032 | 34.4141 | 0.007689 | 0.136538 | 0.002097 | 0.03029 | 17.17676 | 0.031455 | 0.078987 | 0.00699 | 0.026096 | 0.003728 | 0.000932 | 0.00466 | 0.000699 | 0.003262 | 0.000699 | 0.001864 | 0.000233 | 0.001631 | 0.000233 | 0.031455 | 0.078987 | 0.00699 | 0.026096 | 0.003728 | 0.000932 | 0.000466 | 0.096695 | 0.860469 | 0.030756 | -0.040309 | 4.5668
ATS-18 | RRCM-01349 | zinc | g/tonne |  | -2.189967 | 0.003495 | 612.79 | 31.8977 | null | 38.7945 | 6461.09 | 1719074 | 55.8268 | 958.329 | -0.058949 | 0.1864 | 0.697835 | 1.415009 | 28.2629 | 52.0755 | 1.965122 | 3.8911 | null | null | 0.155178 | 0.001631 | 27.3076 | 52.9376 | 0.08621 | 9.82095 | 0.028193 | 0.066638 | -0.000233 | 10.81353 | 0.005359 | 0.002097 | 0.232068 | 38.1188 | 0.00699 | 0.144227 | 0.007456 | 0.033086 | 18.3138 | 0.05359 | 0.124422 | 0.012349 | 0.039377 | 0.008388 | 0.001631 | 0.007922 | 0.000699 | 0.00466 | 0.000932 | 0.002563 | 0.000466 | 0.002796 | 0.000466 | 0.05359 | 0.124422 | 0.012349 | 0.039377 | 0.008388 | 0.001631 | 0.000466 | 0.181507 | 0.91569 | 0.03262 | -0.013747 | 8.82371
ATS-18 | RRCM-01349 | zinc | g/tonne |  | -2.249382 | 0 | 511.901 | 32.5035 | null | 40.2391 | 5578.02 | 1513801 | 54.6152 | 811.306 | -0.052658 | 0.282629 | 0.719271 | 1.439707 | 28.426 | 68.9447 | 1.96419 | 3.85848 | null | null | 0.144227 | 0.008854 | 36.4645 | 54.3356 | 0.079686 | 10.11919 | 0.026096 | 0.06757 | -0.000233 | 11.35642 | 0.004893 | 0.002097 | 0.166129 | 39.6799 | 0.00699 | 0.138402 | 0.006757 | 0.027028 | 18.81475 | 0.050794 | 0.125121 | 0.010951 | 0.037746 | 0.007223 | 0.001398 | 0.007223 | 0.000932 | 0.005592 | 0.001398 | 0.002796 | 0.000466 | 0.00233 | 0.000466 | 0.050794 | 0.125121 | 0.010951 | 0.037746 | 0.007223 | 0.001398 | 0.000233 | 0.183138 | 0.905904 | 0.031222 | -0.013514 | 9.02642
Average Zinc Filter |  |  |  |  | -2.19851 | 0.001165 | 599.6643 | 30.6395 |  | 39.04303 | 6441.673 | 1683580.3 | 53.16283 | 935.961 | -0.05879367 | 0.2268643 | 0.6961263 | 1.417184 | 27.0513 | 48.8834 | 1.893125 | 3.74198 |  | #DIV/0! | 0.1399553 | 0.004038667 | 25.95465 | 51.0503 | 0.08092867 | 9.509507 | 0.024465 | 0.063143 | -0.0001553333 | 10.24113 | 0.004582333 | 0.001864 | 0.1874097 | 37.40427 | 0.007223 | 0.1397223 | 0.005436667 | 0.03013467 | 18.10177 | 0.04527967 | 0.10951 | 0.01009667 | 0.03440633 | 0.006446333 | 0.001320333 | 0.006601667 | 0.0007766667 | 0.004504667 | 0.001009667 | 0.002407667 | 0.0003883333 | 0.002252333 | 0.0003883333 | 0.04527967 | 0.10951 | 0.01009667 | 0.03440633 | 0.006446333 | 0.001320333 | 0.0003883333 | 0.15378 | 0.894021 | 0.03153267 | -0.02252333 | 7.47231
ATS-19 | RRCM-01350 | copper | g/tonne |  | -2.48145 | 0 | 116.7097 | 6.93175 | null | 4.75087 | 709.252 | 680826 | 20.39449 | 75.5619 | -0.091103 | 0.086676 | 0.084812 | 0.167294 | 0.376994 | 12.25813 | 0.054522 | 0.825752 | null | null | -0.007223 | -0.006524 | 0.405187 | 1.005395 | 0.017242 | 1.057587 | 0.00233 | 0.007922 | -0.000233 | 0.861867 | 0.001398 | 0.041474 | 1.417339 | 138.8913 | 0.066405 | 1.04151 | 0.085278 | 0.005592 | 4.99552 | 0.004194 | 0.010019 | 0.001398 | 0.003262 | 0.000932 | 0 | 0.000699 | 0 | 0.000699 | 0 | 0.000466 | 0 | 0.000233 | 0 | 0.004194 | 0.010019 | 0.001398 | 0.003262 | 0.000932 | 0 | 0.000466 | 1.576711 | 0.25397 | 0.085278 | -0.058017 | 0.148654
ATS-19 | RRCM-01350 | copper | g/tonne |  | -2.56533 | 0 | 119.5057 | 6.88748 | null | 3.87013 | 723.465 | 664516 | 21.1331 | 74.4435 | -0.082715 | 0.089239 | 0.085977 | 0.165896 | 0.383285 | 10.33588 | 0.051726 | 0.813869 | null | null | -0.010252 | -0.006291 | 0.347636 | 0.864896 | 0.015378 | 1.031258 | 0.005126 | 0.007456 | -0.000233 | 0.372101 | 0.001398 | 0.069667 | 2.068807 | 114.1467 | 0.037979 | 1.001434 | 0.065939 | 0.005126 | 5.79937 | 0.00699 | 0.017242 | 0.002097 | 0.00699 | 0.001631 | 0.000233 | 0.001631 | 0.000233 | 0.001165 | 0.000233 | 0.000699 | 0 | 0.000233 | 0 | 0.00699 | 0.017242 | 0.002097 | 0.00699 | 0.001631 | 0.000233 | 0.001631 | 2.3533 | 0.283328 | 0.084113 | -0.048464 | 0.121859
ATS-19 | RRCM-01350 | copper | g/tonne |  | -2.53504 | 0 | 142.829 | 8.32276 | null | 4.78815 | 873.284 | 771230 | 23.13224 | 81.6432 | -0.087142 | 0.068269 | 0.090171 | 0.181041 | 0.376994 | 11.03721 | 0.049396 | 0.855576 | null | null | -0.009786 | -0.006058 | 0.308725 | 1.206707 | 0.015145 | 1.028462 | 0.005359 | 0.007223 | -0.000233 | 0.217156 | 0.001864 | 0.065473 | 1.677134 | 100.0502 | 0.036814 | 0.997706 | 0.05592 | 0.00466 | 5.38929 | 0.008155 | 0.015378 | 0.001631 | 0.003961 | 0.001165 | 0.000233 | 0.001864 | 0 | 0.001165 | 0.000233 | 0.000466 | 0 | 0.000233 | 0 | 0.008155 | 0.015378 | 0.001631 | 0.003961 | 0.001165 | 0.000233 | 0.001165 | 2.222587 | 0.329462 | 0.095064 | -0.047532 | 0.098093
Average Copper Filter |  |  |  |  | -2.527273 | 0 | 126.3481 | 7.380663 |  | 4.469717 | 768.667 | 705524 | 21.55328 | 77.2162 | -0.08698667 | 0.08139467 | 0.08698667 | 0.1714103 | 0.379091 | 11.21041 | 0.05188133 | 0.8317323 |  | #DIV/0! | -0.009087 | -0.006291 | 0.3538493 | 1.025666 | 0.01592167 | 1.039102 | 0.004271667 | 0.007533667 | -0.000233 | 0.483708 | 0.001553333 | 0.05887133 | 1.721093 | 117.6961 | 0.047066 | 1.01355 | 0.06904567 | 0.005126 | 5.394727 | 0.006446333 | 0.014213 | 0.001708667 | 0.004737667 | 0.001242667 | 0.0001553333 | 0.001398 | 7.766667e-05 | 0.001009667 | 0.0001553333 | 0.0005436667 | 0 | 0.000233 | 0 | 0.006446333 | 0.014213 | 0.001708667 | 0.004737667 | 0.001242667 | 0.0001553333 | 0.001087333 | 2.050866 | 0.28892 | 0.08815167 | -0.05133767 | 0.1228687
Combined ATS Averaged Results |  |  |  |  | -4.725784 | 0.001165 | 726.0125 | 38.02016 | 0 | 43.51275 |  |  | 74.71611 | 1013.1772 | -0.1457803 | 0.308259 | 0.783113 | 1.588594 | 27.430391 | 60.09381 | 1.945006 | 4.573712 |  | #DIV/0! | 0.1308683 | -0.002252333 | 26.308496 | 52.075966 | 0.09685033 | 10.548609 | 0.02873667 | 0.07067667 | -0.0003883333 | 10.72483 | 0.006135667 | 0.06073533 | 1.908503 | 155.1003 | 0.054289 | 1.153272 | 0.07448233 | 0.03526067 | 23.4965 | 0.051726 | 0.123723 | 0.01180533 | 0.039144 | 0.007689 | 0.001475667 | 0.007999667 | 0.0008543333 | 0.005514333 | 0.001165 | 0.002951333 | 0.0003883333 | 0.002485333 | 0.0003883333 | 0.051726 | 0.123723 | 0.01180533 | 0.039144 | 0.007689 | 0.001475667 | 0.001475667 | 2.204646 | 1.182941 | 0.1196843 | -0.073861 | 7.595179
ATS-20 | RRCM-01351 | zinc | g/tonne |  | -2.35796 | 0.004194 | 373.266 | 31.7579 | null | 68.5253 | 4427 | 1313421 | 54.0327 | 251.174 | -0.090404 | 0.538929 | 10.51529 | 0.997706 | 5.08639 | 57.0384 | 3.67674 | 6.93641 | null | null | 0.036348 | 0.000699 | 41.6371 | 44.503 | 0.050794 | 3.32491 | 0.019339 | 0.040076 | 0.000233 | 20.17081 | 0.00233 | 0.000932 | 0.035183 | 67.8263 | 0.017475 | 0.452253 | 0.010485 | 0.053357 | 34.5539 | 0.036581 | 0.084812 | 0.00932 | 0.03728 | 0.003728 | 0.000932 | 0.007922 | 0.000233 | 0.005825 | 0.000699 | 0.001631 | 0 | 0.000699 | 0 | 0.036581 | 0.084812 | 0.00932 | 0.03728 | 0.003728 | 0.000932 | 0 | 0.030057 | 0.930835 | 0.01864 | -0.001864 | 4.00294
ATS-20 | RRCM-01351 | zinc | g/tonne |  | -2.212102 | 0 | 448.758 | 31.5016 | null | 54.1958 | 5435.89 | 1562265 | 52.0289 | 294.279 | -0.043571 | 0.637255 | 10.14715 | 1.001201 | 4.9163 | 68.9913 | 3.55558 | 6.6638 | null | null | 0.035183 | -0.004893 | 49.0465 | 43.6409 | 0.088307 | 3.23637 | 0.034251 | 0.041008 | 0 | 21.88336 | 0.005359 | 0.000932 | 0.09786 | 66.1254 | 0.012116 | 0.470194 | 0.006757 | 0.041241 | 42.8254 | 0.061978 | 0.1398 | 0.014679 | 0.052891 | 0.009786 | 0.002097 | 0.007922 | 0.000932 | 0.007223 | 0.000699 | 0.003262 | 0.000233 | 0.001165 | 0.000233 | 0.061978 | 0.1398 | 0.014679 | 0.052891 | 0.009786 | 0.002097 | 0.000466 | 0.040775 | 1.007958 | 0.015611 | 0.050561 | 7.11815
ATS-20 | RRCM-01351 | zinc | g/tonne |  | -2.270818 | 0 | 461.573 | 34.018 | null | 64.1216 | 5622.29 | 1601409 | 56.9685 | 280.299 | -0.057085 | 0.518658 | 11.07449 | 1.064111 | 5.55239 | 69.7369 | 3.85615 | 7.32086 | null | null | 0.028193 | -0.008388 | 49.4659 | 47.0427 | 0.066871 | 3.67441 | 0.029824 | 0.046367 | 0 | 25.0941 | 0.004427 | 0.001864 | 0.031921 | 75.8415 | 0.014446 | 0.518658 | 0.009087 | 0.026329 | 41.241 | 0.064774 | 0.148188 | 0.017475 | 0.044736 | 0.013281 | 0.003262 | 0.011883 | 0.001631 | 0.005825 | 0.001165 | 0.003495 | 0.000699 | 0.00233 | 0.000466 | 0.064774 | 0.148188 | 0.017475 | 0.044736 | 0.013281 | 0.003262 | -0.000233 | 0.030523 | 1.253307 | 0.019106 | 0.070366 | 7.3628
Average Zinc Filter |  |  |  |  | -2.280293 | 0.001398 | 427.8657 | 32.42583 |  | 62.2809 | 5161.727 | 1492365 | 54.34337 | 275.2507 | -0.06368667 | 0.5649473 | 10.57898 | 1.021006 | 5.185027 | 65.25553 | 3.696157 | 6.97369 |  | #DIV/0! | 0.03324133 | -0.004194 | 46.7165 | 45.0622 | 0.06865733 | 3.411897 | 0.02780467 | 0.04248367 | 7.766667e-05 | 22.38276 | 0.004038667 | 0.001242667 | 0.054988 | 69.93107 | 0.014679 | 0.4803683 | 0.008776333 | 0.040309 | 39.5401 | 0.05444433 | 0.1242667 | 0.01382467 | 0.044969 | 0.008931667 | 0.002097 | 0.009242333 | 0.000932 | 0.006291 | 0.0008543333 | 0.002796 | 0.0003106667 | 0.001398 | 0.000233 | 0.05444433 | 0.1242667 | 0.01382467 | 0.044969 | 0.008931667 | 0.002097 | 7.766667e-05 | 0.033785 | 1.064033 | 0.01778567 | 0.03968767 | 6.161297
ATS-21 | RRCM-01352 | copper | g/tonne |  | -2.47446 | 0 | 269.814 | 14.55551 | null | 10.4384 | 1195.989 | 623042 | 34.1112 | 207.7894 | -0.09087 | 0.080618 | 1.184106 | 1.493064 | 0.355092 | 23.6728 | 0.050095 | 0.854411 | null | null | -0.010718 | -0.00233 | 1.700201 | 2.076496 | 0.015378 | 1.967918 | 0.00233 | 0.016543 | 0 | 0.186633 | 0.000466 | 0.038445 | 0.979532 | 181.8798 | 0.013281 | 1.500986 | 0.039377 | 0.003961 | 17.95964 | 0.003728 | 0.012349 | 0.000699 | 0.002796 | 0.000699 | 0.000233 | 0.000233 | 0 | 0 | 0 | 0 | 0 | 0.000699 | 0 | 0.003728 | 0.012349 | 0.000699 | 0.002796 | 0.000699 | 0.000233 | 0.000466 | 1.80109 | 0.815733 | 0.119296 | -0.042872 | 0.819228
ATS-21 | RRCM-01352 | copper | g/tonne |  | -2.55135 | 0 | 250.242 | 16.96706 | null | 8.50916 | 964.154 | 623508 | 36.3713 | 193.7162 | -0.085511 | 0.097394 | 1.361419 | 1.628903 | 0.387479 | 23.4398 | 0.048231 | 0.908933 | null | null | -0.006757 | -0.008388 | 1.591157 | 2.160143 | 0.004427 | 1.963724 | 0.003495 | 0.019106 | 0 | 0.716708 | 0.002097 | 0.056386 | 1.364215 | 190.4775 | 0.012815 | 1.45159 | 0.036581 | 0.002097 | 18.55379 | 0.007922 | 0.019106 | 0.001398 | 0.001864 | -0.000233 | 0.000233 | 0.000699 | 0 | 0.002097 | 0 | 0.000466 | 0 | 0.000466 | 0 | 0.007922 | 0.019106 | 0.001398 | 0.001864 | -0.000233 | 0.000233 | 0.001165 | 2.71445 | 0.888429 | 0.109277 | -0.032853 | 1.271015
ATS-21 | RRCM-01352 | copper | g/tonne |  | -2.44883 | 0 | 243.951 | 15.73682 | null | 8.87497 | 1180.844 | 609295 | 33.9015 | 192.3648 | -0.097627 | 0.15844 | 1.331129 | 1.57042 | 0.362781 | 23.766 | 0.052658 | 0.959494 | null | null | -0.010718 | -0.002563 | 1.535237 | 1.760082 | 0.017009 | 2.049701 | 0.006524 | 0.01864 | 0 | 0.146324 | 0.001398 | 0.063376 | 1.468366 | 181.4604 | 0.010485 | 1.624942 | 0.031688 | 0.003728 | 20.52264 | 0.007223 | 0.016776 | 0.001631 | 0.003029 | 0.000699 | 0.000233 | 0.001165 | 0.000233 | 0.001398 | 0 | 0.000233 | 0 | 0.000466 | 0 | 0.007223 | 0.016776 | 0.001631 | 0.003029 | 0.000699 | 0.000233 | 0.000699 | 2.67484 | 1.054558 | 0.141897 | -0.033552 | 1.268918
Average Copper Filter |  |  |  |  | -2.491547 | 0 | 254.669 | 15.75313 |  | 9.274177 | 1113.662 | 618615 | 34.79467 | 197.9568 | -0.091336 | 0.1121507 | 1.292218 | 1.564129 | 0.3684507 | 23.6262 | 0.050328 | 0.9076127 |  | #DIV/0! | -0.009397667 | -0.004427 | 1.608865 | 1.998907 | 0.01227133 | 1.993781 | 0.004116333 | 0.01809633 | 0 | 0.3498883 | 0.001320333 | 0.05273567 | 1.270704 | 184.6059 | 0.01219367 | 1.525839 | 0.035882 | 0.003262 | 19.01202 | 0.006291 | 0.016077 | 0.001242667 | 0.002563 | 0.0003883333 | 0.000233 | 0.000699 | 7.766667e-05 | 0.001165 | 0 | 0.000233 | 0 | 0.0005436667 | 0 | 0.006291 | 0.016077 | 0.001242667 | 0.002563 | 0.0003883333 | 0.000233 | 0.0007766667 | 2.396793 | 0.9195733 | 0.12349 | -0.03642567 | 1.11972
Combined ATS Averaged Results |  |  |  |  | -4.77184 | 0.001398 | 682.5347 | 48.17896 | 0 | 71.55508 |  |  | 89.13803 | 473.2075 | -0.1550227 | 0.677098 | 11.87119 | 2.585135 | 5.553477 | 88.88173 | 3.746485 | 7.881303 |  | #DIV/0! | 0.02384367 | -0.008621 | 48.325365 | 47.061107 | 0.08092867 | 5.405678 | 0.031921 | 0.06058 | 7.766667e-05 | 22.732645 | 0.005359 | 0.05397833 | 1.325692 | 254.537 | 0.02687267 | 2.006208 | 0.04465833 | 0.043571 | 58.55212 | 0.06073533 | 0.1403437 | 0.01506733 | 0.047532 | 0.00932 | 0.00233 | 0.009941333 | 0.001009667 | 0.007456 | 0.0008543333 | 0.003029 | 0.0003106667 | 0.001941667 | 0.000233 | 0.06073533 | 0.1403437 | 0.01506733 | 0.047532 | 0.00932 | 0.00233 | 0.0008543333 | 2.430578 | 1.983607 | 0.1412757 | 0.003262 | 7.281017