## COA Details
|  |  |  | 1Lithium metaborate fusion sample preparation and calculations |  |  | Aqua Regia Prep and Calculations
Procedure:
13085 Ash Street
Thornton, CO 80241 |  |  |  | 1. Label an empty high density polyethylene (HDPE) bottle with lid. Weigh empty bottle plus lid.*
2. Add approximately 60 ml 1N HNO3 to bottle.
Certificate of Analysis |  |  |  | 3. Replace cap and weight bottle + acid.
4. Place clean graphite crucible on scale and tare.
5. Add approximately 0.8 to 1.2 grams of lithium metaborate flux to crucible and weigh.
Red River Creek Mining Group LLC |  | Date: | 2025-12-08 | 6. Tare scale and add approximately 0.1 g of approximately 80% passing 75 micron sized powdered
1712 Carey Avenue |  | Page: | 1 of 1 | rock sample to the crucible containing
Suite 100 |  | Assay Reference #: |  | the previously measured flux and weigh.
Cheyenne, WY 82001 |  |  |  | 7. Place crucible into a preheated muffle furnace (500 C).
8. Bring furnace up to 950 - 1000 C. Sample to remain at this temperature for 20 minutes.
Batch 42 |  |  |  | 9. Using tongs, remove crucible from furnace and immediately pour molten flux into a metal washer
to cast a glass button.
Sample Preparation1 | Aqua Regia Digestion – ICP/MS & |  |  | 10. Transfer glass flux bead from washer to the appropriate bottle containing 1 N HNO3.
| Nexus Geos LLC |  |  | 11. Recap bottle and weigh.
| Method Code: Rich31.M |  |  | 12. Place bottle with sample on a hot plate or similar heater until the flux button is completely dissolved
13. The liquid sample is sent to the University of Nebraska for instrumental analysis.
14. ICP-MS analytical results are adjusted back to the original sample weight.
Sample Analysis2 | Inductively coupled plasma mass spectrometry (ICP-MS)
| University of Nebraska-Lincoln |  |  | * By request UNIV of NE. 15 ml aliquot of solution transferred from 60 ml bottle and submitted for analysis.
Redox Biology Center
| Spectroscopic and Biophysics Core Facility |  |  | Dilution factor = (acid weight + button weight) / sample weight
| E157 Beadle Center |  |  | PPB is converted to ppm by dividing by 1,000.
| Lincoln, NE 68588-0662 |  |  | PPM/weight x dilution factor = assay value (ppm)
| Method Code: 22-6230-0007 ICP-MS |  |  | Efficiency = ((flux weight + sample weight), pre-heat) / ((flux weight + sample weight), post heat)
2Inductively coupled plasma mass spectrometer unit: Agilent 7500 cx
|  |  |  | Detection Limit: | The detection limit of the ICP-MS unit is variable depending on each sample run.
There are multiple samples per sample run and potentially multiple sample runs
per data set included within a single Certificate of Analysis.
Negative values shown as assay values represent the absolute value of the
detection limit. If there are no negative values within a data set, that indicates
reported values are above the detection limit.
Chain of Custody:
|  |  |  | Date Nexus received original samples: |  | 2025-11-08
|  |  |  | NEXUS Did Acid Digestion of filter samples |  | 11/09 – 11/2025
|  |  |  | Date University of Nebraska analysis: |  | 2025-12-08
[9 empty] | 0.005 | 0.5
I
Filter Aqua Regia Digestion Calculations
Digest filter in a mixture of 3 parts Hydrochloric acid with 1 part Nitric Acid. Record volume of acid used.
Filter solution to remove any remaining sediment or fines.
Transfer 15 ml of solution to HDPE bottle for submission to University for ICP-MS analysis.
Calculations:
Convert ICP-MS value reported from ppb to ppm by dividing value by 1000.
Adjust for the volume of acid used. For example, id 40 ml was used,
CONC in sample = ICP-MS value/1000 x 0.040
Correct for mass of sediment extracted. For this dataset, 10 kg of sediment was eluted.
ADJ = 1000 kg/mass of sample, or 1000/10 → 100
Final Dilution factor → ADJ * CONC.

## Lab Sheet
Lab Sheet Batch 42 ATS Filter Digestions
| RRCM Lab ID | matrix | Sample Set # | Weighed at Nexus | Reported Weight | AR ml | Date | Additions (H2O ml)
Count
1 | RRCM-01469 | Zinc | 42 | 0.2984 | 0.7 | 25 | 2025-11-09 | 0
2 | RRCM-01470 | Copper | 42 | 4.7827 | 5 | 30 | 2025-11-09 | 0
3 | RRCM-01471 | Aluminum | 42 | 9.7318 | 10.1 | 40 | 2025-11-09 | 100
4 | RRCM-01472 | Activated Carbon | 42 | 6.883 | 7.8 | 40 | 2025-11-09 | 0
5 | RRCM-01473 | Zinc | 42 | 8.9669 | 8.5 | 30 | 2025-11-09 | 0
6 | RRCM-01474 | Copper | 42 | 5.7326 | 6.1 | 30 | 2025-11-09 | 0
7 | RRCM-01475 | Aluminum | 42 | 5.9603 | 5 | 40 | 2025-11-09 | 100
8 | RRCM-01476 | Activated Carbon | 42 | 5.2004 | 5 | 40 | 2025-11-09 | 0
9 | RRCM-01477 | Zinc | 42 | 5.4921 | 6.1 | 30 | 2025-11-09 | 0
10 | RRCM-01478 | Copper | 42 | 7.4728 | 8 | 30 | 2025-11-09 | 0
11 | RRCM-01479 | Aluminum | 42 | 4.829 | 5.2 | 40 | 2025-11-09 | 100
12 | RRCM-01480 | Activated Carbon | 42 | 7.5778 | 8.5 | 40 | 2025-11-09 | 0
13 | RRCM-01481 | Zinc | 42 | 8.2925 | 10 | 40 | 2025-11-09 | 0
14 | RRCM-01482 | Copper | 42 | 8.8715 | 9.6 | 30 | 2025-11-10 | 0
15 | RRCM-01483 | Aluminum | 42 | 4.891 | 6.2 | 40 | 2025-11-10 | 100
16 | RRCM-01484 | Activated Carbon | 42 | 7.4497 | 9 | 40 | 2025-11-10 | 0
17 | RRCM-01485 | Zinc | 42 | 5.5022 | 7 | 30 | 2025-11-10 | 0
18 | RRCM-01486 | Zinc | 42 | 9.2228 | 10 | 30 | 2025-11-10 | 0
19 | RRCM-01487 | Copper | 42 | 7.2007 | 8 | 30 | 2025-11-10 | 0
20 | RRCM-01488 | Aluminum | 42 | 4.9321 | 5 | 40 | 2025-11-10 | 100
21 | RRCM-01489 | Activated Carbon | 42 | 7.6213 | 9 | 40 | 2025-11-10 | 0
22 | RRCM-01490 | Zinc | 42 | 7.0495 | 8.1 | 30 | 2025-11-10 | 0
23 | RRCM-01491 | Copper | 42 | 4.7512 | 5.4 | 30 | 2025-11-10 | 0
24 | RRCM-01492 | Aluminum | 42 | 4.7172 | 5 | 40 | 2025-11-10 | 100
25 | RRCM-01493 | Activated Carbon | 42 | 7.0179 | 8 | 40 | 2025-11-10 | 0

## Original ATS Sample Results
Ammonium thiosulfate extraction test – Cuddeback Lake Playa Samples –Batch 42
Lab ID | Sample | units | Element | Li | Be | Na | Mg | Al | P | S | Cl | K | Ca | Sc | Ti | V | Cr | Mn | Fe | Co | Ni | Cu | Zn | Ga | Ge | As | Se | Rb | Sr | Y | Zr | Nb | Mo | Ru | Rh | Pd | Ag | In | Sb | Te | Cs | Ba | La | Ce | Pr | Nd | Sm | Eu | Gd | Tb | Dy | Ho | Er | Tm | Yb | Lu | Hf | Ta | W | Re | Os | Ir | Pt | Au | Tl | Bi | Th | U
|  |  | A/W | 7 | 9 | 23 | 24 | 27 | 31 | 34 | 35 | 39 | 44 | 45 | 47 | 51 | 52 | 55 | 57 | 59 | 60 | 63 | 66 | 71 | 72 | 75 | 82 | 85 | 88 | 89 | 90 | 93 | 95 | 101 | 103 | 105 | 107 | 115 | 121 | 125 | 133 | 137 | 139 | 140 | 141 | 146 | 147 | 153 | 157 | 159 | 163 | 165 | 166 | 169 | 172 | 175 | 178 | 181 | 182 | 185 | 189 | 193 | 195 | 197 | 205 | 209 | 232 | 238
N-1 | RRCM-01469 | g/tonne |  | 0.85925 | 0.00325 | 56.95 | 20.245 | 79.25 | 18.8925 | 3832.5 | 1931500 | 4.69 | 171.275 | 0.0215 | 4.69 | 1.848 | 6.6275 | 29.925 | 6145 | 0.7075 | 3.8875 | 1357.75 | 5780 | 0.07875 | 0.33625 | 2.326 | 0.917 | 0.02325 | 0.50825 | 0.04175 | 0.43675 | 0 | 4.7975 | 0.00175 | 0.0005 | 0.11225 | 12.7 | 0.01625 | 0.5225 | -0.0075 | -0.00275 | 3.74 | 0.0415 | 0.40675 | 0.00825 | 0.035 | 0.006 | 0.00125 | 0.00425 | 0.00075 | 0.00425 | 0.001 | 0.0025 | 0.00025 | 0.0025 | 0.0005 | 0.01075 | 0 | 0.13325 | 0.003 | -0.0005 | -0.0005 | 0.00175 | 0.37125 | 1.60725 | 0.06975 | 0.64075 | 0.0735
N-1 | RRCM-01469 | g/tonne |  | 0.81225 | 0.0035 | 55.9 | 19.6225 | 77.425 | 17.845 | 3770 | 2068750 | 4.6075 | 167.925 | 0.0205 | 4.6075 | 1.79575 | 6.4 | 28.975 | 6147.5 | 0.688 | 3.76 | 1325.75 | 5625 | 0.07825 | 0.34375 | 2.2615 | 0.8995 | 0.023 | 0.49325 | 0.0675 | 0.36025 | 0 | 4.79 | 0.002 | 0.00075 | 0.126 | 12.6625 | 0.01525 | 0.53175 | -0.01 | -0.0025 | 3.68 | 0.06975 | 0.67525 | 0.01425 | 0.0565 | 0.01075 | 0.0025 | 0.00875 | 0.00125 | 0.00675 | 0.0015 | 0.00425 | 0.00075 | 0.00475 | 0.00075 | 0.00875 | 0 | 0.136 | 0.00275 | -0.0005 | -0.0005 | 0.00225 | 0.4905 | 1.548 | 0.058 | 0.3605 | 0.1265
N-1 | RRCM-01469 | g/tonne |  | 0.82675 | 0.0025 | 54.975 | 19.98 | 79.75 | 17.25 | 3735 | 2110750 | 4.6825 | 165.5 | 0.01825 | 4.6825 | 1.83825 | 6.6325 | 29.575 | 6077.5 | 0.70325 | 3.9025 | 1363 | 5742.5 | 0.07825 | 0.33825 | 2.256 | 0.86675 | 0.02275 | 0.497 | 0.06225 | 0.30675 | 0 | 4.88 | 0.00275 | 0.00075 | 0.098 | 12.6675 | 0.016 | 0.54425 | -0.00425 | -0.00275 | 3.6875 | 0.06625 | 0.63225 | 0.01325 | 0.055 | 0.00875 | 0.00225 | 0.007 | 0.001 | 0.007 | 0.00125 | 0.00425 | 0.0005 | 0.0045 | 0.00075 | 0.00725 | 0 | 0.14025 | 0.00275 | -0.0005 | -0.0005 | 0.0015 | 0.453 | 1.529 | 0.05825 | 0.2145 | 0.1185
N-10 | RRCM-01478 | g/tonne |  | 0.249 | 0 | 945.3 | 12.888 | 69.75 | 16.125 | 855.3 | 3546000 | 0.348 | 194.4 | -0.036 | 0.348 | 0.6309 | 0.3777 | 0.5526 | 216.57 | 0.0774 | 10.617 | -4.899 | 1650.6 | 0.0153 | 0.0102 | 4.419 | 1.0569 | 0.0261 | 2.0616 | -0.0003 | 0.0138 | 0 | 0.5337 | 0 | 0.003 | 0.0063 | 25.155 | 0.1581 | 0.9915 | 0.1518 | 0.0015 | 1.3992 | 0.0003 | 0.0006 | 0 | 0 | -0.0003 | 0 | -0.0024 | 0 | -0.0003 | 0 | 0 | 0 | -0.0003 | 0 | -0.0003 | 0 | 0.0399 | 0.0009 | 0.0006 | -0.0003 | -0.0003 | 0.003 | 0.0846 | 54.39 | -0.0285 | -0.0024
N-10 | RRCM-01478 | g/tonne |  | 0.2196 | 0.0036 | 951.6 | 12.564 | 66.57 | 13.038 | 830.4 | 3426000 | 0.2778 | 184.8 | -0.036 | 0.2778 | 0.615 | 0.3687 | 0.5691 | 191.34 | 0.0726 | 10.461 | -4.899 | 1559.4 | 0.0144 | 0.0048 | 4.164 | 1.4406 | 0.0276 | 1.9914 | -0.0006 | 0.0126 | 0 | 0.3543 | 0 | 0.0027 | 0.0045 | 26.025 | 0.1734 | 1.0377 | 0.1503 | 0.0018 | 1.4898 | 0.0003 | 0.0006 | 0 | 0 | -0.0003 | 0 | -0.0024 | 0 | -0.0003 | 0 | 0 | 0 | -0.0003 | 0 | 0.0003 | 0 | 0.0462 | 0.0015 | 0.0006 | 0 | -0.0003 | 0.0021 | 0.0909 | 61.86 | -0.0288 | -0.0024
N-10 | RRCM-01478 | g/tonne |  | 0.2544 | 0.0024 | 1044.6 | 13.308 | 68.37 | 18.144 | 827.7 | 3708000 | 0.3399 | 198.45 | -0.036 | 0.3399 | 0.6615 | 0.3843 | 0.6093 | 207.18 | 0.081 | 11.136 | -4.899 | 1674.9 | 0.0105 | 0.0069 | 4.557 | 1.3563 | 0.0261 | 2.1603 | -0.0006 | 0.015 | 0 | 0.3102 | 0 | 0.0027 | 0.0039 | 28.869 | 0.189 | 1.1616 | 0.2475 | 0.0024 | 1.5936 | 0.0003 | 0.0003 | 0 | 0 | -0.0006 | 0 | -0.0024 | 0 | -0.0003 | 0 | 0 | 0 | -0.0003 | 0 | 0.0003 | 0 | 0.0588 | 0.0012 | 0.0015 | 0 | -0.0003 | 0.0012 | 0.1065 | 71.73 | -0.0285 | -0.0024
N-11 | RRCM-01479 | g/tonne |  | 0.2352 | 0 | 382.34 | 2.8882 | 42406 | 0.0994 | 436.8 | 4390400 | 2.191 | 270.34 | -0.1442 | 2.191 | 5.9234 | 0.3724 | 0.3948 | 957.04 | 0.07 | 1.9838 | 171.08 | 16.772 | 67.83 | 0.0742 | 0.3332 | -0.259 | 0.0182 | 0.1106 | 0.0112 | 0.2058 | 0 | 0.0448 | -0.0014 | 0.0014 | -0.0014 | -0.6986 | -0.0154 | -0.0056 | -0.0588 | -0.0252 | 4.606 | 0.56 | 0.0896 | 0.0056 | 0.0252 | 0.0028 | 0 | -0.0056 | 0 | 0.0028 | 0 | 0.0014 | 0 | 0.0014 | 0 | 0.0014 | 0 | -0.1302 | -0.0014 | -0.0028 | -0.0042 | 0 | 0.0252 | -0.0406 | 0.2352 | -0.1148 | 0.077
N-11 | RRCM-01479 | g/tonne |  | 0.3276 | 0 | 372.4 | 2.9764 | 43106 | -0.616 | 397.74 | 4489800 | 2.6404 | 281.4 | -0.1484 | 2.6404 | 6.0438 | 0.3864 | 0.3976 | 1057.84 | 0.0658 | 2.0006 | 38.822 | 7.4298 | 66.766 | 0.0826 | 0.3248 | -0.3556 | 0.0252 | 0.1162 | 0.0224 | 0.2254 | 0 | 0.0826 | -0.0014 | 0 | 0.0042 | -0.7826 | -0.0154 | -0.0042 | -0.0588 | -0.0252 | 4.081 | 0.9464 | 0.147 | 0.0112 | 0.0378 | 0.007 | 0 | -0.0056 | 0.0014 | 0.0098 | 0 | 0.0014 | 0 | 0 | 0 | 0.0042 | 0 | -0.1302 | -0.0014 | -0.0028 | -0.0042 | 0 | 0.0322 | -0.0518 | -0.0812 | -0.0854 | 0.1316
N-11 | RRCM-01479 | g/tonne |  | 0.1932 | 0 | 381.36 | 2.667 | 42084 | -0.8274 | 277.2 | 4652200 | 2.8364 | 272.16 | -0.1274 | 2.8364 | 5.9472 | 0.3654 | 0.3836 | 1079.54 | 0.0616 | 1.8816 | 10.4524 | 1.7766 | 68.838 | 0.1036 | 0.2562 | -0.3556 | 0.0308 | 0.1036 | 0.0182 | 0.238 | 0 | 0.0728 | 0.0014 | 0 | 0.0098 | -0.7952 | -0.0154 | -0.0042 | -0.0672 | -0.0252 | 4.3596 | 0.9282 | 0.1526 | 0.0098 | 0.0448 | 0.0084 | 0.0014 | 0.0028 | 0 | 0.007 | 0.0014 | 0.0014 | 0 | 0.0014 | 0 | 0.0056 | 0 | -0.1302 | -0.0014 | -0.0028 | -0.0042 | 0.0014 | 0.0266 | -0.0546 | -0.1134 | -0.0798 | 0.147
N-12 | RRCM-01480 | g/tonne |  | 0.6252 | 0.0652 | 1785.2 | 134.16 | 944 | 31.924 | 5628 | 1563600 | 50.12 | 594.8 | 0.4664 | 50.12 | 0.93 | 0.2328 | 81.72 | 1093.2 | 1.688 | 3.206 | 157.24 | 602 | 0.0844 | 0.114 | 0.7876 | 0.4576 | 0.0396 | 35.796 | 1.5436 | 1.456 | 0 | 0.5768 | -0.0004 | 0 | 0.0416 | 0.1312 | 0.0064 | 0.0056 | -0.0192 | -0.0036 | 26.648 | 1.1288 | 2.2796 | 0.29 | 1.176 | 0.2544 | 0.0472 | 0.2684 | 0.0392 | 0.2172 | 0.0428 | 0.1224 | 0.0164 | 0.096 | 0.0108 | 0.0652 | 0.0008 | 0.038 | 0.0784 | -0.0008 | -0.0012 | 0.0012 | 0.0512 | 0.0056 | 0.3196 | 0.4148 | 0.3644
N-12 | RRCM-01480 | g/tonne |  | 0.63 | 0.0852 | 1832.4 | 142 | 980.8 | 28.812 | 5792 | 1659200 | 55.12 | 610.4 | 1.1556 | 55.12 | 1.0372 | 0.2664 | 87.92 | 1116.4 | 1.7728 | 3.3236 | 154.08 | 641.2 | 0.0792 | 0.128 | 0.8544 | 0.438 | 0.0396 | 38.244 | 2.5444 | 1.4704 | 0 | 0.5656 | -0.0004 | 0.0004 | 0.0832 | -0.0108 | 0.0048 | 0.0048 | -0.0192 | 0 | 27.052 | 1.8208 | 3.6712 | 0.4652 | 1.846 | 0.416 | 0.0808 | 0.4536 | 0.0644 | 0.3664 | 0.0696 | 0.2 | 0.0256 | 0.1408 | 0.0188 | 0.064 | 0.0004 | 0.054 | 0.0828 | -0.0012 | -0.0008 | 0.002 | 0.0912 | -0.002 | 0.2604 | 0.6332 | 0.5752
N-12 | RRCM-01480 | g/tonne |  | 0.5752 | 0.1104 | 1816.8 | 137.36 | 955.6 | 29.844 | 5692 | 1636800 | 55.88 | 604.8 | 1.2612 | 55.88 | 1.0104 | 0.2756 | 86.96 | 1110.4 | 1.7604 | 3.2648 | 151.52 | 628.4 | 0.0808 | 0.1348 | 0.7848 | 0.5756 | 0.0376 | 37.328 | 2.5492 | 1.424 | 0 | 0.5532 | -0.0004 | 0.0004 | 0.0888 | -0.0488 | 0.0004 | 0.0088 | 0.0076 | -0.0024 | 26.796 | 1.864 | 3.7836 | 0.4768 | 1.978 | 0.4148 | 0.0916 | 0.4248 | 0.0636 | 0.3656 | 0.0708 | 0.1992 | 0.024 | 0.138 | 0.018 | 0.0616 | 0.0004 | 0.044 | 0.0792 | -0.0008 | -0.0012 | 0.0044 | 0.1024 | -0.0044 | 0.236 | 0.6324 | 0.5916
N-13 | RRCM-01481 | g/tonne |  | 0.1368 | 0 | 76.8 | 4.5 | 117.08 | 12.244 | 1629.2 | 9016000 | 0.494 | 53.8 | 0.31 | 0.494 | 1.1096 | 3.7648 | 4.292 | 2205.6 | 0.288 | 2.0924 | 9664 | 681200 | 0.0936 | 0.1636 | 1.2364 | 119.76 | 0.026 | 0.3832 | 0.0032 | 0.2108 | 0 | 1.9564 | 0.0212 | 0.006 | 0.0764 | 3.3516 | 0.1096 | 0.0716 | -0.0064 | 0.0336 | 2.4876 | 0.0056 | 0.0112 | 0.0004 | 0.0028 | 0.0012 | 0.0004 | -0.0016 | 0 | 0.0012 | 0 | 0.0004 | 0 | 0.0004 | 0 | 0.0044 | 0 | 0.0104 | 0 | -0.0012 | -0.0008 | 0.0016 | 0.13 | 20.768 | 0.7076 | 0.0828 | 0.3284
N-13 | RRCM-01481 | g/tonne |  | 0.1264 | 0 | 73.28 | 6.092 | 95.96 | 58.32 | 1594 | 9028000 | 0.1868 | 56.44 | 0.2672 | 0.1868 | 1.1972 | 4.68 | 5.356 | 2213.2 | 0.516 | 2.7236 | 12832 | 896000 | 0.0916 | 0.1344 | 1.2656 | 153 | 0.028 | 0.5168 | 0.0044 | 0.1992 | 0 | 2.4636 | 0.0332 | 0.0084 | 0.0624 | 5.276 | 0.098 | 0.0784 | -0.0192 | 0.0048 | 2.5128 | 0.0068 | 0.0124 | 0.0012 | 0.0048 | 0.0012 | 0.0004 | -0.0032 | 0.0004 | 0.0012 | 0.0004 | 0.0008 | 0 | 0.0004 | 0 | 0.0032 | 0 | 0.022 | 0.0168 | 0 | 0.0088 | 0.0012 | 0.1176 | 30.008 | 0.948 | 0.0728 | 0.3936
N-13 | RRCM-01481 | g/tonne |  | 0.1148 | 0 | 73.6 | 5.228 | 66.8 | 11.124 | 1574.8 | 9172000 | 0.212 | 53.12 | 0.1256 | 0.212 | 0.8284 | 3.622 | 4.5 | 2239.6 | 0.3748 | 2.0452 | 9348 | 675200 | 0.0856 | 0.1432 | 1.2524 | 107.64 | 0.0248 | 0.2528 | 0.006 | 0.1464 | 0 | 2.636 | 0.0548 | 0.0124 | 0.0556 | 3.6828 | 0.07 | 0.134 | -0.0192 | 0.0132 | 2.574 | 0.006 | 0.0124 | 0.0008 | 0.0028 | 0.0008 | 0.0004 | -0.0012 | 0 | 0.0012 | 0.0004 | 0.0004 | 0 | 0.0008 | 0.0004 | 0.0032 | 0 | -0.014 | 0.0064 | 0.0156 | -0.0012 | 0.0024 | 0.1168 | 22.352 | 0.6268 | 0.0676 | 0.4124
N-14 | RRCM-01482 | g/tonne |  | 0.0858 | 0 | 83.97 | 6.669 | 70.05 | 33.72 | 314.1 | 3951000 | 0.1842 | 65.31 | -0.0357 | 0.1842 | 0.7593 | 0.4947 | 0.5454 | 170.07 | 0.0471 | 11.934 | -4.962 | 1109.1 | 0.0129 | 0.0087 | 0.8133 | 7.962 | 0.0072 | 0.4701 | -0.0006 | 0.006 | 0 | 0.0456 | 0 | 0.0027 | 0.006 | 24.447 | 0.1974 | 0.9477 | 0.1389 | -0.0021 | 2.0967 | -0.0003 | -0.0003 | 0 | 0 | -0.0006 | 0 | -0.0027 | 0 | -0.0003 | 0 | -0.0003 | 0 | -0.0003 | 0 | -0.0003 | 0 | 0.0252 | -0.0006 | -0.0006 | 0.0057 | -0.0003 | 0.0057 | 0.2595 | 120.66 | -0.0288 | -0.0024
N-14 | RRCM-01482 | g/tonne |  | 0.1053 | 0 | 87.27 | 6.822 | 62.55 | 35.52 | 315.3 | 4203000 | 0.15 | 69.63 | -0.0363 | 0.15 | 0.8337 | 0.4974 | 0.8577 | 156.36 | 0.0324 | 12.195 | -4.962 | 514.8 | 0.0168 | 0.0105 | 0.8691 | 0.7017 | 0.0057 | 0.4521 | -0.0009 | 0.0276 | 0 | 0.0327 | 0 | 0.0024 | 0.0027 | 27.165 | 0.1914 | 1.1682 | 1.5207 | 0.0117 | 2.295 | -0.0003 | -0.0003 | 0 | 0 | -0.0006 | 0 | -0.0027 | 0 | -0.0003 | 0 | 0 | 0 | -0.0003 | 0 | -0.0003 | 0 | -0.0012 | 0.0096 | 0.0003 | 0.0057 | -0.0003 | 0.0021 | 0.2022 | 128.67 | -0.0288 | -0.0024
N-14 | RRCM-01482 | g/tonne |  | 0.0885 | 0 | 90.75 | 5.835 | 76.26 | 5.082 | 315.6 | 4350000 | 0.1242 | 73.32 | -0.0366 | 0.1242 | 0.7911 | 0.5694 | 0.5442 | 159 | 0.0321 | 11.886 | 442800 | 492.9 | 0.0138 | 0.0072 | 0.9045 | 0.7851 | 0.0078 | 0.5136 | -0.0009 | 0.0066 | 0 | 0.0765 | 0 | 0.0021 | 0.0012 | 25.224 | 0.2202 | 1.3656 | 0.1278 | 0.0105 | 2.4792 | -0.0003 | -0.0003 | -0.0003 | -0.0003 | -0.0006 | 0 | -0.0027 | 0 | -0.0003 | 0 | 0 | 0 | -0.0003 | 0 | 0.0132 | 0 | 0.0456 | 0.0096 | 0 | 0 | -0.0003 | 0.0009 | 0.1269 | 89.64 | -0.0288 | -0.0024
N-15 | RRCM-01483 | g/tonne |  | 0.4452 | 0 | 275.24 | 4.6284 | 42154 | 1.6772 | 633.5 | 4167800 | 2.8238 | 322.28 | -0.0476 | 2.8238 | 5.7722 | 1.1494 | 3.7478 | 6076 | 0.0882 | 2.1378 | 158.06 | 113.008 | 56.966 | 0.3276 | 0.4914 | -0.3556 | 0.0168 | 0.161 | 0.0434 | 0.3752 | 0 | 0.1666 | -0.0014 | 0.0028 | -0.014 | -0.6482 | -0.014 | 0.0182 | -0.0294 | -0.0252 | 20.65 | 0.5306 | 0.497 | 0.0126 | 0.042 | 0.0084 | 0.0014 | -0.007 | 0 | 0.0014 | 0.0014 | 0.0028 | 0 | 0.0028 | 0 | 0.0084 | -0.0014 | -0.1288 | -0.0014 | -0.0028 | -0.0042 | 0.0014 | 0.0098 | -0.0126 | 0.1764 | -0.0896 | 0.119
N-15 | RRCM-01483 | g/tonne |  | 0.5096 | 0 | 282.52 | 4.2574 | 43302 | 2.6782 | 463.4 | 4527600 | 3.0044 | 322.56 | -0.035 | 3.0044 | 5.9402 | 1.1522 | 3.9046 | 6377 | 0.0966 | 2.1658 | 53.326 | 101.15 | 56.28 | 0.4186 | 0.9464 | -0.2772 | 0.0378 | 0.1582 | 0.056 | 0.4228 | 0 | 0.2198 | -0.0014 | 0.0014 | 0.0056 | -0.7406 | -0.0126 | 0.0154 | -0.0672 | -0.0252 | 20.986 | 0.847 | 0.7644 | 0.0126 | 0.0728 | 0.0056 | 0.0028 | -0.0028 | 0.0014 | 0.014 | 0.0014 | 0.0042 | 0.0014 | 0.0028 | 0.0014 | 0.0098 | 0 | -0.1204 | -0.0014 | -0.0028 | -0.0042 | 0.0056 | 0.028 | -0.0168 | -0.0882 | -0.0154 | 0.2002
N-15 | RRCM-01483 | g/tonne |  | 0.5208 | 0 | 281.26 | 4.1846 | 42910 | 0.5502 | 377.02 | 4580800 | 3.087 | 338.94 | -0.1722 | 3.087 | 5.929 | 1.1858 | 3.8528 | 6497.4 | 0.0798 | 2.1784 | 25.13 | 96.81 | 57.89 | 0.3332 | 0.6566 | -0.3556 | 0.021 | 0.1498 | 0.0252 | 0.4074 | 0 | 0.2128 | -0.0014 | 0 | 0.0014 | -0.7742 | -0.0126 | 0.014 | -0.0672 | -0.0252 | 20.804 | 0.7154 | 0.6524 | 0.0574 | 0.0182 | 0.2968 | 0.0028 | -0.007 | 0.0028 | 0.147 | 0 | 0 | 0.0294 | 0 | 0.0014 | 0.0112 | 0 | -0.126 | -0.0014 | -0.0028 | -0.0042 | 0.0056 | 0.2492 | -0.0196 | -0.1106 | 0.1414 | 0.4396
N-16 | RRCM-01484 | g/tonne |  | 0.3596 | 0.1292 | 62.32 | 104.36 | 519.6 | 31.68 | 2995.6 | 1638000 | 41.36 | 238.92 | 0.2748 | 41.36 | 1.3076 | 0.3356 | 72.84 | 485.6 | 1.2896 | 2.8296 | 109.32 | 103.16 | 0.0664 | 0.068 | 0.2912 | 1.0764 | 0.0148 | 29.512 | 1.5036 | 1.6312 | 0 | 0.3224 | -0.0004 | 0.0004 | 0.0664 | 0.246 | 0.0048 | 0.0952 | -0.0192 | -0.0056 | 11.592 | 1.2244 | 2.3904 | 0.3152 | 1.2896 | 0.2984 | 0.0604 | 0.276 | 0.0388 | 0.2116 | 0.0456 | 0.116 | 0.0156 | 0.09 | 0.012 | 0.0784 | 0 | -0.0004 | 0.0032 | 0.0004 | -0.0008 | 0.0016 | 0.0588 | 0.002 | 0.074 | 0.222 | 0.2968
N-16 | RRCM-01484 | g/tonne |  | 0.352 | 0.09 | 62.8 | 99.12 | 484.8 | 27.2 | 3046 | 1688800 | 40.88 | 238.64 | 0.834 | 40.88 | 1.2908 | 0.3292 | 70.16 | 470.4 | 1.2744 | 2.6376 | 95.24 | 55.52 | 0.0624 | 0.0816 | 0.2972 | 0.4192 | 0.0132 | 28.168 | 2.178 | 1.3128 | 0 | 0.3244 | -0.0004 | 0.0004 | 0.0972 | -0.0084 | 0.002 | 0.0532 | -0.0192 | -0.006 | 11.596 | 1.802 | 3.5624 | 0.4648 | 1.8476 | 0.384 | 0.0816 | 0.4088 | 0.058 | 0.35 | 0.0608 | 0.1572 | 0.0196 | 0.138 | 0.0172 | 0.0572 | 0.0004 | -0.004 | 0.004 | -0.0004 | -0.0008 | 0.0028 | 0.1232 | -0.0096 | 0.024 | 0.368 | 0.4452
N-16 | RRCM-01484 | g/tonne |  | 0.3484 | 0.0376 | 63.16 | 104.76 | 494.8 | 35.072 | 2911.6 | 1664800 | 43.04 | 236.72 | 0.69 | 43.04 | 1.2836 | 0.3368 | 73.48 | 466.8 | 1.2844 | 2.8328 | 90.84 | 58.24 | 0.0528 | 0.0652 | 0.2744 | 0.3836 | 0.0152 | 29.376 | 2.0996 | 1.2132 | 0 | 0.2884 | -0.0004 | 0 | 0.0908 | -0.0808 | -0.0004 | 0.0344 | -0.0192 | -0.0052 | 11.512 | 1.8076 | 3.4816 | 0.434 | 1.8856 | 0.3468 | 0.0876 | 0.3988 | 0.0532 | 0.2932 | 0.0684 | 0.166 | 0.0236 | 0.13 | 0.0176 | 0.0576 | 0.0004 | -0.002 | 0.0056 | 0.0008 | -0.0008 | 0.0044 | 0.1348 | -0.0092 | 0.0156 | 0.3676 | 0.4484
N-17 | RRCM-01485 | g/tonne |  | 0.0771 | 0.006 | 115.23 | 9.588 | 37.44 | 29.055 | 1374 | 5628000 | 0.6057 | 151.47 | 0.0132 | 0.6057 | 4.26 | 3.039 | 3.468 | 1244.7 | 2.145 | 3.51 | 63840 | 338700 | 0.06 | 0.0885 | 48.54 | 42.54 | 0.0141 | 1.2399 | -0.0006 | 0.6912 | 0 | 85.86 | 0.0003 | 0.0015 | 0.1221 | 8.814 | 0.0681 | 0.141 | -0.0018 | 0.0093 | 3.546 | 0.0045 | 0.0153 | 0.0075 | 0.0024 | -0.0003 | 0 | 0.0384 | 0 | 0.0213 | 0 | -0.0003 | 0 | 0.0405 | 0.0129 | 0.0342 | 0.0006 | 0.5481 | 0.1836 | 0.0006 | -0.0006 | 0.039 | 0.1668 | 21.231 | 0.7119 | 0.2445 | 1.8957
N-17 | RRCM-01485 | g/tonne |  | 0.0762 | 0 | 108.66 | 10.068 | 34.11 | 28.98 | 1311.3 | 5439000 | 0.3327 | 142.71 | 0.1611 | 0.3327 | 4.308 | 2.9919 | 3.42 | 1189.5 | 2.1324 | 3.495 | 64110 | 342300 | 0.0576 | 0.0726 | 45.93 | 44.91 | 0.0123 | 1.2918 | 0.0027 | 0.5343 | 0 | 89.52 | 0.0066 | 0.0123 | 0.0783 | 9.039 | 0.0696 | 0.1602 | -0.0015 | 0.0096 | 3.315 | 0.006 | 0.0096 | 0.0024 | 0.0144 | -0.0006 | 0.0006 | -0.0018 | 0 | 0.0039 | 0 | -0.0003 | 0.0003 | 0.0003 | 0 | 0.0225 | 0.0003 | 0.5952 | 0.1716 | 0 | -0.0006 | 0.0012 | 0.1437 | 21.351 | 0.7044 | 0.081 | 3.201
N-17 | RRCM-01485 | g/tonne |  | 0.0759 | 0 | 113.61 | 8.76 | 32.43 | 28.779 | 1326.6 | 5592000 | 0.1632 | 150.93 | 0.0591 | 0.1632 | 4.233 | 2.9091 | 3.516 | 1237.2 | 2.0496 | 3.243 | 61230 | 324300 | 0.0567 | 0.0789 | 47.37 | 48.33 | 0.0144 | 1.2216 | 0.0042 | 0.4071 | 0 | 84.87 | 0.0093 | 0.0099 | 0.0669 | 8.88 | 0.0693 | 0.1323 | -0.0144 | 0.0024 | 3.555 | 0.0063 | 0.0099 | 0.0009 | 0.0048 | 0.0009 | 0.0006 | -0.0027 | 0 | 0.0045 | 0.0003 | -0.0003 | 0.0003 | -0.0003 | 0.0003 | 0.0132 | 0 | 0.5859 | 0.1734 | 0.0012 | -0.0009 | 0.0021 | 0.1506 | 20.463 | 0.6648 | 0.0954 | 3.249
N-18 | RRCM-01486 | g/tonne |  | 0.1998 | 0 | 409.5 | 12.189 | 54.87 | 3.459 | 1979.4 | 7794000 | 0.0504 | 236.88 | 5.913 | 0.0504 | 1.0059 | 4.677 | 9.192 | 2201.1 | 0.4914 | 0.9579 | 745.2 | 983400 | 0.0828 | 0.1335 | 15.945 | 115.59 | 0.0306 | 2.0913 | 0.0054 | 0.0237 | 0 | 29.529 | 0.0318 | 0.0081 | 1.1331 | 66.81 | 0.1215 | 0.0594 | -0.0144 | 0.0357 | 1.4916 | 0.0072 | 0.0228 | 0.0039 | 0.0273 | 0.003 | 0.0018 | 0.0012 | 0.0018 | 0.0036 | 0.0018 | 0.0024 | 0.0018 | 0.0024 | 0.0015 | 0.0342 | 0 | 0.132 | 0.1083 | 0 | -0.0006 | 0.0033 | 1.4625 | 34.47 | 0.5181 | 6.177 | 2.1312
N-18 | RRCM-01486 | g/tonne |  | 0.1821 | 0 | 416.1 | 11.844 | 45.36 | 10.47 | 2066.4 | 7977000 | 0.5304 | 238.86 | 4.551 | 0.5304 | 0.8523 | 4.017 | 5.922 | 2291.7 | 0.3714 | 1.2594 | 329.4 | 844200 | 0.081 | 0.1545 | 16.608 | 134.43 | 0.0294 | 2.1237 | 0.0045 | 0.0339 | 0 | 24.795 | 0.0411 | 0.0078 | 0.6825 | 56.34 | 0.0798 | 0.0915 | -0.0144 | 0.0096 | 1.5939 | 0.0075 | 0.027 | 0.0036 | 0.0288 | 0.0033 | 0.0018 | 0.0009 | 0.0015 | 0.0042 | 0.0015 | 0.0018 | 0.0012 | 0.0021 | 0.0012 | 0.006 | 0 | 0.1698 | 0.078 | 0.0003 | -0.0009 | 0.0048 | 0.6126 | 29.73 | 0.2937 | 7.245 | 2.6844
N-18 | RRCM-01486 | g/tonne |  | 0.237 | 0 | 477.3 | 13.485 | 56.19 | 7.422 | 2434.8 | 9162000 | 0.0648 | 275.07 | 2.367 | 0.0648 | 0.8538 | 5.082 | 7.35 | 2665.8 | 0.4563 | 1.3902 | 396.6 | 1005000 | 0.1026 | 0.1677 | 19.29 | 156.39 | 0.0354 | 2.7882 | 0.0048 | 0.0318 | 0 | 30.12 | 0.0477 | 0.0078 | 0.3894 | 67.2 | 0.1119 | 0.0948 | 0.0087 | 0.0063 | 1.8981 | 0.0075 | 0.0258 | 0.003 | 0.0291 | 0.0015 | 0.0009 | -0.0009 | 0.0009 | 0.0042 | 0.0009 | 0.0012 | 0.0009 | 0.0015 | 0.0006 | 0.0006 | 0.0003 | 0.2088 | 0.0906 | 0.0012 | -0.0006 | 0.0027 | 0.3765 | 35.34 | 0.3684 | 5.217 | 2.634
N-19 | RRCM-01487 | g/tonne |  | 0.0663 | 0 | 91.26 | 7.734 | 93.36 | 12.966 | 244.68 | 3975000 | 0.5904 | 119.4 | -0.0348 | 0.5904 | 0.6258 | 0.2967 | 0.9795 | 178.89 | 0.0444 | 7.884 | 447600 | 831.9 | 0.0237 | 0.0084 | 1.1838 | 0.8841 | 0.0096 | 1.5249 | -0.0009 | 0.015 | 0 | 0.6495 | 0 | 0.0024 | 0.0027 | 53.73 | 0.228 | 1.1046 | 0.4818 | -0.0018 | 2.8593 | 0 | 0.0009 | 0 | -0.0003 | -0.0006 | 0 | -0.0024 | 0 | -0.0003 | 0 | 0 | 0 | -0.0003 | 0 | -0.0003 | 0.0003 | 0.039 | 0.0003 | 0.0015 | 0.0003 | -0.0003 | 0.0084 | 0.2283 | 80.13 | -0.0279 | -0.0006
N-19 | RRCM-01487 | g/tonne |  | 0.0624 | 0 | 84.42 | 7.395 | 87.84 | 4.686 | 235.86 | 3402000 | 0.6108 | 109.2 | -0.036 | 0.6108 | 0.5706 | 0.2844 | 0.9399 | 156.03 | 0.0459 | 7.713 | 432000 | 532.8 | 0.0192 | 0.0015 | 1.0662 | 1.0074 | 0.0063 | 1.3581 | -0.0009 | 0.0159 | 0 | 0.2934 | 0 | 0.0024 | 0.0027 | 53.67 | 0.2028 | 1.0824 | 0.3117 | -0.0015 | 2.8359 | 0 | 0.0015 | 0 | 0 | -0.0003 | 0 | -0.0027 | 0 | -0.0003 | 0 | -0.0003 | 0 | -0.0003 | 0 | 0.0003 | 0.0006 | 0.0558 | -0.0003 | -0.0009 | 0.0003 | -0.0003 | 0.0093 | 0.1758 | 83.37 | -0.0282 | -0.0015
N-19 | RRCM-01487 | g/tonne |  | 0.0789 | 0 | 80.73 | 6.873 | 89.79 | 13.911 | 242.64 | 3252000 | 0.342 | 103.86 | -0.0351 | 0.342 | 0.642 | 0.3225 | 1.0731 | 148.53 | 0.0423 | 7.848 | 454800 | 504.6 | 0.0186 | 0.0063 | 1.1076 | 1.3794 | 0.0063 | 1.5501 | -0.0009 | 0.0111 | 0 | 0.249 | 0 | 0.0024 | 0.0021 | 58.2 | 0.2568 | 1.0863 | 0.6285 | 0.0018 | 2.9133 | 0 | 0.0012 | 0 | -0.0003 | -0.0006 | 0 | -0.0027 | 0 | -0.0003 | 0 | 0 | 0 | -0.0003 | 0 | -0.0003 | 0.0003 | 0.0585 | 0.0006 | 0.0051 | 0.0003 | -0.0003 | 0.009 | 0.198 | 93.39 | -0.0282 | -0.0015
N-2 | RRCM-01470 | g/tonne |  | 1.5705 | 0.0126 | 86.85 | 105.21 | 571.2 | 185.37 | 1779.3 | 3840000 | 3.15 | 1168.8 | 0.732 | 3.15 | 4.143 | 8.541 | 41.28 | 5883 | 4.413 | 14.142 | 45570 | 199470 | 0.1497 | 0.3471 | 52.14 | 23.922 | 0.1134 | 6.732 | 0.2742 | 0.7434 | 0 | 10.014 | 0.0048 | 0.0051 | 0.1452 | 30.42 | 0.1299 | 0.3222 | 0.0033 | 0.0042 | 24.729 | 0.4011 | 0.843 | 0.0963 | 0.4413 | 0.0672 | 0.0117 | 0.0576 | 0.0081 | 0.0534 | 0.0093 | 0.0243 | 0.0033 | 0.0198 | 0.0027 | 0.0141 | 0.0003 | 0.6069 | 0.0051 | -0.0003 | -0.0006 | 0.0018 | 5.79 | 8.778 | 0.2745 | 4.827 | 2.5629
N-2 | RRCM-01470 | g/tonne |  | 1.677 | 0.0198 | 89.67 | 116.43 | 632.4 | 207.3 | 1830 | 4053000 | 3.348 | 1208.1 | 0.4644 | 3.348 | 4.497 | 9.369 | 45.3 | 6132 | 4.869 | 15.573 | 50190 | 218790 | 0.1644 | 0.3744 | 55.02 | 27.417 | 0.1158 | 7.398 | 0.3456 | 0.7911 | 0 | 11.232 | 0.0045 | 0.0069 | 0.1101 | 33.36 | 0.1455 | 0.3333 | 0.0048 | 0.0072 | 26.565 | 0.4941 | 1.0356 | 0.1179 | 0.5436 | 0.0786 | 0.0153 | 0.0738 | 0.0102 | 0.0642 | 0.0114 | 0.0297 | 0.0039 | 0.0258 | 0.0033 | 0.0147 | 0 | 0.7269 | 0.0057 | -0.0006 | -0.0006 | 0.0015 | 7.116 | 9.915 | 0.3132 | 4.338 | 3.135
N-2 | RRCM-01470 | g/tonne |  | 1.6299 | 0.0213 | 88.44 | 113.34 | 621.6 | 203.25 | 1821.6 | 4020000 | 3.327 | 1186.2 | 0.303 | 3.327 | 4.449 | 9.147 | 44.34 | 6138 | 4.755 | 15.354 | 49920 | 216180 | 0.1677 | 0.3507 | 54.48 | 25.872 | 0.1176 | 7.392 | 0.3393 | 0.7788 | 0 | 11.295 | 0.0039 | 0.0069 | 0.0924 | 33.36 | 0.1476 | 0.3504 | 0.0018 | 0.0078 | 26.946 | 0.474 | 0.9969 | 0.1143 | 0.5235 | 0.0777 | 0.0144 | 0.0693 | 0.0096 | 0.0621 | 0.0114 | 0.0291 | 0.0039 | 0.0252 | 0.0033 | 0.0153 | 0.0003 | 0.7503 | 0.0054 | -0.0003 | -0.0006 | 0.0012 | 6.951 | 10.281 | 0.3225 | 3.54 | 3.09
N-20 | RRCM-01488 | g/tonne |  | 0.203 | 0 | 173.32 | 2.8056 | 48356 | 0.98 | 188.3 | 3623200 | 2.5158 | 159.6 | -0.0742 | 2.5158 | 5.7246 | 0.3682 | 0.3682 | 671.58 | 0.0532 | 1.7752 | 168.42 | 42.168 | 51.772 | 0.1288 | 0.3094 | -0.3556 | 0.0196 | 0.0896 | 0.007 | 0.1722 | 0 | 0.0742 | -0.0014 | 0.0014 | -0.0042 | -0.434 | -0.014 | 0 | -0.0672 | -0.0252 | 5.25 | 0.6804 | 0.0994 | 0.0042 | 0.0308 | 0.0042 | 0.0014 | -0.0042 | 0 | 0.0028 | 0 | 0.0042 | 0 | 0.0014 | 0 | 0.0014 | 0 | -0.133 | -0.0014 | -0.0028 | -0.0042 | 0.0056 | 0.0756 | -0.0434 | 0.007 | -0.105 | 0.0868
N-20 | RRCM-01488 | g/tonne |  | 0.0434 | 0 | 174.02 | 3.4692 | 50568 | -1.2012 | 16.296 | 3834600 | 2.8056 | 180.74 | -0.112 | 2.8056 | 6.1894 | 0.413 | 0.4242 | 719.18 | 0.063 | 1.7696 | 43.75 | 18.228 | 54.53 | 0.0056 | 0.238 | -0.2366 | 0.0182 | 0.0882 | 0.007 | 0.2156 | 0 | 0.0756 | -0.0014 | 0 | 0.0014 | -0.6986 | -0.014 | -0.0042 | -0.0434 | -0.0252 | 5.4026 | 0.8428 | 0.1274 | 0.0098 | 0.0238 | 0 | 0 | 0 | 0 | 0.0042 | 0 | 0.0042 | 0.0014 | 0.0014 | 0 | 0.0028 | 0 | -0.133 | -0.0028 | -0.0028 | -0.0042 | 0 | 0.0476 | -0.0532 | -0.1106 | -0.0658 | 0.1134
N-20 | RRCM-01488 | g/tonne |  | 0.252 | 0 | 168.84 | 3.2564 | 49532 | -1.743 | 189.56 | 3759000 | 2.8182 | 171.22 | -0.0574 | 2.8182 | 6.0144 | 0.399 | 0.4186 | 693.7 | 0.0532 | 1.7836 | 21.7 | 16.66 | 51.478 | 0.014 | 0.1302 | -0.3556 | 0.0112 | 0.1064 | 0.014 | 0.2086 | 0 | 0.0714 | -0.0014 | 0 | 0.0042 | -0.7728 | -0.014 | -0.0084 | -0.0448 | -0.0252 | 5.0344 | 0.896 | 0.1148 | 0.0098 | 0.0224 | 0.0084 | 0.0014 | -0.0056 | 0.0014 | 0.007 | 0.0028 | 0.0014 | 0 | 0 | 0 | 0.0042 | 0 | -0.1302 | -0.0028 | -0.0028 | -0.0042 | 0.0014 | 0.0336 | -0.0532 | -0.1176 | -0.0504 | 0.1162
N-21 | RRCM-01489 | g/tonne |  | 0.4684 | 0.1452 | 323.48 | 149.84 | 760.8 | 31.456 | 3712.8 | 1674400 | 44.92 | 530 | 0.662 | 44.92 | 0.654 | 0.1976 | 82.36 | 249.84 | 1.354 | 2.9712 | 78.08 | 139.36 | 0.05 | 0.0476 | 0.5416 | 1.3384 | 0.034 | 30.524 | 1.8144 | 1.6412 | 0 | 0.2996 | -0.0004 | 0.0004 | 0.042 | 0.158 | 0.0056 | 0.014 | -0.0192 | -0.0028 | 6.74 | 1.3864 | 2.7856 | 0.3544 | 1.4072 | 0.3088 | 0.0644 | 0.3472 | 0.0452 | 0.2692 | 0.0532 | 0.1404 | 0.0216 | 0.1032 | 0.0124 | 0.0696 | 0.0008 | 0.0212 | 0.0344 | 0.0004 | -0.0004 | 0.002 | 0.062 | -0.0036 | 0.0428 | 0.3928 | 0.2588
N-21 | RRCM-01489 | g/tonne |  | 0.394 | 0.0468 | 320 | 143.28 | 714 | 39.308 | 3549.2 | 1704400 | 42.32 | 514.4 | 1.108 | 42.32 | 0.6 | 0.1692 | 80.56 | 242.44 | 1.272 | 2.8968 | 66.88 | 131.12 | 0.044 | 0.052 | 0.5332 | 0.6572 | 0.0276 | 29.568 | 2.2236 | 1.1948 | 0 | 0.2788 | 0.0004 | 0 | 0.042 | 0.0072 | -0.0012 | 0.006 | 0.0168 | -0.0032 | 6.784 | 1.716 | 3.412 | 0.4308 | 1.7604 | 0.3652 | 0.0684 | 0.4248 | 0.054 | 0.348 | 0.0656 | 0.1692 | 0.0228 | 0.1468 | 0.0156 | 0.0532 | 0.0004 | 0.0196 | 0.03 | 0.0004 | -0.0008 | 0.0012 | 0.0824 | -0.008 | 0.016 | 0.4572 | 0.3244
N-21 | RRCM-01489 | g/tonne |  | 0.5236 | 0.1316 | 319.88 | 149.44 | 721.2 | 29.284 | 3668.4 | 1692800 | 42.44 | 514.8 | 1.2044 | 42.44 | 0.6528 | 0.1844 | 83.28 | 243.16 | 1.3588 | 2.9936 | 63.32 | 127.52 | 0.0576 | 0.0532 | 0.5228 | 0.0668 | 0.0276 | 30.448 | 2.4236 | 1.0884 | 0 | 0.2944 | -0.0004 | 0 | 0.0404 | -0.0516 | -0.0028 | 0.006 | -0.0192 | -0.0028 | 6.804 | 1.7428 | 3.5076 | 0.4408 | 1.8496 | 0.3684 | 0.08 | 0.408 | 0.056 | 0.3356 | 0.0672 | 0.1844 | 0.024 | 0.1432 | 0.0168 | 0.054 | 0.0004 | 0.0152 | 0.0324 | 0.0004 | -0.0012 | 0.0016 | 0.0836 | -0.0072 | 0.0208 | 0.5272 | 0.3384
N-22 | RRCM-01490 | g/tonne |  | 0.2964 | 0 | 147.36 | 33.33 | 147.81 | 12.891 | 1195.2 | 4314000 | 0.4725 | 182.07 | 1.4247 | 0.4725 | 1.1625 | 4.278 | 6.879 | 1722.9 | 1.4388 | 6.129 | 577.2 | 719400 | 0.0648 | 0.4977 | 6.111 | 67.47 | 0.1716 | 1.7304 | 0.0357 | 0.1047 | 0 | 6.846 | 0.021 | 0.0045 | 0.2172 | 9.135 | 0.0549 | 0.0993 | -0.0051 | 0.0081 | 9.213 | 0.0516 | 0.1083 | 0.0237 | 0.4167 | 0.0075 | 0.0027 | 0.0048 | 0.0012 | 0.03 | 0.0012 | 0.0036 | 0.0009 | 0.003 | 0.0006 | 0.0312 | 0 | 0.1401 | 0.0048 | 0.0012 | -0.0003 | 0.0015 | 0.3291 | 13.515 | 0.1698 | 4.89 | 0.2481
N-22 | RRCM-01490 | g/tonne |  | 0.2292 | 0.0015 | 155.04 | 42.6 | 188.52 | 17.976 | 1348.8 | 4917000 | 0.5946 | 298.08 | 1.0398 | 0.5946 | 1.4778 | 5.457 | 8.826 | 2027.1 | 1.8267 | 7.803 | 734.4 | 922200 | 0.0666 | 0.321 | 7.188 | 86.34 | 0.0546 | 2.1729 | 0.0345 | 0.1122 | 0 | 9.096 | 0.0246 | 0.0045 | 0.1671 | 11.337 | 0.0618 | 0.1269 | 0 | 0.0093 | 9.801 | 0.0546 | 0.111 | 0.0249 | 0.4302 | 0.0087 | 0.0024 | 0.0048 | 0.0012 | 0.0321 | 0.0015 | 0.0033 | 0.0006 | 0.0021 | 0.0006 | 0.0273 | 0.0003 | 0.1989 | 0.006 | 0.0012 | -0.0003 | 0.0012 | 0.294 | 16.587 | 0.1842 | 4.44 | 0.2538
N-22 | RRCM-01490 | g/tonne |  | 0.2928 | 0 | 166.08 | 32.43 | 145.02 | 14.049 | 1816.2 | 5307000 | 0.4875 | 320.7 | 0.8157 | 0.4875 | 1.1454 | 4.254 | 6.798 | 2131.8 | 1.4526 | 6.216 | 584.1 | 724500 | 0.0741 | 0.2772 | 7.143 | 69 | 0.114 | 1.7094 | 0.0342 | 0.0813 | 0 | 7.326 | 0.0261 | 0.0042 | 0.135 | 9.267 | 0.0537 | 0.1047 | 0.0012 | 0.0045 | 10.659 | 0.0537 | 0.1101 | 0.0255 | 0.4302 | 0.0078 | 0.003 | 0.0042 | 0.0015 | 0.0309 | 0.0015 | 0.0027 | 0.0006 | 0.003 | 0.0006 | 0.0174 | 0 | 0.1671 | 0.0054 | 0.0006 | -0.0003 | 0.0012 | 0.2769 | 13.644 | 0.147 | 3.945 | 0.2529
N-23 | RRCM-01491 | g/tonne |  | 0.1161 | 0.0024 | 98.19 | 12.399 | 325.8 | 7.857 | 273 | 2700300 | 0.5178 | 97.35 | -0.0288 | 0.5178 | 0.3549 | 0.4215 | 1.296 | 259.95 | 0.114 | 8.271 | -4.899 | 897.3 | 0.0687 | 0.0228 | 0.6726 | 0.5589 | 0.0201 | 0.6936 | -0.0003 | 0.0237 | 0 | 0.1452 | 0 | 0.0015 | 0.003 | 20.322 | 0.123 | 0.657 | 0.1287 | -0.0006 | 13.212 | 0.0009 | 0.0015 | 0 | 0.0006 | -0.0003 | 0 | -0.0024 | 0 | 0 | 0 | 0 | 0 | -0.0003 | 0 | 0.0057 | 0.0003 | 0.0504 | -0.0003 | 0 | -0.0003 | -0.0003 | 0.0219 | 0.1143 | 38.76 | 0.0234 | -0.0021
N-23 | RRCM-01491 | g/tonne |  | 0.0954 | 0.0039 | 97.23 | 12.012 | 317.4 | 8.592 | 280.14 | 2768100 | 0.6159 | 95.85 | -0.0291 | 0.6159 | 0.345 | 0.4305 | 1.2639 | 243.03 | 0.1131 | 8.361 | -4.899 | 797.7 | 0.0699 | 0.0318 | 0.6957 | 0.8247 | 0.0351 | 0.6786 | -0.0003 | 0.0231 | 0 | 0.0933 | 0 | 0.0015 | 0.0018 | 20.793 | 0.1278 | 0.6798 | 0.1437 | -0.0006 | 12.933 | 0.0009 | 0.0015 | 0 | 0.0006 | -0.0003 | 0 | -0.0024 | 0 | 0 | 0 | 0 | 0 | -0.0003 | 0 | 0.0039 | 0.0003 | 0.0498 | -0.0003 | 0.0006 | 0 | -0.0003 | 0.0216 | 0.0762 | 38.94 | 0.0159 | -0.0021
N-23 | RRCM-01491 | g/tonne |  | 0.0936 | 0.0015 | 97.83 | 12.246 | 318.9 | 8.775 | 354.3 | 2855700 | 0.6171 | 97.65 | -0.0297 | 0.6171 | 0.3648 | 0.4326 | 1.2225 | 245.16 | 0.1122 | 8.484 | -4.899 | 785.4 | 0.0603 | 0.0312 | 0.687 | 0.5337 | 0.0177 | 0.6975 | -0.0003 | 0.0234 | 0 | 0.072 | 0 | 0.0015 | 0.0015 | 21.609 | 0.132 | 0.7023 | 0.1467 | -0.0003 | 13.299 | 0.0009 | 0.0015 | 0 | 0.0006 | -0.0003 | 0 | -0.0024 | 0 | 0 | 0 | 0 | 0 | -0.0003 | 0 | 0.0051 | 0.0003 | 0.0528 | -0.0003 | 0.0003 | 0 | -0.0003 | 0.0204 | 0.0714 | 40.23 | 0.0135 | -0.0021
N-24 | RRCM-01492 | g/tonne |  | 0.8932 | 0.0014 | 263.2 | 5.0386 | 49700 | -0.9086 | 295.82 | 3960600 | 3.0562 | 318.64 | 0.0252 | 3.0562 | 7.2478 | 0.483 | 0.476 | 796.04 | 0.07 | 2.3212 | 71.652 | 21.574 | 60.242 | 0.1694 | 0.4158 | -0.1946 | 0.028 | 0.0938 | 0.014 | 0.1848 | 0 | 0.021 | 0.0014 | 0.0014 | 0.0798 | -0.6846 | -0.0168 | -0.0028 | -0.0644 | -0.0252 | 9.0748 | 0.6118 | 0.0994 | 0.0084 | 0.0266 | 0.0056 | 0 | -0.0042 | 0.0014 | 0.0028 | 0.0014 | 0.0042 | 0 | 0.0014 | 0 | 0 | 0 | -0.133 | -0.0028 | -0.0028 | -0.0042 | 0 | 0.1204 | -0.0574 | -0.0924 | 0.441 | 0.105
N-24 | RRCM-01492 | g/tonne |  | 0.1428 | 0 | 265.3 | 5.0358 | 50050 | -1.113 | -23.828 | 4289600 | 3.2578 | 266.84 | 0.1386 | 3.2578 | 7.3598 | 0.4872 | 0.476 | 890.4 | 0.0714 | 2.3212 | 16.8 | 10.5182 | 60.816 | 0.0238 | 0.266 | -0.2926 | 0.0154 | 0.0896 | 0.0238 | 0.2254 | 0 | 0.0364 | 0 | 0.0014 | 0.0728 | -0.7756 | -0.0182 | -0.0056 | -0.0588 | -0.0252 | 8.974 | 0.7574 | 0.1274 | 0.0084 | 0.0462 | 0.007 | 0 | -0.0042 | 0.0014 | 0.0056 | 0.0014 | 0.0042 | 0 | 0 | 0.0014 | 0.0014 | 0 | -0.1344 | -0.0028 | -0.0028 | -0.0042 | 0.0014 | 0.1092 | -0.0602 | -0.126 | 1.183 | 0.1442
N-24 | RRCM-01492 | g/tonne |  | 0.5082 | 0 | 262.08 | 4.956 | 50148 | -0.6944 | 256.2 | 4453400 | 3.2368 | 252.42 | 0.147 | 3.2368 | 7.3864 | 0.4816 | 0.4802 | 903.42 | 0.0714 | 2.2988 | 3.7156 | 3.3362 | 62.748 | 0.1204 | 0.2324 | -0.3024 | 0.0154 | 0.091 | 0.0168 | 0.238 | 0 | 0.0336 | 0 | 0 | 0.063 | -0.798 | -0.0168 | -0.007 | -0.0602 | -0.0252 | 9.6124 | 0.7196 | 0.1148 | 0.0084 | 0.0308 | 0.0042 | 0 | -0.0056 | 0.0014 | 0.007 | 0.0014 | 0.0028 | 0 | 0 | 0 | 0.0014 | 0 | -0.1344 | -0.0028 | -0.0028 | -0.0042 | 0 | 0.1008 | -0.0602 | -0.1288 | 1.5246 | 0.1428
N-25 | RRCM-01493 | g/tonne |  | 0.5536 | 0.1068 | 203.64 | 156.96 | 349.44 | 32.34 | 2099.6 | 1429200 | 55.96 | 351.52 | 0.7852 | 55.96 | 1.0644 | 1.6248 | 92.44 | 522.8 | 1.9152 | 5.156 | 57.96 | 193.92 | 0.074 | 0.0684 | 0.626 | 0.9768 | 0.0304 | 32.388 | 1.538 | 1.588 | 0 | 0.3408 | 0.0004 | 0 | 0.0792 | -0.0244 | -0.0004 | 0.008 | -0.0116 | -0.0044 | 25.388 | 1.36 | 3.2236 | 0.3208 | 1.3288 | 0.2836 | 0.0588 | 0.2992 | 0.0424 | 0.2628 | 0.0484 | 0.136 | 0.018 | 0.1076 | 0.0144 | 0.0976 | 0.0004 | 0.1304 | 0.0092 | -0.0004 | -0.0008 | 0.0008 | 0.078 | -0.0096 | 0.056 | 7.264 | 0.3936
N-25 | RRCM-01493 | g/tonne |  | 0.3524 | 0.1156 | 204.72 | 162.56 | 333.72 | 34.968 | 1990.8 | 1529600 | 58.08 | 358.76 | 0.9124 | 58.08 | 1.0572 | 1.684 | 95.08 | 530 | 1.982 | 5.296 | 43.56 | 191.64 | 0.0548 | 0.0712 | 0.6092 | 0.7292 | 0.0292 | 33.468 | 1.7224 | 1.2848 | 0 | 0.3444 | 0 | 0 | 0.0652 | -0.1144 | -0.0012 | 0.006 | -0.0056 | -0.004 | 24.364 | 1.5176 | 3.5836 | 0.3588 | 1.498 | 0.3108 | 0.0672 | 0.3432 | 0.0488 | 0.2852 | 0.0548 | 0.152 | 0.02 | 0.1188 | 0.016 | 0.0736 | 0.0004 | 0.1448 | 0.0084 | -0.0008 | -0.0008 | 0.0008 | 0.0696 | -0.0104 | 0.048 | 5.576 | 0.4408
N-25 | RRCM-01493 | g/tonne |  | 0.472 | 0.108 | 202.92 | 157.56 | 326.44 | 32.508 | 2077.6 | 1506000 | 56.68 | 359.56 | 0.9504 | 56.68 | 1.0444 | 1.624 | 93.84 | 518.4 | 1.9444 | 5.176 | 44.72 | 188.2 | 0.0632 | 0.0652 | 0.596 | 0.8648 | 0.0272 | 33.564 | 1.7456 | 1.1588 | 0 | 0.3356 | 0 | 0.0004 | 0.0656 | -0.138 | -0.0012 | 0.0076 | -0.0168 | -0.004 | 24.12 | 1.5404 | 3.6444 | 0.3708 | 1.5268 | 0.3236 | 0.07 | 0.3456 | 0.0496 | 0.3008 | 0.0568 | 0.1512 | 0.0204 | 0.1192 | 0.016 | 0.07 | 0.0004 | 0.138 | 0.0084 | -0.0008 | -0.0008 | 0.0008 | 0.066 | -0.0104 | 0.044 | 4.812 | 0.4468
N-3 | RRCM-01471 | g/tonne |  | 0.7784 | 0.0028 | 286.58 | 6.2104 | 63602 | 6.6822 | 465.5 | 3995600 | 3.8234 | 755.58 | 2.1112 | 3.8234 | 7.6272 | 1.3846 | 4.3988 | 6935.6 | 0.0896 | 1.6016 | 0.0182 | 191.66 | 54.964 | 0.4508 | 4.2644 | -0.2898 | 0.028 | 0.2562 | 0.0336 | 0.6258 | 0 | 0.2324 | 0.3164 | 0 | 0.959 | -0.6958 | -0.0182 | 0.0028 | -0.0644 | -0.0252 | 7.6692 | 0.42 | 0.3318 | 0.0196 | 0.14 | 0.0252 | 0 | 0.0154 | 0.0084 | 0.0168 | 0.0028 | 0.0168 | 0 | 0.0168 | 0.0112 | 0.0098 | 0 | -0.1022 | -0.0028 | -0.0028 | -0.0042 | 0.0756 | 1.3272 | -0.0224 | -0.1316 | 0.7896 | 0.3262
N-3 | RRCM-01471 | g/tonne |  | 0.868 | 0.0014 | 285.04 | 6.1922 | 63896 | 7.7294 | 459.62 | 4039000 | 4.0586 | 745.5 | 0.1078 | 4.0586 | 7.8414 | 1.3846 | 4.3064 | 7103.6 | 0.0882 | 1.5848 | -6.503 | 169.4 | 55.006 | 0.4872 | 4.3568 | -0.2576 | 0.0266 | 0.259 | 0.0798 | 0.6594 | 0 | 0.2394 | 0.0028 | 0 | 0.21 | -0.7784 | -0.0182 | 0.0014 | -0.0658 | -0.0252 | 7.5838 | 0.7252 | 0.532 | 0.0238 | 0.0952 | 0.0168 | 0.0042 | 0.0056 | 0.0028 | 0.0154 | 0.0042 | 0.007 | 0.0014 | 0.0028 | 0.0014 | 0.0098 | 0 | -0.1064 | -0.0028 | -0.0028 | -0.0042 | 0.0056 | 0.7476 | -0.035 | -0.1316 | 0.0714 | 0.3136
N-3 | RRCM-01471 | g/tonne |  | 0.7672 | 0.0014 | 277.48 | 6.0116 | 63210 | 7.4312 | 483.42 | 3999800 | 4.0866 | 733.6 | 0.1722 | 4.0866 | 7.861 | 1.3762 | 4.2742 | 6991.6 | 0.0882 | 1.5708 | -7.448 | 164.5 | 54.754 | 0.4312 | 4.2028 | -0.3094 | 0.0266 | 0.2534 | 0.0518 | 0.6496 | 0 | 0.2422 | 2.1588 | 0.105 | 0.1848 | -0.798 | -0.0182 | 0.0014 | -0.0602 | -0.0252 | 7.4018 | 0.91 | 0.5978 | 0.0518 | 0.0742 | 0.0028 | 0 | -0.0056 | 0.0266 | 0.0126 | 0.0252 | 0.1582 | 0.0476 | 0.0056 | 0.0686 | 0.0112 | 0 | -0.1106 | -0.0028 | -0.0028 | -0.0042 | 0.49 | 0.6202 | -0.0378 | -0.1316 | 0.5642 | 0.5656
N-4 | RRCM-01472 | g/tonne |  | 0.9424 | 0.0824 | 1578.4 | 165.6 | 854 | 34.7 | 3455.6 | 1972800 | 51.04 | 672.4 | 1.2228 | 51.04 | 2.9288 | 1.024 | 84.96 | 829.2 | 1.6668 | 4.252 | 23.452 | 143.52 | 0.0812 | 0.0816 | 3.2952 | 1.038 | 0.0384 | 34.568 | 1.4336 | 0.8788 | 0 | 0.6396 | 0.0028 | 0 | 0.2308 | 1.272 | 0.0016 | 0.0072 | -0.0176 | -0.004 | 19.36 | 1.2492 | 2.466 | 0.2104 | 1.0804 | 0.2212 | 0.0716 | 0.3024 | 0.0464 | 0.2172 | 0.0328 | 0.1244 | 0.0152 | 0.062 | 0.0076 | 0.0252 | 0.0024 | 0.2036 | 0.2396 | -0.0008 | -0.0008 | 0.0896 | 0.7068 | 0.0192 | -0.028 | 0.4652 | 0.5748
N-4 | RRCM-01472 | g/tonne |  | 0.8772 | 0.0908 | 1532.4 | 165.16 | 825.2 | 36.36 | 3246.8 | 1935600 | 50.76 | 672 | 0.876 | 50.76 | 2.8752 | 0.9832 | 85.04 | 806.4 | 1.6528 | 4.228 | 24.128 | 145.72 | 0.0736 | 0.0792 | 3.2684 | 1.074 | 0.0412 | 33.76 | 2.1016 | 0.796 | 0 | 0.6092 | 0.0028 | 0.0108 | 0.5912 | 1.2256 | -0.0004 | 0.0052 | -0.014 | -0.0044 | 19.412 | 1.6508 | 3.3464 | 0.416 | 1.504 | 0.3712 | 0.068 | 0.3156 | 0.0516 | 0.3032 | 0.064 | 0.1604 | 0.0204 | 0.12 | 0.0104 | 0.0232 | 0.0008 | 0.2052 | 0.23 | -0.0008 | -0.0012 | 0.022 | 0.5844 | 0.0124 | -0.0296 | 0.8608 | 0.8256
N-4 | RRCM-01472 | g/tonne |  | 0.9236 | 0.0748 | 1536.4 | 165.32 | 818.8 | 35.056 | 3249.2 | 1887600 | 51.12 | 670.4 | 0.9844 | 51.12 | 2.7944 | 0.9876 | 85.2 | 810 | 1.6472 | 4.188 | 24.06 | 139.24 | 0.0764 | 0.0796 | 3.2436 | 1.1836 | 0.0408 | 33.744 | 2.3796 | 0.7824 | 0 | 0.6 | 0 | 0.0004 | 0.2008 | 1.21 | -0.0012 | 0.0032 | -0.012 | -0.0036 | 19.68 | 1.8612 | 3.688 | 0.4284 | 1.7364 | 0.3688 | 0.078 | 0.414 | 0.0564 | 0.3244 | 0.0612 | 0.178 | 0.022 | 0.1332 | 0.0172 | 0.0208 | 0.0004 | 0.1952 | 0.224 | -0.0008 | -0.0008 | 0.004 | 0.3444 | 0.008 | -0.0296 | 0.3708 | 0.9004
N-5 | RRCM-01473 | g/tonne |  | 3.228 | 0.0039 | 568.5 | 37.08 | 76.5 | 14.718 | 3153 | 6834000 | 0.6834 | 314.4 | 0.2574 | 0.6834 | 1.2861 | 4.65 | 7.557 | 2118.3 | 0.393 | 1.6653 | 418.8 | 897300 | 0.0585 | 0.1392 | 14.106 | 115.74 | 0.0549 | 6.849 | 0.0555 | 0.0618 | 0 | 17.562 | 0.0321 | 0.0051 | 0.0843 | 33 | 0.1767 | 0.0873 | -0.0027 | 0.0051 | 6.711 | 0.0684 | 0.1344 | 0.0147 | 0.0591 | 0.0099 | 0.0027 | 0.0072 | 0.0012 | 0.0072 | 0.0015 | 0.0048 | 0.0006 | 0.0036 | 0.0006 | 0.0012 | 0 | 0.0306 | 0.006 | 0.0003 | -0.0006 | 0.0018 | 0.4179 | 11.757 | 0.1017 | 0.0867 | 2.0202
N-5 | RRCM-01473 | g/tonne |  | 1.2624 | 0 | 568.8 | 47.16 | 95.19 | 21.144 | 2627.1 | 7137000 | 0.6339 | 340.5 | 0.2961 | 0.6339 | 1.6332 | 6.018 | 9.405 | 2259.3 | 0.4977 | 2.1516 | 546.3 | 1097700 | 0.0714 | 0.1569 | 15.162 | 144.84 | 0.0396 | 8.415 | 0.0669 | 0.0759 | 0 | 22.824 | 0.0513 | 0.0087 | 0.0777 | 42.6 | 0.2292 | 0.1149 | 0.1404 | 0.0084 | 6.738 | 0.0909 | 0.1749 | 0.0186 | 0.075 | 0.0132 | 0.0036 | 0.0111 | 0.0018 | 0.0105 | 0.0018 | 0.0051 | 0.0009 | 0.0048 | 0.0006 | 0.0021 | 0.0003 | 0.051 | 0.009 | 0.0036 | 0.0003 | 0.0021 | 0.4905 | 16.299 | 0.1587 | 0.1059 | 2.6586
N-5 | RRCM-01473 | g/tonne |  | 1.2177 | 0 | 530.4 | 39.84 | 78.6 | 16.899 | 2450.7 | 6840000 | 0.6978 | 321.6 | 0.2115 | 0.6978 | 1.3443 | 5.07 | 8.088 | 2125.8 | 0.42 | 1.8084 | 455.1 | 939000 | 0.0612 | 0.1122 | 14.487 | 120.57 | 0.0411 | 7.296 | 0.0738 | 0.0591 | 0 | 19.875 | 0.057 | 0.0084 | 0.0756 | 36.54 | 0.1929 | 0.099 | 0.0141 | 0.0039 | 6.219 | 0.0966 | 0.1866 | 0.0195 | 0.0807 | 0.0165 | 0.0033 | 0.0117 | 0.0021 | 0.0093 | 0.0021 | 0.0057 | 0.0009 | 0.0051 | 0.0006 | 0.0003 | 0 | 0.0498 | 0.0078 | 0.0006 | -0.0006 | 0.0027 | 0.4815 | 13.662 | 0.1227 | 0.1059 | 2.7285
N-6 | RRCM-01474 | g/tonne |  | 0.2013 | 0.0009 | 100.05 | 18.501 | 1129.5 | 221.91 | 458.7 | 3255000 | 0.2361 | 145.8 | -0.0363 | 0.2361 | 0.9726 | 2.8113 | 9.015 | 1436.4 | 0.1587 | 13.911 | -5.055 | 7623 | 0.1314 | 0.0828 | 1.581 | 55.23 | 0.0066 | 2.7435 | -0.0009 | 0.0633 | 0 | 1.263 | 0 | 0.0006 | -0.0036 | 42.54 | 0.3471 | 1.6833 | 7.098 | 0.0312 | 5.832 | -0.0006 | -0.0012 | -0.0003 | -0.0003 | -0.0006 | 0 | -0.0027 | 0 | -0.0003 | 0 | -0.0003 | 0 | -0.0003 | 0 | -0.0003 | 0.0072 | 0.1035 | 0.0984 | 0.1278 | -0.0003 | -0.0003 | 0.0021 | 3.165 | 412.2 | -0.0285 | -0.003
N-6 | RRCM-01474 | g/tonne |  | 0.2079 | 0 | 95.7 | 13.272 | 803.1 | 31.92 | 423.6 | 3171000 | 0.4833 | 138.15 | -0.0363 | 0.4833 | 0.7482 | 1.9275 | 6.057 | 1433.1 | 0.1179 | 9.183 | -4.908 | 1445.1 | 0.1362 | 0.075 | 1.593 | 3.84 | 0.0072 | 2.109 | -0.0009 | 0.0246 | 0 | 0.3978 | 0 | 0.0003 | -0.0039 | 29.835 | 0.2613 | 0.9882 | 0.1269 | 0.0126 | 6.549 | -0.0006 | -0.0012 | -0.0003 | -0.0003 | -0.0006 | 0 | -0.0027 | 0 | -0.0003 | 0 | -0.0003 | 0 | -0.0003 | 0 | -0.0003 | 0.0012 | 0.0423 | -0.0003 | 0.0072 | 0.0021 | -0.0003 | 0.0021 | 0.159 | 231.69 | -0.0285 | -0.003
N-6 | RRCM-01474 | g/tonne |  | 0.1434 | 0 | 92.94 | 13.38 | 792 | 17.391 | 412.8 | 3084000 | 0.2859 | 131.22 | -0.0363 | 0.2859 | 0.681 | 1.7559 | 5.754 | 1392.3 | 0.1128 | 9.024 | -4.914 | 1652.4 | 0.1344 | 0.0741 | 1.5402 | 4.395 | 0.0087 | 1.9197 | -0.0009 | 0.0336 | 0 | 0.3729 | -0.0003 | 0.0003 | -0.0039 | 29.571 | 0.2469 | 1.0245 | 0.1587 | 0.0141 | 6.756 | -0.0006 | -0.0012 | -0.0003 | -0.0003 | -0.0006 | 0 | -0.0027 | 0 | -0.0003 | 0 | -0.0003 | 0 | -0.0003 | 0 | -0.0003 | 0 | 0.0567 | 0.0024 | 0.0126 | 0.0039 | -0.0003 | 0.0021 | 0.1812 | 231.3 | -0.0285 | -0.003
N-7 | RRCM-01475 | g/tonne |  | 0.602 | 0 | 359.52 | 4.942 | 68670 | -0.6118 | 468.86 | 4258800 | 3.3306 | 284.9 | -0.0854 | 3.3306 | 7.7658 | 0.616 | 0.6328 | 1200.78 | 0.0742 | 2.7328 | 1923.6 | 397.04 | 53.802 | 0.1218 | 0.728 | -0.1386 | 0.0224 | 0.0812 | 0.0154 | 0.252 | 0 | 0.2534 | 0.0014 | 0.0014 | 0.0168 | -0.5068 | -0.0056 | -0.0056 | -0.0658 | 0.0574 | 2.6684 | 0.5012 | 0.0994 | 0.0084 | 0.028 | 0.0028 | 0.0014 | -0.0056 | 0 | 0.0028 | 0 | 0.0014 | 0 | 0 | 0 | 0.0098 | 0.0014 | -0.126 | -0.0028 | 0.0196 | 0.0112 | 0 | 0.1064 | 0.1792 | 0.4508 | -0.1162 | 0.0938
N-7 | RRCM-01475 | g/tonne |  | 0.399 | 0 | 341.04 | 5.1478 | 55384 | 0.2394 | 329.56 | 4186000 | 3.0254 | 276.78 | 0.0896 | 3.0254 | 7.0644 | 0.483 | 0.6804 | 1183.56 | 0.0672 | 2.1826 | 20.552 | 41.048 | 51.114 | 0.0714 | 0.6076 | -0.2366 | 0.0224 | 0.1204 | 0.0336 | 0.2114 | 0 | 0.0658 | 0 | 0.0014 | 0.0378 | -0.749 | -0.0168 | -0.0042 | -0.0658 | -0.0252 | 2.3142 | 0.8988 | 0.1722 | 0.0126 | 0.0588 | 0.007 | 0.0014 | 0 | 0.0014 | 0.007 | 0.0014 | 0.0042 | 0 | 0 | 0 | 0 | 0 | -0.1358 | -0.0028 | -0.0028 | -0.0042 | 0.0014 | 0.1218 | -0.0616 | -0.0854 | -0.0896 | 0.1764
N-7 | RRCM-01475 | g/tonne |  | 0.5264 | 0 | 360.36 | 5.1576 | 55706 | -0.2772 | 413.42 | 4477200 | 3.2816 | 285.18 | 7.2604 | 3.2816 | 7.119 | 0.4802 | 0.6762 | 1240.12 | 0.07 | 2.1728 | 2.968 | 32.41 | 54.18 | 0.0896 | 0.6608 | -0.2814 | 0.0196 | 0.1218 | 0.0084 | 0.2184 | 0 | 0.063 | -0.0014 | 0.035 | 0.1442 | -0.7896 | -0.0168 | -0.0056 | -0.0602 | -0.0252 | 2.5494 | 0.6286 | 0.1246 | 0.0084 | 0.0294 | 0.3206 | 0.0252 | 0.0196 | 0.0028 | 0 | 0.0084 | 0.0014 | 0.0098 | 0.0784 | 0 | 0 | 0 | -0.1358 | -0.0028 | -0.0028 | -0.0042 | 0.0938 | 0.2394 | -0.0616 | -0.112 | 0.371 | 0.259
N-8 | RRCM-01476 | g/tonne |  | 0.5304 | 0.0768 | 428.8 | 116.72 | 605.2 | 28.544 | 6620 | 1940400 | 37.712 | 526.4 | 0.6212 | 37.712 | 1.2324 | 0.5552 | 62.76 | 955.2 | 1.2424 | 3.008 | 76.92 | 185.24 | 0.0728 | 0.1368 | 1.3868 | 0.5768 | 0.0228 | 23.252 | 1.42 | 1.1524 | 0 | 0.4036 | -0.0004 | 0.0004 | 0.0992 | 0.0856 | 0.0084 | 0.0044 | -0.0112 | -0.0048 | 18.084 | 1.0264 | 2.0628 | 0.2372 | 0.9932 | 0.2152 | 0.0428 | 0.2256 | 0.0304 | 0.1776 | 0.034 | 0.094 | 0.0128 | 0.0732 | 0.0088 | 0.0364 | 0.0004 | 0.0192 | 0.0128 | -0.0008 | -0.0008 | 0.0016 | 0.1168 | -0.0072 | 0.0956 | 0.2876 | 0.4592
N-8 | RRCM-01476 | g/tonne |  | 0.5136 | 0.068 | 426.8 | 120.36 | 608.4 | 28.12 | 6452 | 1956400 | 39.748 | 518.8 | 0.7572 | 39.748 | 1.2684 | 0.5704 | 64.56 | 947.2 | 1.2856 | 3.1024 | 74.36 | 184.32 | 0.062 | 0.1656 | 1.406 | 0.7068 | 0.0224 | 24.1 | 1.9832 | 1.006 | 0 | 0.4112 | -0.0004 | 0.0004 | 0.1332 | -0.002 | 0.0064 | 0.0048 | -0.014 | -0.0056 | 18.16 | 1.3904 | 2.8096 | 0.3452 | 1.3484 | 0.3 | 0.0552 | 0.306 | 0.0412 | 0.2516 | 0.048 | 0.1216 | 0.0164 | 0.0944 | 0.0128 | 0.0292 | 0.0004 | 0.0224 | 0.0132 | -0.0008 | -0.0008 | 0.0016 | 0.1916 | -0.0092 | 0.0476 | 0.3436 | 0.632
N-8 | RRCM-01476 | g/tonne |  | 0.5292 | 0.0524 | 430.4 | 115.24 | 584 | 27.76 | 6496 | 1996800 | 38.288 | 529.2 | 0.9928 | 38.288 | 1.2272 | 0.5624 | 62.68 | 954.8 | 1.2364 | 3.0044 | 67 | 179.6 | 0.0648 | 0.1936 | 1.4468 | 0.584 | 0.0248 | 23.268 | 2.0188 | 0.8988 | 0 | 0.3996 | 0.0004 | 0 | 0.132 | -0.044 | 0.0056 | 0.0024 | -0.014 | -0.0052 | 18.456 | 1.458 | 2.908 | 0.35 | 1.438 | 0.3024 | 0.0636 | 0.3104 | 0.0412 | 0.2564 | 0.046 | 0.1248 | 0.0164 | 0.0984 | 0.0116 | 0.0252 | 0.0004 | 0.0204 | 0.0132 | -0.0008 | -0.0012 | 0.0028 | 0.2028 | -0.0112 | 0.0368 | 0.3556 | 0.6516
N-9 | RRCM-01477 | g/tonne |  | 0.7098 | 0 | 116.97 | 12.192 | 76.14 | 4.362 | 1746.3 | 5235000 | 0.6204 | 111.12 | 0.1749 | 0.6204 | 1.9863 | 3.843 | 3.684 | 1482.3 | 4.818 | 4.293 | 27063 | 458700 | 0.0483 | 0.5712 | 17.676 | 62.37 | 0.0336 | 1.2603 | 0.0132 | 0.2292 | 0 | 51.84 | 0.0015 | 0.0036 | 0.1101 | 5.622 | 0.06 | 0.0501 | -0.0072 | 0.0087 | 1.7493 | 0.0165 | 0.0483 | 0.0057 | 0.0117 | 0.0066 | 0.0003 | -0.0009 | 0 | 0.0003 | 0 | 0.0003 | 0.0006 | 0.0015 | 0.0003 | 0.0051 | 0 | 0.3045 | 0.2127 | -0.0003 | -0.0006 | 0.0024 | 0.2373 | 12.318 | 0.1344 | 0.09 | 1.2705
N-9 | RRCM-01477 | g/tonne |  | 0.1713 | 0.0012 | 98.64 | 11.979 | 70.29 | 3.357 | 1129.8 | 5061000 | 0.4467 | 108.3 | 0.3177 | 0.4467 | 1.9488 | 3.792 | 3.624 | 1420.5 | 4.743 | 4.236 | 26634 | 454500 | 0.0432 | 0.1434 | 18.213 | 62.97 | 0.0135 | 1.2534 | 0.021 | 0.1875 | 0 | 52.74 | 0.0132 | 0.009 | 0.0933 | 5.784 | 0.0579 | 0.051 | -0.0093 | 0.0087 | 1.6311 | 0.0306 | 0.0678 | 0.006 | 0.0201 | 0.003 | 0.0009 | 0.0018 | 0.0003 | 0.0027 | 0.0003 | 0.0015 | 0.0003 | 0.0012 | 0.0003 | 0.0039 | 0 | 0.3624 | 0.216 | 0 | -0.0006 | 0.0009 | 0.2703 | 12.504 | 0.1224 | 0.093 | 1.9164
N-9 | RRCM-01477 | g/tonne |  | 0.1161 | 0.0027 | 99.39 | 12.048 | 69.84 | 4.473 | 1208.7 | 5415000 | 0.4113 | 110.85 | 0.2079 | 0.4113 | 1.9587 | 3.81 | 3.654 | 1469.4 | 4.8 | 4.32 | 27090 | 462300 | 0.0486 | 0.1035 | 19.974 | 61.5 | 0.0165 | 1.2672 | 0.0207 | 0.1626 | 0 | 54.06 | 0.0306 | 0.0108 | 0.0873 | 5.949 | 0.0606 | 0.0573 | -0.0087 | 0.0084 | 1.7187 | 0.0309 | 0.0672 | 0.0066 | 0.0216 | 0.0051 | 0.0009 | 0.0012 | 0.0006 | 0.0027 | 0.0006 | 0.0015 | 0.0003 | 0.0015 | 0.0003 | 0.0036 | 0 | 0.3708 | 0.2301 | 0 | -0.0006 | 0.0012 | 0.2541 | 13.383 | 0.1413 | 0.0885 | 2.0199