## COA Details
[5 empty] | 1Lithium metaborate fusion sample preparation and calculations |  |  | Aqua Regia Prep and Calculations
Procedure:
13085 Ash Street
Thornton, CO 80241 |  |  |  |  | 1. Label an empty high density polyethylene (HDPE) bottle with lid. Weigh empty bottle plus lid.*
2. Add approximately 60 ml 1N HNO3 to bottle.
Certificate of Analysis |  |  |  |  | 3. Replace cap and weight bottle + acid.
4. Place clean graphite crucible on scale and tare.
5. Add approximately 0.8 to 1.2 grams of lithium metaborate flux to crucible and weigh.
Red River Creek Mining Group LLC |  | Date: | 2025-04-29 |  | 6. Tare scale and add approximately 0.1 g of approximately 80% passing 75 micron sized powdered
1712 Carey Avenue |  | Page: | 1 of 1 |  | rock sample to the crucible containing
Suite 100 |  | Assay Reference #: |  | tbd | the previously measured flux and weigh.
Cheyenne, WY 82001 |  |  |  |  | 7. Place crucible into a preheated muffle furnace (500 C).
8. Bring furnace up to 950 - 1000 C. Sample to remain at this temperature for 20 minutes.
9. Using tongs, remove crucible from furnace and immediately pour molten flux into a metal washer
to cast a glass button.
Sample Preparation1 | Aqua Regia Digestion – ICP/MS & |  |  |  | 10. Transfer glass flux bead from washer to the appropriate bottle containing 1 N HNO3.
1 sample AR with LMB/ICP-MS
| Nexus Geos LLC |  |  |  | 11. Recap bottle and weigh.
| Method Code: Rich31.M |  |  |  | 12. Place bottle with sample on a hot plate or similar heater until the flux button is completely dissolved
13. The liquid sample is sent to the University of Nebraska for instrumental analysis.
14. ICP-MS analytical results are adjusted back to the original sample weight.
Sample Analysis2 | Inductively coupled plasma mass spectrometry (ICP-MS)
| University of Nebraska-Lincoln |  |  |  | * By request UNIV of NE. 15 ml aliquot of solution transferred from 60 ml bottle and submitted for analysis.
Redox Biology Center
| Spectroscopic and Biophysics Core Facility |  |  |  | Dilution factor = (acid weight + button weight) / sample weight
| E157 Beadle Center |  |  |  | PPB is converted to ppm by dividing by 1,000.
| Lincoln, NE 68588-0662 |  |  |  | PPM/weight x dilution factor = assay value (ppm)
| Method Code: 22-6230-0007 ICP-MS |  |  |  | Efficiency = ((flux weight + sample weight), pre-heat) / ((flux weight + sample weight), post heat)
2Inductively coupled plasma mass spectrometer unit: Agilent 7500 cx
[5 empty] | Detection Limit: | The detection limit of the ICP-MS unit is variable depending on each sample run.
There are multiple samples per sample run and potentially multiple sample runs
per data set included within a single Certificate of Analysis.
Negative values shown as assay values represent the absolute value of the
detection limit. If there are no negative values within a data set, that indicates
reported values are above the detection limit.
Chain of Custody:
[5 empty] | Date Nexus received original samples: |  | 2025-04-03
[5 empty] | Date Nexus prepared the samples (LMB): |  | 6703756
[5 empty] | Date University of Nebraska analysis: |  | 04/19 – 28/2025
I
Digest filter material in a mixture of 3 parts conc. HCl and 1 part conc HNO3.
Filter solution to remove any sediment and fines.
Transfer 15 ml of solution into a HDPE bottle and submit for ICP-MS analysis.
Calculation:
Divide reported ICP-MS value by 1000 to convert from reported ppb
to ppm.
Adjust for volume of acid utilized. In the case of 35 ml, that is 0.035 mg/L
Conc in sample = ICP-MS value/1000 x 0.035
Adjust for mass of sample to 1 tonne
ADJ = 1000/10 → 100
Final Adjustment of PPM value is 3.5 ( from 0.035*100)

## COC Sl
Procedure:
13085 Ash Street
Thornton, CO 80241 |  |  |  |  | 1. Label an empty high density polyethylene (HDPE) bottle with lid. Weigh empty bottle plus lid.*
2. Add approximately 60 ml 1N HNO3 to bottle.
Certificate of Analysis |  |  |  |  | 3. Replace cap and weight bottle + acid.
4. Place clean graphite crucible on scale and tare.
5. Add approximately 0.8 to 1.2 grams of lithium metaborate flux to crucible and weigh.
Red River Creek Mining Group LLC |  | Date: | 2025-05-30 |  | 6. Tare scale and add approximately 0.1 g of approximately 80% passing 75 micron sized powdered
1712 Carey Avenue |  | Page: | 1 of 1 |  | rock sample to the crucible containing
Suite 100 |  | Assay Reference #: |  | tbd | the previously measured flux and weigh.
Cheyenne, WY 82001 |  |  |  |  | 7. Place crucible into a preheated muffle furnace (500 C).
8. Bring furnace up to 950 - 1000 C. Sample to remain at this temperature for 20 minutes.
9. Using tongs, remove crucible from furnace and immediately pour molten flux into a metal washer
to cast a glass button.
Sample Preparation1 | Aqua Regia Digestion – ICP/MS & |  |  |  | 10. Transfer glass flux bead from washer to the appropriate bottle containing 1 N HNO3.
1 sample AR with LMB/ICP-MS
| Nexus Geos LLC |  |  |  | 11. Recap bottle and weigh.
| Method Code: Rich31.M |  |  |  | 12. Place bottle with sample on a hot plate or similar heater until the flux button is completely dissolved
13. The liquid sample is sent to the University of Nebraska for instrumental analysis.
14. ICP-MS analytical results are adjusted back to the original sample weight.
Sample Analysis2 | Inductively coupled plasma mass spectrometry (ICP-MS)
| University of Nebraska-Lincoln |  |  |  | * By request UNIV of NE. 15 ml aliquot of solution transferred from 60 ml bottle and submitted for analysis.
Redox Biology Center
| Spectroscopic and Biophysics Core Facility |  |  |  | Dilution factor = (acid weight + button weight) / sample weight
| E157 Beadle Center |  |  |  | PPB is converted to ppm by dividing by 1,000.
| Lincoln, NE 68588-0662 |  |  |  | PPM/weight x dilution factor = assay value (ppm)
| Method Code: 22-6230-0007 ICP-MS |  |  |  | Efficiency = ((flux weight + sample weight), pre-heat) / ((flux weight + sample weight), post heat)
2Inductively coupled plasma mass spectrometer unit: Agilent 7500 cx
[5 empty] | Detection Limit: | The detection limit of the ICP-MS unit is variable depending on each sample run.
There are multiple samples per sample run and potentially multiple sample runs
per data set included within a single Certificate of Analysis.
Negative values shown as assay values represent the absolute value of the
detection limit. If there are no negative values within a data set, that indicates
reported values are above the detection limit.
Chain of Custody:
[5 empty] | Date Nexus received original samples: |  | 2025-04-28
Date Nexus prepared the samples (LMB):
[5 empty] | Date University of Nebraska analysis: |  | 2025-05-30
I
Digest filter material in a mixture of 3 parts conc. HCl and 1 part conc HNO3.
Filter solution to remove any sediment and fines.
Transfer 15 ml of solution into a HDPE bottle and submit for ICP-MS analysis.
Calculation:
Divide reported ICP-MS value by 1000 to convert from reported ppb
to ppm.
Adjust for volume of acid utilized. In the case of 35
Conc in sample = ICP-MS value/1000 x 0.035
Adjust for mass of sample. In this case, 20 kg samples were utilized, so
adjustment is:
Adj = 1000 kg/sample mass or 1000/10 =100
Grade in a tonne of material then is:
g/tonne = Adj * Conc in Sample. Dilution factor is 3.5
Upon reception of ATS solvent from RRCM, transfer 15 ml into 16 ml HDPE bottle. Ship to Univ of Nebraska for analysis.
Upon receipt of analysis, adjust ppb to ppm by dividing result by 1000.
Adjust ppm value to reflect the dilution from the addition of the ATS 0.5M solution used by RRCM (typically 73.8 liter)
Adjust this value by multiplying value by 1000kg/mass eluted. (typically 10 or 20 kg)

## Lab Sheet
Batch 34 Filters and solvent
COUNT | ID | RRC_ID | matrix | lab Weight | Nexus weight | Sample Set | AR ml | Extract KG | ATS Gallons | Dil Factor | Date
1 | ATS-022 | RRCM-01357 | zinc filter |  | 6.2989 | 34 | 35 | 10 | 19.5 | 3.5 | 2025-04-04
2 | ATS-023 | RRCM-01358 | zinc filter |  | 5.3317 | 34 | 35 | 10 | 19.5 | 3.5 | 2025-04-04
3 | ATS-024 | RRCM-01359 | zinc filter |  | 4.1647 | 34 | 35 | 10 | 19.5 | 3.5 | 2025-04-04
4 | ATS-025 | RRCM-01360 | zinc filter |  | 7.4113 | 34 | 35 | 10 | 19.5 | 3.5 | 2025-04-04
5 | ATS-026 | RRCM-01361 | zinc filter |  | 6.7425 | 34 | 35 | 10 | 19.5 | 3.5 | 2025-04-04
6 | ATS-027 | RRCM-01362 | zinc filter |  | 8.0792 | 34 | 35 | 10 | 19.5 | 3.5 | 2025-04-04
7 | ATS-028 | RRCM-01363 | zinc filter |  | 5.8745 | 34 | 35 | 10 | 19.5 | 3.5 | 2025-04-04
8 | ATS-029 | RRCM-01364 | zinc filter |  | 3.4906 | 34 | 35 | 10 | 19.5 | 3.5 | 2025-04-04
9 | ATS-030 | RRCM-01365 | zinc filter |  | 4.053 | 34 | 35 | 10 | 19.5 | 3.5 | 2025-04-04
10 | ATS-031 | RRCM-01366 | zinc filter |  | 2.1409 | 34 | 35 | 10 | 19.5 | 3.5 | 2025-04-04
11 | ATS-032 | RRCM-01367 | zinc filter |  | 1.2188 | 34 | 35 | 10 | 19.5 | 3.5 | 2025-04-04
12 | ATS-033 | RRCM-01368 | zinc filter |  | 2.4431 | 34 | 35 | 10 | 19.5 | 3.5 | 2025-04-04
13 | ATS-034 | RRCM-01369 | zinc filter |  | 3.9866 | 34 | 35 | 10 | 19.5 | 3.5 | 2025-04-04
14 | ATS-035 | RRCM-01384 | zinc filter |  | 8.9091 | 34 | 35 | 10 | 19.5 | 3.5 | 2025-04-04
15 | TS-001 | RRCM-01370 | ATS Solution |  |  | 34 | 35 | 10 |  | 13.5473 | 2025-04-04
16 | TS-002 | RRCM-01371 | ATS Solution |  |  | 34 | 35 | 10 |  | 13.5473 | 2025-04-04
17 | TS-003 | RRCM-01372 | ATS Solution |  |  | 34 | 35 | 10 |  | 13.5473 | 2025-04-04
18 | TS-004 | RRCM-01373 | ATS Solution |  |  | 34 | 35 | 10 |  | 13.5473 | 2025-04-04
19 | TS-005 | RRCM-01374 | ATS Solution |  |  | 34 | 35 | 10 |  | 13.5473 | 2025-04-04
20 | TS-006 | RRCM-01375 | ATS Solution |  |  | 34 | 35 | 10 |  | 13.5473 | 2025-04-04
21 | TS-007 | RRCM-01376 | ATS Solution |  |  | 34 | 35 | 10 |  | 13.5473 | 2025-04-04
22 | TS-008 | RRCM-01377 | ATS Solution |  |  | 34 | 35 | 10 |  | 13.5473 | 2025-04-04
23 | TS-009 | RRCM-01378 | ATS Solution |  |  | 34 | 35 | 10 |  | 13.5473 | 2025-04-04
24 | TS-010 | RRCM-01379 | ATS Solution |  |  | 34 | 35 | 10 |  | 13.5473 | 2025-04-04
25 | TS-011 | RRCM-01380 | ATS Solution |  |  | 34 | 35 | 10 |  | 13.5473 | 2025-04-04
26 | TS-012 | RRCM-01381 | ATS Solution |  |  | 34 | 35 | 10 |  | 13.5473 | 2025-04-04
27 | TS-013 | RRCM-01382 | ATS Solution |  |  | 34 | 35 | 10 |  | 13.5473 | 2025-04-04
28 | TS-014 | RRCM-01383 | ATS Solution |  |  | 34 | 35 |  |  | 13.5473 | 2025-04-04

## Solution Results
BATCH 35 ATS Solutions – Before and After Cementation
Lab ID | Sample | Matrix | units | Element | Li | Be | Na | Mg | Al | P | S | Cl | K | Ca | Sc | Ti | V | Cr | Mn | Fe | Co | Ni | Cu | Zn | Ga | Ge | As | Se | Rb | Sr | Y | Zr | Nb | Mo | Ru | Rh | Pd | Ag | In | Sb | Te | Cs | Ba | La | Ce | Pr | Nd | Sm | Eu | Gd | Tb | Dy | Ho | Er | Tm | Yb | Lu | Hf | Ta | W | Re | Os | Ir | Pt | Au | Tl | Bi | Th | U
|  |  |  | A/W | 7 | 9 | 23 | 24 | 27 | 31 | 34 | 35 | 39 | 44 | 45 | 47 | 51 | 52 | 55 | 57 | 59 | 60 | 63 | 66 | 71 | 72 | 75 | 82 | 85 | 88 | 89 | 90 | 93 | 95 | 101 | 103 | 105 | 107 | 115 | 121 | 125 | 133 | 137 | 139 | 140 | 141 | 146 | 147 | 153 | 157 | 159 | 163 | 165 | 166 | 169 | 172 | 175 | 178 | 181 | 182 | 185 | 189 | 193 | 195 | 197 | 205 | 209 | 232 | 238
TS-001 | RRCM-01370 | ATS Fluid | ppm |  | 1.019178 | -7.38e-05 | 1443.6756 | 58.86288 | 0.000738 | 0.0748332 | 18272.88 | -4616.928 | 100.30896 | 1636.884 | 0.00330624 | -0.00078228 | 0.0095202 | 0.00098892 | 1.2677364 | 0.261252 | 0.00647964 | 0.0067158 | 9.090684 | 28.39824 | 5.904e-05 | 0.00010332 | 2.952e-05 | 0.0288558 | 0.07986636 | 8.336448 | 0.00048708 | -2.952e-05 | -1.476e-05 | 0.07464132 | 0 | 0 | 0.04240548 | 0.02239092 | -0.00050184 | 0.00011808 | -0.00011808 | 0.002214 | 0.08205084 | -0.00056088 | 4.428e-05 | -1.476e-05 | 1.476e-05 | -1.476e-05 | -1.476e-05 | 0 | -1.476e-05 | -1.476e-05 | -1.476e-05 | -1.476e-05 | -1.476e-05 | -1.476e-05 | -1.476e-05 | -5.904e-05 | -2.952e-05 | 0.01737252 | 0.000369 | -7.38e-05 | -8.856e-05 | 0.00060516 | 4.135752 | -0.00385236 | 0.004059 | 0.00082656 | 0.00286344
TS-001 | RRCM-01370 | ATS Fluid | ppm |  | 1.0802844 | -7.38e-05 | 1496.664 | 53.2098 | -0.00227304 | 0.05954184 | 19055.16 | -5044.968 | 89.94744 | 1679.688 | 0.00336528 | -0.00084132 | 0.00903312 | 0.00078228 | 1.1979216 | 0.2776356 | 0.00625824 | 0.0063468 | 9.347508 | 28.05876 | 7.38e-05 | 7.38e-05 | -0.00032472 | 0.02978568 | 0.0819918 | 8.281836 | 0.00025092 | -2.952e-05 | -1.476e-05 | 0.0891504 | -1.476e-05 | -1.476e-05 | 0.01694448 | 0.0109224 | -0.0005166 | 0.00010332 | 0.00010332 | 0.0022878 | 0.08425008 | -0.00054612 | 0.00011808 | 0 | 0 | -1.476e-05 | -1.476e-05 | -1.476e-05 | -1.476e-05 | -1.476e-05 | -1.476e-05 | -1.476e-05 | -1.476e-05 | -1.476e-05 | -1.476e-05 | -5.904e-05 | -2.952e-05 | 0.0241326 | 0.00045756 | -7.38e-05 | -8.856e-05 | 0.00056088 | 1.2770352 | -0.0038376 | -0.00038376 | 0.00082656 | 0.0045756
TS-001 | RRCM-01370 | ATS Fluid | ppm |  | 1.1095092 | -7.38e-05 | 1495.188 | 51.26148 | 0.025092 | 1.886328 | 19173.24 | -5044.968 | 86.75928 | 1679.688 | 0.00343908 | -0.0008118 | 0.00758664 | 0.00659772 | 1.1809476 | 0.2680416 | 0.00507744 | 0.01238364 | 10.50912 | 35.70444 | 7.38e-05 | 8.856e-05 | -0.00042804 | 0.4320252 | 0.0828036 | 8.692164 | 0.00060516 | 0.00079704 | -1.476e-05 | 0.09118728 | -1.476e-05 | 0 | 0.00932832 | 0.05148288 | 0.00019188 | 0.00240588 | 0.0001476 | 0.00255348 | 0.08414676 | -0.00054612 | 0.00010332 | -1.476e-05 | 1.476e-05 | 0 | -1.476e-05 | 1.476e-05 | -1.476e-05 | 0 | -1.476e-05 | -1.476e-05 | -1.476e-05 | -1.476e-05 | -1.476e-05 | -5.904e-05 | -2.952e-05 | 0.0325458 | 0.00048708 | 0.00042804 | 0.00259776 | 0.00039852 | 0.7068564 | -0.00385236 | 0.0038376 | 0.00082656 | 0.00470844
TS-002 | RRCM-01371 | ATS Fluid | ppm |  | 0.1279692 | -7.38e-05 | 640.8792 | 14.66406 | -0.0030258 | 0.05310648 | 16413.12 | 18.86328 | 24.5754 | 499.4784 | 0.00326196 | -0.00084132 | 0.00333576 | 0.0002952 | 0.7964496 | 0.07157124 | 0.0042804 | 0.00718812 | 1.92618 | 28.88532 | 4.428e-05 | 8.856e-05 | 0.00087084 | 0.00884124 | 0.02358648 | 3.111408 | 0.0001476 | -4.428e-05 | -1.476e-05 | 0.11921652 | -2.952e-05 | -1.476e-05 | 0.00262728 | 0.00857556 | -0.00048708 | 0.00030996 | -0.0001476 | 0.0005904 | 0.1744632 | -0.00056088 | 0 | -1.476e-05 | 0 | -1.476e-05 | -1.476e-05 | -1.476e-05 | -1.476e-05 | -1.476e-05 | -1.476e-05 | -1.476e-05 | -1.476e-05 | -1.476e-05 | -1.476e-05 | -5.904e-05 | -2.952e-05 | 0.02373408 | -0.00010332 | -7.38e-05 | -8.856e-05 | 4.428e-05 | 0.2808828 | -0.00386712 | -0.00131364 | 0.00082656 | 0.00453132
TS-002 | RRCM-01371 | ATS Fluid | ppm |  | 0.12557808 | -2.952e-05 | 660.6576 | 13.384368 | -0.0027306 | 0.06364512 | 16870.68 | -76.42728 | 23.27652 | 510.2532 | 0.003321 | -0.00097416 | 0.00327672 | 0.00032472 | 0.7635348 | 0.0751284 | 0.00414756 | 0.0070848 | 1.3768128 | 28.413 | 2.952e-05 | 4.428e-05 | 0.00134316 | 0.00714384 | 0.02438352 | 3.095172 | 0.00025092 | -2.952e-05 | -1.476e-05 | 0.1168254 | -1.476e-05 | -1.476e-05 | 0.0034686 | 0.00808848 | -0.00048708 | 0.00023616 | -0.0002214 | 0.00063468 | 0.17712 | -0.00056088 | 2.952e-05 | -1.476e-05 | -1.476e-05 | -1.476e-05 | -1.476e-05 | -1.476e-05 | -1.476e-05 | -1.476e-05 | -1.476e-05 | -1.476e-05 | -1.476e-05 | -1.476e-05 | -1.476e-05 | -5.904e-05 | -2.952e-05 | 0.02853108 | -8.856e-05 | -7.38e-05 | -7.38e-05 | 0.0001476 | 0.270846 | -0.00385236 | -0.0015498 | 0.00082656 | 0.00720288
TS-002 | RRCM-01371 | ATS Fluid | ppm |  | 0.13046364 | -7.38e-05 | 659.1816 | 13.44636 | -0.00467892 | 0.07326864 | 17092.08 | -78.53796 | 23.55696 | 505.2348 | 0.00329148 | -0.00090036 | 0.00327672 | 0.00038376 | 0.7713576 | 0.07647156 | 0.0042804 | 0.0068634 | 1.3109832 | 29.0772 | 5.904e-05 | 4.428e-05 | 0.00126936 | 0.00674532 | 0.02392596 | 3.189636 | 0.00284868 | -4.428e-05 | -1.476e-05 | 0.12091392 | -2.952e-05 | -1.476e-05 | 0.00419184 | 0.00866412 | -0.00050184 | 0.00032472 | -0.00028044 | 0.0006642 | 0.1775628 | -0.00054612 | 2.952e-05 | -1.476e-05 | 0 | -1.476e-05 | -1.476e-05 | -1.476e-05 | -1.476e-05 | -1.476e-05 | -1.476e-05 | -1.476e-05 | -1.476e-05 | -1.476e-05 | -1.476e-05 | -7.38e-05 | -2.952e-05 | 0.03098124 | -8.856e-05 | -7.38e-05 | -7.38e-05 | 0.00017712 | 0.289296 | -0.00385236 | -0.00174168 | 0.00082656 | 0.00794088
TS-003 | RRCM-01372 | ATS Fluid | ppm |  | 0.3337236 | -7.38e-05 | 1568.988 | 26.50896 | -0.0028782 | 0.07672248 | 16796.88 | -6165.252 | 55.77804 | 1362.6432 | 0.00454608 | -0.0008118 | 0.01331352 | 0.00038376 | 0.746856 | 0.2098872 | 0.00318816 | 0.0035424 | 1.2757068 | 29.7414 | 0.00010332 | 2.952e-05 | 0.00070848 | 0.01861236 | 0.05805108 | 6.292188 | 0.00090036 | -2.952e-05 | -1.476e-05 | 0.10333476 | 0.00070848 | 0.0001476 | 0.02283372 | 0.0069372 | -0.00076752 | 0.00026568 | -5.904e-05 | 0.00168264 | 0.1144638 | -0.00056088 | 0 | 0 | -2.952e-05 | 1.476e-05 | 1.476e-05 | -1.476e-05 | -1.476e-05 | 0.0002952 | 0 | -1.476e-05 | -1.476e-05 | 0 | 0 | -5.904e-05 | -2.952e-05 | 0.03766752 | -4.428e-05 | -7.38e-05 | -7.38e-05 | 0.002583 | 0.6977052 | -0.0038376 | -0.0021402 | 0.0009594 | 0.01078956
TS-003 | RRCM-01372 | ATS Fluid | ppm |  | 0.3408084 | -7.38e-05 | 1564.56 | 26.95176 | -0.0030996 | 0.06342372 | 17903.88 | -5632.416 | 55.54188 | 1372.3848 | 0.00389664 | -0.00082656 | 0.01363824 | 0.00039852 | 0.753498 | 0.2042784 | 0.00335052 | 0.00395568 | 1.3205772 | 30.15468 | 4.428e-05 | 0 | 0.00087084 | 0.03000708 | 0.05877432 | 6.456024 | 0.0001476 | -2.952e-05 | -1.476e-05 | 0.1091502 | 8.856e-05 | 1.476e-05 | 0.02705508 | 0.00702576 | -0.000738 | 0.00020664 | 0.00023616 | 0.00166788 | 0.11728296 | -0.00045756 | 0.00016236 | 0 | 2.952e-05 | -1.476e-05 | 0 | -1.476e-05 | -1.476e-05 | 0 | -1.476e-05 | 0 | -1.476e-05 | -1.476e-05 | -1.476e-05 | -5.904e-05 | -2.952e-05 | 0.043173 | -4.428e-05 | -7.38e-05 | -7.38e-05 | 0.00041328 | 0.7115796 | -0.00380808 | -0.002214 | 0.00084132 | 0.0120294
TS-003 | RRCM-01372 | ATS Fluid | ppm |  | 0.3458268 | -2.952e-05 | 1588.176 | 25.96284 | -0.00261252 | 0.06349752 | 17726.76 | -5709.168 | 53.01792 | 1393.344 | 0.00364572 | -0.00084132 | 0.01332828 | 0.00063468 | 0.732096 | 0.2042784 | 0.00318816 | 0.00333576 | 1.315854 | 30.1104 | 2.952e-05 | 0 | 0.00094464 | 0.01735776 | 0.06030936 | 6.36894 | 0.00023616 | 0 | -1.476e-05 | 0.10507644 | 2.952e-05 | -1.476e-05 | 0.01478952 | 0.00743904 | -0.00076752 | 0.00025092 | 0 | 0.00172692 | 0.11951172 | -0.00050184 | 0.0001476 | -1.476e-05 | 0 | 0 | 0 | -1.476e-05 | -1.476e-05 | -1.476e-05 | -1.476e-05 | -1.476e-05 | -1.476e-05 | 0 | -1.476e-05 | -5.904e-05 | -2.952e-05 | 0.0462726 | -4.428e-05 | -7.38e-05 | -5.904e-05 | 0.00032472 | 0.3427272 | -0.00380808 | -0.0021402 | 0.00084132 | 0.01226556
TS-004 | RRCM-01373 | ATS Fluid | ppm |  | 0.2742408 | -7.38e-05 | 703.9044 | 15.39468 | 0.00218448 | 0.12999132 | 14129.748 | -1262.4228 | 39.39444 | 410.4756 | 0.00321768 | -0.00090036 | 0.0060516 | 0.00057564 | 1.576368 | 0.05920236 | 0.01205892 | 0.02293704 | 1.262718 | 44.97372 | 8.856e-05 | 8.856e-05 | 0.0009594 | 0.05729832 | 0.02639088 | 4.740912 | 0.00017712 | -4.428e-05 | -1.476e-05 | 0.06910632 | -2.952e-05 | -1.476e-05 | 0.000738 | 0.01279692 | -0.00063468 | 0.00023616 | -0.00028044 | 0.00094464 | 0.2532816 | -0.00057564 | -1.476e-05 | -1.476e-05 | -1.476e-05 | -1.476e-05 | -1.476e-05 | -1.476e-05 | -1.476e-05 | -1.476e-05 | -1.476e-05 | -1.476e-05 | -1.476e-05 | -1.476e-05 | -1.476e-05 | -5.904e-05 | -2.952e-05 | 0.044649 | -7.38e-05 | -8.856e-05 | -8.856e-05 | -1.476e-05 | 0.10194732 | -0.00373428 | -0.00227304 | 0.00082656 | 0.00098892
TS-004 | RRCM-01373 | ATS Fluid | ppm |  | 0.2906244 | -7.38e-05 | 719.6976 | 14.432328 | -0.0026568 | 0.12680316 | 15040.44 | -1103.31 | 37.75608 | 412.6896 | 0.00321768 | -0.00072324 | 0.00591876 | 0.00054612 | 1.560132 | 0.05799204 | 0.01197036 | 0.02230236 | 1.3157064 | 45.99216 | 5.904e-05 | 8.856e-05 | 0.00094464 | 0.05419872 | 0.0268632 | 4.904748 | 0.00013284 | -4.428e-05 | -1.476e-05 | 0.07502508 | -2.952e-05 | -1.476e-05 | 0.00128412 | 0.0139482 | -0.00063468 | 0.00026568 | -5.904e-05 | 0.00100368 | 0.2552004 | -0.00057564 | 0 | -1.476e-05 | 0 | -1.476e-05 | -1.476e-05 | -1.476e-05 | -1.476e-05 | -1.476e-05 | -1.476e-05 | -1.476e-05 | -1.476e-05 | -1.476e-05 | -1.476e-05 | -5.904e-05 | -2.952e-05 | 0.05334264 | -7.38e-05 | -7.38e-05 | -7.38e-05 | 1.476e-05 | 0.11120184 | -0.00364572 | -0.0023616 | 0.00082656 | 0.00153504
TS-004 | RRCM-01373 | ATS Fluid | ppm |  | 0.2975616 | -2.952e-05 | 727.0776 | 14.408712 | -0.00143172 | 0.11619072 | 15306.12 | -1145.376 | 38.28744 | 413.7228 | 0.00321768 | -0.00097416 | 0.00608112 | 0.00048708 | 1.566036 | 0.06181488 | 0.01194084 | 0.02275992 | 1.3323852 | 45.93312 | 7.38e-05 | 4.428e-05 | 0.00085608 | 0.05109912 | 0.02690748 | 4.9446 | 0.00019188 | -4.428e-05 | -1.476e-05 | 0.07632396 | -2.952e-05 | -1.476e-05 | 0.00078228 | 0.01422864 | -0.00061992 | 0.00026568 | -0.00020664 | 0.00106272 | 0.2580048 | -0.00057564 | 0 | -1.476e-05 | -1.476e-05 | -1.476e-05 | -1.476e-05 | -1.476e-05 | -1.476e-05 | -1.476e-05 | -1.476e-05 | -1.476e-05 | -1.476e-05 | -1.476e-05 | -1.476e-05 | -5.904e-05 | -2.952e-05 | 0.05440536 | -5.904e-05 | -7.38e-05 | -8.856e-05 | -1.476e-05 | 0.10470744 | -0.00363096 | -0.00239112 | 0.00082656 | 0.00156456
TS-005 | RRCM-01374 | ATS Fluid | ppm |  | 0.2984472 | -4.428e-05 | 1155.2652 | 41.1066 | -0.0019926 | 0.04662684 | 15616.08 | -5712.12 | 46.70064 | 831.726 | 0.00321768 | -0.00078228 | 0.00602208 | 0.00106272 | 1.3009464 | 0.13241196 | 0.011439 | 0.02500344 | 68.51592 | 29.09196 | 5.904e-05 | 5.904e-05 | 0.00010332 | 0.09700272 | 0.04327632 | 8.224272 | 0.00011808 | -5.904e-05 | -1.476e-05 | 0.00401472 | -2.952e-05 | -1.476e-05 | 0.00123984 | 0.02928384 | -0.00028044 | 0.0002952 | -0.00016236 | 0.00160884 | 0.1976364 | -0.00057564 | -2.952e-05 | -1.476e-05 | -1.476e-05 | -1.476e-05 | -1.476e-05 | -1.476e-05 | -1.476e-05 | -1.476e-05 | -1.476e-05 | -1.476e-05 | -1.476e-05 | -1.476e-05 | -1.476e-05 | -5.904e-05 | -2.952e-05 | 0.09648612 | -1.476e-05 | -8.856e-05 | -7.38e-05 | -2.952e-05 | 0.1617696 | -0.00380808 | -0.00239112 | 0.00082656 | -0.00011808
TS-005 | RRCM-01374 | ATS Fluid | ppm |  | 0.3093696 | 0 | 1193.4936 | 40.10292 | -0.0016236 | 0.04621356 | 16368.84 | -5768.208 | 45.72648 | 859.1796 | 0.00330624 | -0.00097416 | 0.00602208 | 0.00101844 | 1.2659652 | 0.12987324 | 0.01109952 | 0.02456064 | 68.57496 | 27.95544 | 7.38e-05 | 5.904e-05 | -0.00026568 | 0.08261172 | 0.04335012 | 7.951212 | 0.00019188 | -4.428e-05 | -1.476e-05 | 0.0036162 | -2.952e-05 | -1.476e-05 | 0.0013284 | 0.02712888 | -0.00032472 | 0.00028044 | -4.428e-05 | 0.00159408 | 0.1980792 | -0.00057564 | -1.476e-05 | -1.476e-05 | -1.476e-05 | -1.476e-05 | -1.476e-05 | -1.476e-05 | -1.476e-05 | -1.476e-05 | -1.476e-05 | -1.476e-05 | -1.476e-05 | -1.476e-05 | -1.476e-05 | -5.904e-05 | -2.952e-05 | 0.10246392 | -2.952e-05 | -7.38e-05 | -7.38e-05 | 1.476e-05 | 0.2033928 | -0.0038376 | -0.00247968 | 0.00082656 | 0.00011808
TS-005 | RRCM-01374 | ATS Fluid | ppm |  | 0.3056796 | -7.38e-05 | 1179.1764 | 42.83352 | -0.0028044 | 0.04644972 | 15896.52 | -5450.868 | 48.91464 | 851.652 | 0.00321768 | -0.0008856 | 0.00600732 | 0.00112176 | 1.300356 | 0.13359276 | 0.01152756 | 0.0253134 | 71.60076 | 28.14732 | 5.904e-05 | 7.38e-05 | -0.00011808 | 0.07905456 | 0.04320252 | 7.939404 | 0.00067896 | -4.428e-05 | -1.476e-05 | 0.00314388 | -2.952e-05 | -1.476e-05 | 0.00119556 | 0.02600712 | -0.0002952 | 0.00025092 | -8.856e-05 | 0.00159408 | 0.1988172 | -0.00057564 | 0 | -1.476e-05 | -1.476e-05 | -1.476e-05 | -1.476e-05 | -1.476e-05 | -1.476e-05 | -1.476e-05 | -1.476e-05 | -1.476e-05 | -1.476e-05 | -1.476e-05 | -1.476e-05 | -5.904e-05 | -4.428e-05 | 0.09083304 | -2.952e-05 | -7.38e-05 | -7.38e-05 | 2.952e-05 | 0.1842048 | -0.0038376 | -0.00249444 | 0.00082656 | 0.00016236
TS-006 | RRCM-01375 | ATS Fluid | ppm |  | 0.231732 | -7.38e-05 | 982.7208 | 36.85572 | -0.00404424 | 0.05160096 | 12560.76 | -5658.984 | 47.0106 | 692.982 | 0.00323244 | -0.00070848 | 0.00882648 | 0.00053136 | 2.45016 | 0.10717236 | 0.0155718 | 0.02515104 | 5.012496 | 30.73032 | 0.00013284 | 4.428e-05 | 0.00054612 | 0.06419124 | 0.0285606 | 11.331252 | 0.00023616 | -5.904e-05 | -1.476e-05 | 0.03257532 | -2.952e-05 | -1.476e-05 | 0.00084132 | 0.00445752 | -0.00061992 | 0.00013284 | -0.00013284 | 0.0006642 | 0.183024 | -0.00057564 | 1.476e-05 | -1.476e-05 | -1.476e-05 | -1.476e-05 | -1.476e-05 | -1.476e-05 | -1.476e-05 | -1.476e-05 | -1.476e-05 | -1.476e-05 | -1.476e-05 | -1.476e-05 | -1.476e-05 | -5.904e-05 | -4.428e-05 | 0.0481914 | 0.00038376 | -7.38e-05 | -8.856e-05 | -2.952e-05 | 0.10860408 | -0.00377856 | -0.00256824 | 0.00082656 | -0.00057564
TS-006 | RRCM-01375 | ATS Fluid | ppm |  | 0.2444256 | -7.38e-05 | 1044.27 | 35.99964 | -0.00342432 | 0.03536496 | 12132.72 | -6470.784 | 46.39068 | 727.668 | 0.00327672 | -0.0008118 | 0.00894456 | 0.00050184 | 2.445732 | 0.108486 | 0.01537992 | 0.02475252 | 3.242772 | 30.90744 | 7.38e-05 | 5.904e-05 | 0.00109224 | 0.06247908 | 0.02940192 | 11.502468 | 0.0002214 | -5.904e-05 | -1.476e-05 | 0.03315096 | -2.952e-05 | -1.476e-05 | 0.00134316 | 0.00351288 | -0.00061992 | 0.00017712 | 4.428e-05 | 0.00060516 | 0.1855332 | -0.00056088 | 2.952e-05 | -1.476e-05 | 0 | -1.476e-05 | -1.476e-05 | -1.476e-05 | -1.476e-05 | -1.476e-05 | -1.476e-05 | -1.476e-05 | -1.476e-05 | -1.476e-05 | -1.476e-05 | -5.904e-05 | -4.428e-05 | 0.05016924 | 0.00038376 | -7.38e-05 | -7.38e-05 | -2.952e-05 | 0.09124632 | -0.0037638 | -0.00256824 | 0.00082656 | -0.00050184
TS-006 | RRCM-01375 | ATS Fluid | ppm |  | 0.2298132 | -7.38e-05 | 999.99 | 35.7192 | -0.00438372 | 0.05223564 | 13074.408 | -6358.608 | 45.72648 | 715.2696 | 0.00320292 | -0.00091512 | 0.0087822 | 0.0005166 | 2.451636 | 0.10938636 | 0.01561608 | 0.0255348 | 2.798496 | 30.98124 | 0.00010332 | 7.38e-05 | 0.00098892 | 0.063099 | 0.02740932 | 11.635308 | 0.00020664 | -5.904e-05 | -1.476e-05 | 0.03561588 | -2.952e-05 | 0 | 0.00143172 | 0.00338004 | -0.00063468 | 0.00019188 | -0.00023616 | 0.00060516 | 0.183024 | -0.00056088 | 4.428e-05 | -1.476e-05 | -1.476e-05 | -1.476e-05 | -1.476e-05 | -1.476e-05 | -1.476e-05 | -1.476e-05 | -1.476e-05 | -1.476e-05 | -1.476e-05 | -1.476e-05 | -1.476e-05 | -5.904e-05 | -4.428e-05 | 0.05002164 | 0.00039852 | -8.856e-05 | -8.856e-05 | -1.476e-05 | 0.08150472 | -0.00374904 | -0.00259776 | 0.00082656 | -0.00048708
TS-007 | RRCM-01376 | ATS Fluid | ppm |  | 0.652392 | -4.428e-05 | 2965.284 | 43.05492 | -0.00290772 | 0.05868576 | 9545.292 | -18951.84 | 86.28696 | 781.542 | 0.00327672 | -0.00075276 | 0.01120284 | 0.00042804 | 0.6683328 | 0.12622752 | 0.00454608 | 0.00410328 | 2.225808 | 26.08092 | 7.38e-05 | 0.00010332 | -0.00053136 | 0.1558656 | 0.07465608 | 6.433884 | 0.0002214 | -5.904e-05 | -1.476e-05 | 0.0315126 | -2.952e-05 | -1.476e-05 | 0.00033948 | 0.02321748 | -0.0005166 | 7.38e-05 | 8.856e-05 | 0.00181548 | 0.1632456 | -0.00057564 | -1.476e-05 | -1.476e-05 | -1.476e-05 | -1.476e-05 | -1.476e-05 | -1.476e-05 | -1.476e-05 | -1.476e-05 | -1.476e-05 | -1.476e-05 | -1.476e-05 | -1.476e-05 | -1.476e-05 | -5.904e-05 | -4.428e-05 | 0.01750536 | 0.0011808 | -7.38e-05 | -8.856e-05 | -5.904e-05 | 0.06208056 | -0.00363096 | -0.00262728 | 0.00082656 | 0.00122508
TS-007 | RRCM-01376 | ATS Fluid | ppm |  | 0.6652332 | -7.38e-05 | 3073.032 | 42.40548 | -0.00276012 | 0.04813236 | 13605.768 | -20235.96 | 84.53052 | 809.1432 | 0.00330624 | -0.00061992 | 0.01093716 | 0.00041328 | 0.6677424 | 0.13282524 | 0.0047232 | 0.0042066 | 2.187432 | 26.21376 | 5.904e-05 | 4.428e-05 | -0.0005166 | 0.1777104 | 0.07524648 | 6.53868 | 0.0002214 | -5.904e-05 | -1.476e-05 | 0.03405132 | -2.952e-05 | -1.476e-05 | 0.00063468 | 0.02513628 | -0.00047232 | 7.38e-05 | 0 | 0.00178596 | 0.1605888 | -0.00057564 | 0 | -1.476e-05 | -1.476e-05 | -1.476e-05 | -1.476e-05 | -1.476e-05 | -1.476e-05 | -1.476e-05 | -1.476e-05 | -1.476e-05 | -1.476e-05 | -1.476e-05 | -1.476e-05 | -5.904e-05 | -4.428e-05 | 0.01971936 | 0.00129888 | -7.38e-05 | -8.856e-05 | -2.952e-05 | 0.06367464 | -0.00355716 | -0.0026568 | 0.00082656 | 0.00203688
TS-007 | RRCM-01376 | ATS Fluid | ppm |  | 0.6554916 | -7.38e-05 | 3115.836 | 42.30216 | -0.0046494 | 0.05253084 | 13765.176 | -21372.48 | 83.58588 | 820.5084 | 0.00323244 | -0.00085608 | 0.01117332 | 0.0004428 | 0.6677424 | 0.13443408 | 0.00453132 | 0.00444276 | 2.168244 | 25.85952 | 5.904e-05 | 5.904e-05 | -0.00025092 | 0.163836 | 0.07713576 | 6.507684 | 0.00019188 | -5.904e-05 | -1.476e-05 | 0.03728376 | -2.952e-05 | -1.476e-05 | 0.00047232 | 0.02565288 | -0.00050184 | 7.38e-05 | -0.00011808 | 0.00190404 | 0.1617696 | -0.00057564 | 0 | -1.476e-05 | -1.476e-05 | 0 | -1.476e-05 | -1.476e-05 | -1.476e-05 | -1.476e-05 | -1.476e-05 | -1.476e-05 | -1.476e-05 | -1.476e-05 | -1.476e-05 | -5.904e-05 | -4.428e-05 | 0.02001456 | 0.0012546 | -7.38e-05 | -8.856e-05 | -4.428e-05 | 0.06211008 | -0.0035424 | -0.00267156 | 0.00082656 | 0.00218448
TS-008 | RRCM-01377 | ATS Fluid | ppm |  | 0.9865584 | -7.38e-05 | 1365.4476 | 59.21712 | -0.00070848 | 0.08128332 | 13850.784 | -5490.72 | 109.1502 | 1521.756 | 0.00321768 | -0.0008118 | 0.0093726 | 0.00032472 | 1.2740832 | 0.2923956 | 0.00655344 | 0.01095192 | 1.2699504 | 26.84844 | 0.0005166 | 2.952e-05 | -8.856e-05 | 0.02718792 | 0.07878888 | 8.842716 | 0.00011808 | -4.428e-05 | -1.476e-05 | 0.3561588 | -2.952e-05 | -1.476e-05 | 0.00033948 | 0.00795564 | -0.00061992 | 0.00017712 | 0.00032472 | 0.00231732 | 0.08566704 | -0.00057564 | 1.476e-05 | -1.476e-05 | -1.476e-05 | -1.476e-05 | -1.476e-05 | -1.476e-05 | -1.476e-05 | -1.476e-05 | -1.476e-05 | -1.476e-05 | -1.476e-05 | -1.476e-05 | -1.476e-05 | -5.904e-05 | -4.428e-05 | 0.01700352 | 0.00035424 | -7.38e-05 | -8.856e-05 | -4.428e-05 | 0.0562356 | -0.0037638 | -0.002583 | 0.00082656 | 0.0035424
TS-008 | RRCM-01377 | ATS Fluid | ppm |  | 1.0556352 | -4.428e-05 | 1379.322 | 58.5972 | -0.00205164 | 0.0613278 | 14138.604 | -5442.012 | 107.20188 | 1588.176 | 0.00326196 | -0.00061992 | 0.00963828 | 0.00032472 | 1.26936 | 0.2578572 | 0.00674532 | 0.0112914 | 1.1980692 | 27.17316 | 0.00011808 | 2.952e-05 | -1.476e-05 | 0.02268612 | 0.0819918 | 8.971128 | 0.00020664 | -2.952e-05 | -1.476e-05 | 0.3806604 | -2.952e-05 | -1.476e-05 | 0.00069372 | 0.00743904 | -0.00060516 | 0.00017712 | -0.00017712 | 0.00231732 | 0.08857476 | -0.00056088 | 5.904e-05 | -1.476e-05 | 0 | -1.476e-05 | -1.476e-05 | -1.476e-05 | -1.476e-05 | -1.476e-05 | -1.476e-05 | -1.476e-05 | -1.476e-05 | -1.476e-05 | -1.476e-05 | -5.904e-05 | -4.428e-05 | 0.02078208 | 0.00038376 | -7.38e-05 | -8.856e-05 | -4.428e-05 | 0.05735736 | -0.00371952 | -0.00264204 | 0.00082656 | 0.0047232
TS-008 | RRCM-01377 | ATS Fluid | ppm |  | 1.0512072 | -7.38e-05 | 1374.894 | 59.43852 | 1.906992 | 0.07011 | 14721.624 | -5381.496 | 108.88452 | 1598.508 | 0.00329148 | -0.00032472 | 0.00980064 | 0.00157932 | 1.2845628 | 0.2613996 | 0.00674532 | 0.01211796 | 1.1923128 | 27.61596 | 7.38e-05 | 1.476e-05 | 0 | 0.02422116 | 0.08101764 | 9.103968 | 0.00026568 | 0.00100368 | -1.476e-05 | 0.3968964 | -2.952e-05 | -1.476e-05 | 0.00070848 | 0.00717336 | -0.00060516 | 0.0002214 | 0.00020664 | 0.00242064 | 0.08726112 | -0.00056088 | 2.952e-05 | -1.476e-05 | 0 | -1.476e-05 | -1.476e-05 | -1.476e-05 | -1.476e-05 | -1.476e-05 | -1.476e-05 | -1.476e-05 | -1.476e-05 | -1.476e-05 | -1.476e-05 | -5.904e-05 | -4.428e-05 | 0.02203668 | 0.00039852 | -7.38e-05 | -8.856e-05 | -2.952e-05 | 0.05589612 | -0.00371952 | -0.00264204 | 0.00082656 | 0.00491508
TS-009 | RRCM-01378 | ATS Fluid | ppm |  | 0.115128 | -7.38e-05 | 608.85 | 15.04044 | 0.000369 | 0.0655344 | 12563.712 | -262.728 | 27.02556 | 489.5892 | 0.00318816 | -0.00092988 | 0.00367524 | 0.00056088 | 0.8002872 | 0.07735716 | 0.0039852 | 0.01260504 | 50.98104 | 27.39456 | 5.904e-05 | 4.428e-05 | -0.00020664 | 0.00606636 | 0.02352744 | 3.037608 | 0.00019188 | -2.952e-05 | -1.476e-05 | 0.03270816 | -2.952e-05 | -1.476e-05 | 0.00016236 | 0.00953496 | -0.00042804 | 8.856e-05 | -4.428e-05 | 0.00054612 | 0.1768248 | -0.00056088 | 1.476e-05 | -1.476e-05 | -1.476e-05 | -1.476e-05 | -1.476e-05 | -1.476e-05 | -1.476e-05 | -1.476e-05 | -1.476e-05 | -1.476e-05 | -1.476e-05 | -1.476e-05 | -1.476e-05 | -5.904e-05 | -4.428e-05 | 0.0247968 | -0.00010332 | -7.38e-05 | -8.856e-05 | -4.428e-05 | 0.08481096 | -0.00377856 | -0.00259776 | 0.00082656 | 0.00357192
TS-009 | RRCM-01378 | ATS Fluid | ppm |  | 0.11560032 | -4.428e-05 | 630.99 | 14.93712 | -0.00227304 | 0.05347548 | 13328.28 | -321.6204 | 26.62704 | 508.0392 | 0.00321768 | -0.00092988 | 0.00364572 | 0.00056088 | 0.791136 | 0.07707672 | 0.00377856 | 0.01282644 | 53.19504 | 27.12888 | 2.952e-05 | 8.856e-05 | -0.0004428 | 0.00447228 | 0.02459016 | 3.009564 | 0.00028044 | -4.428e-05 | -1.476e-05 | 0.03030228 | -2.952e-05 | -1.476e-05 | 0.0005904 | 0.0085608 | -0.00042804 | 8.856e-05 | -0.00013284 | 0.00050184 | 0.1781532 | -0.00054612 | 5.904e-05 | -1.476e-05 | 0 | 0 | -1.476e-05 | 0 | -1.476e-05 | -1.476e-05 | -1.476e-05 | -1.476e-05 | -1.476e-05 | 0 | -1.476e-05 | -5.904e-05 | -2.952e-05 | 0.01961604 | -0.00010332 | -8.856e-05 | -8.856e-05 | 0 | 0.11890656 | -0.00380808 | -0.00261252 | 0.00082656 | 0.00594828
TS-009 | RRCM-01378 | ATS Fluid | ppm |  | 0.14019048 | -7.38e-05 | 711.7272 | 15.01092 | -0.00222876 | 0.06159348 | 11213.172 | -1091.2068 | 26.81892 | 516.4524 | 0.00318816 | -0.0008856 | 0.00369 | 0.00048708 | 0.8017632 | 0.13706136 | 0.00388188 | 0.01436148 | 54.0216 | 27.17316 | 0.000738 | 0.00010332 | -0.00050184 | 0.00860508 | 0.02684844 | 3.012516 | 0.00030996 | -5.904e-05 | -1.476e-05 | 0.02901816 | -2.952e-05 | -1.476e-05 | 0.00048708 | 0.00779328 | -0.00041328 | 5.904e-05 | -0.00019188 | 0.00053136 | 0.1791864 | -0.00053136 | 4.428e-05 | -1.476e-05 | 1.476e-05 | -1.476e-05 | -1.476e-05 | -1.476e-05 | -1.476e-05 | -1.476e-05 | -1.476e-05 | -1.476e-05 | -1.476e-05 | -1.476e-05 | -1.476e-05 | -5.904e-05 | -4.428e-05 | 0.01994076 | -0.00010332 | -8.856e-05 | -8.856e-05 | -1.476e-05 | 0.11694348 | -0.00382284 | -0.00262728 | 0.00082656 | 0.00637632
TS-010 | RRCM-01379 | ATS Fluid | ppm |  | 0.3861216 | -4.428e-05 | 1877.472 | 28.10304 | -0.0009594 | 0.05230944 | 12990.276 | -9394.74 | 62.2134 | 1591.128 | 0.0032472 | -0.00085608 | 0.01329876 | 0.00035424 | 0.7749 | 0.3155688 | 0.00323244 | 0.01179324 | 50.27256 | 28.32444 | 7.38e-05 | 4.428e-05 | 0.01543896 | 0.01839096 | 0.0657558 | 6.491448 | 0.00026568 | -4.428e-05 | -1.476e-05 | 0.02364552 | -2.952e-05 | -1.476e-05 | 0.00038376 | 0.00640584 | -0.00067896 | 2.952e-05 | 4.428e-05 | 0.0016236 | 0.12072204 | -0.00057564 | 0 | -1.476e-05 | -1.476e-05 | -1.476e-05 | -1.476e-05 | -1.476e-05 | -1.476e-05 | -1.476e-05 | -1.476e-05 | -1.476e-05 | -1.476e-05 | -1.476e-05 | -1.476e-05 | -5.904e-05 | -4.428e-05 | 0.03167496 | -5.904e-05 | -8.856e-05 | -8.856e-05 | -4.428e-05 | 0.08210988 | -0.0038376 | -0.0026568 | 0.00082656 | 0.00109224
TS-010 | RRCM-01379 | ATS Fluid | ppm |  | 0.3880404 | -4.428e-05 | 1901.088 | 27.70452 | -0.00013284 | 0.05629464 | 12391.02 | -9853.776 | 61.90344 | 1601.46 | 0.00326196 | -0.00091512 | 0.01323972 | 0.00028044 | 0.7599924 | 0.305532 | 0.00329148 | 0.01281168 | 50.2578 | 27.76356 | 8.856e-05 | 4.428e-05 | 0.01139472 | 0.02233188 | 0.06448644 | 6.377796 | 0.00028044 | -4.428e-05 | -1.476e-05 | 0.02363076 | -2.952e-05 | -1.476e-05 | 0.00084132 | 0.00569736 | -0.00067896 | 5.904e-05 | 8.856e-05 | 0.00156456 | 0.11892132 | -0.00056088 | 1.476e-05 | -1.476e-05 | 0 | -1.476e-05 | -1.476e-05 | 0 | -1.476e-05 | -1.476e-05 | -1.476e-05 | -1.476e-05 | -1.476e-05 | -1.476e-05 | -1.476e-05 | -5.904e-05 | -4.428e-05 | 0.03388896 | -7.38e-05 | -8.856e-05 | -8.856e-05 | -1.476e-05 | 0.08920944 | -0.0038376 | -0.00267156 | 0.00084132 | 0.00193356
TS-010 | RRCM-01379 | ATS Fluid | ppm |  | 0.381546 | -7.38e-05 | 1893.708 | 27.76356 | -0.00128412 | 0.0495198 | 12938.616 | -9626.472 | 61.80012 | 1607.364 | 0.003321 | -0.00079704 | 0.0133578 | 0.00047232 | 0.7656012 | 0.3117312 | 0.00314388 | 0.01473048 | 50.68584 | 28.01448 | 5.904e-05 | 7.38e-05 | 0.01456812 | 0.0198522 | 0.06498828 | 6.485544 | 0.00028044 | -4.428e-05 | -1.476e-05 | 0.02459016 | -2.952e-05 | -1.476e-05 | 0.00076752 | 0.0056826 | -0.00069372 | 7.38e-05 | -1.476e-05 | 0.00157932 | 0.11989548 | -0.00056088 | 0 | -1.476e-05 | -1.476e-05 | -1.476e-05 | -1.476e-05 | -1.476e-05 | -1.476e-05 | -1.476e-05 | -1.476e-05 | -1.476e-05 | -1.476e-05 | -1.476e-05 | -1.476e-05 | -5.904e-05 | -4.428e-05 | 0.03598488 | -5.904e-05 | -7.38e-05 | -8.856e-05 | -2.952e-05 | 0.08683308 | -0.00385236 | -0.00268632 | 0.00082656 | 0.00190404
TS-011 | RRCM-01380 | ATS Fluid | ppm |  | 0.3061224 | -4.428e-05 | 796.7448 | 16.4574 | 0.00092988 | 0.1818432 | 8690.688 | -2157.912 | 44.5752 | 448.1136 | 0.00320292 | -0.00097416 | 0.00690768 | 0.00061992 | 1.6605 | 0.08720208 | 0.012546 | 0.0357192 | 72.2502 | 48.02904 | 7.38e-05 | 8.856e-05 | 0.00540216 | 0.05201424 | 0.02780784 | 5.008068 | 0.00011808 | -2.952e-05 | -1.476e-05 | 0.02689272 | -2.952e-05 | -1.476e-05 | 0.00023616 | 0.0137268 | -0.0005166 | 5.904e-05 | -0.00013284 | 0.00094464 | 0.2541672 | -0.0005904 | -2.952e-05 | -1.476e-05 | -1.476e-05 | -1.476e-05 | -1.476e-05 | -1.476e-05 | -1.476e-05 | -1.476e-05 | -1.476e-05 | -1.476e-05 | -1.476e-05 | -1.476e-05 | -1.476e-05 | -5.904e-05 | -4.428e-05 | 0.03917304 | -8.856e-05 | -7.38e-05 | -8.856e-05 | -5.904e-05 | 0.069003 | -0.0037638 | -0.00264204 | 0.00082656 | 0.00013284
TS-011 | RRCM-01380 | ATS Fluid | ppm |  | 0.292986 | -4.428e-05 | 773.424 | 16.25076 | 0.00134316 | 0.1484856 | 8091.432 | -1716.588 | 43.77816 | 440.4384 | 0.00315864 | -0.0008118 | 0.00681912 | 0.00067896 | 1.64574 | 0.10492884 | 0.0123246 | 0.03598488 | 73.56384 | 47.232 | 1.476e-05 | 7.38e-05 | 0.00425088 | 0.04839804 | 0.02788164 | 4.925412 | 0.00026568 | -4.428e-05 | -1.476e-05 | 0.02832444 | -2.952e-05 | -1.476e-05 | 0.00026568 | 0.01359396 | -0.00053136 | 8.856e-05 | -0.00028044 | 0.00092988 | 0.2578572 | -0.00057564 | -1.476e-05 | -1.476e-05 | -1.476e-05 | -1.476e-05 | -1.476e-05 | -1.476e-05 | -1.476e-05 | -1.476e-05 | -1.476e-05 | -1.476e-05 | -1.476e-05 | -1.476e-05 | -1.476e-05 | -5.904e-05 | -4.428e-05 | 0.04076712 | -8.856e-05 | -8.856e-05 | -8.856e-05 | -2.952e-05 | 0.07797708 | -0.0037638 | -0.00267156 | 0.00082656 | 0.00042804
TS-011 | RRCM-01380 | ATS Fluid | ppm |  | 0.3102552 | -7.38e-05 | 796.7448 | 16.35408 | 0.00123984 | 0.1599984 | 9282.564 | -2101.824 | 43.6158 | 445.8996 | 0.0032472 | -0.0008118 | 0.00695196 | 0.00063468 | 1.6236 | 0.08489952 | 0.01222128 | 0.03567492 | 72.95868 | 46.90728 | 8.856e-05 | 4.428e-05 | 0.00631728 | 0.0448704 | 0.02836872 | 4.88556 | 0.00056088 | -4.428e-05 | -1.476e-05 | 0.0285606 | -2.952e-05 | -1.476e-05 | 0.00030996 | 0.01388916 | -0.00053136 | 4.428e-05 | -0.00023616 | 0.00090036 | 0.2594808 | -0.00057564 | -1.476e-05 | -1.476e-05 | -1.476e-05 | -1.476e-05 | -1.476e-05 | -1.476e-05 | -1.476e-05 | -1.476e-05 | -1.476e-05 | -1.476e-05 | -1.476e-05 | -1.476e-05 | -1.476e-05 | -5.904e-05 | -4.428e-05 | 0.04342392 | -7.38e-05 | -8.856e-05 | -8.856e-05 | -2.952e-05 | 0.07627968 | -0.0037638 | -0.00267156 | 0.00082656 | 0.00047232
TS-012 | RRCM-01381 | ATS Fluid | ppm |  | 0.2978568 | -4.428e-05 | 1190.6892 | 42.39072 | -0.003321 | 0.0611064 | 8602.128 | -6160.824 | 49.91832 | 828.4788 | 0.00321768 | -0.0006642 | 0.00732096 | 0.00072324 | 1.306998 | 0.166788 | 0.01139472 | 0.02554956 | 4.850136 | 26.43516 | 7.38e-05 | 4.428e-05 | 0.02061972 | 0.07511364 | 0.04312872 | 8.209512 | 0.00039852 | -4.428e-05 | -1.476e-05 | 0.04714344 | -2.952e-05 | -1.476e-05 | 0.000369 | 0.0402948 | -0.00047232 | 0.00070848 | -0.00010332 | 0.00157932 | 0.1964556 | -0.00056088 | 1.476e-05 | -1.476e-05 | -1.476e-05 | -1.476e-05 | -1.476e-05 | -1.476e-05 | -1.476e-05 | -1.476e-05 | -1.476e-05 | -1.476e-05 | -1.476e-05 | -1.476e-05 | -1.476e-05 | -5.904e-05 | -4.428e-05 | 0.08497332 | -2.952e-05 | -7.38e-05 | -8.856e-05 | -5.904e-05 | 0.06134256 | -0.00366048 | -0.00267156 | 0.00082656 | 0.000738
TS-012 | RRCM-01381 | ATS Fluid | ppm |  | 0.3030228 | -7.38e-05 | 1180.062 | 42.11028 | -0.00152028 | 0.06308424 | 8172.612 | -5842.008 | 49.53456 | 829.0692 | 0.00323244 | -0.00079704 | 0.00757188 | 0.00070848 | 1.2822012 | 0.2315844 | 0.01132092 | 0.02445732 | 3.090744 | 26.18424 | 0.0001476 | 7.38e-05 | 0.02357172 | 0.08373348 | 0.04281876 | 8.165232 | 0.00067896 | -4.428e-05 | -1.476e-05 | 0.0392616 | -2.952e-05 | -1.476e-05 | 0.00061992 | 0.04212504 | -0.00045756 | 0.00069372 | -0.00011808 | 0.00149076 | 0.2023596 | -0.00056088 | 2.952e-05 | -1.476e-05 | -1.476e-05 | -1.476e-05 | -1.476e-05 | -1.476e-05 | -1.476e-05 | -1.476e-05 | -1.476e-05 | -1.476e-05 | -1.476e-05 | -1.476e-05 | -1.476e-05 | -5.904e-05 | -4.428e-05 | 0.09230904 | -4.428e-05 | -7.38e-05 | -8.856e-05 | -4.428e-05 | 0.05710644 | -0.00360144 | -0.00268632 | 0.00082656 | 0.00131364
TS-012 | RRCM-01381 | ATS Fluid | ppm |  | 0.3012516 | -7.38e-05 | 1195.4124 | 42.7302 | -0.00335052 | 0.06897348 | 9772.596 | -6639.048 | 50.34636 | 832.7592 | 0.01071576 | -0.00097416 | 0.0075276 | 0.00082656 | 1.3027176 | 0.175644 | 0.01152756 | 0.02577096 | 2.823588 | 26.568 | 2.952e-05 | 2.952e-05 | 0.0363834 | 0.0752022 | 0.0421398 | 8.27298 | 0.00041328 | -4.428e-05 | -1.476e-05 | 0.03839076 | 0.00075276 | 7.38e-05 | 0.00456084 | 0.04342392 | -0.00047232 | 0.00072324 | -0.0002214 | 0.00153504 | 0.1927656 | -0.00054612 | -5.904e-05 | 5.904e-05 | 0.00020664 | -1.476e-05 | -1.476e-05 | 0.00017712 | 1.476e-05 | -1.476e-05 | 8.856e-05 | -1.476e-05 | -1.476e-05 | 0.00019188 | 1.476e-05 | -5.904e-05 | -4.428e-05 | 0.09101016 | -2.952e-05 | -7.38e-05 | -8.856e-05 | 0.00026568 | 0.07548264 | -0.00360144 | -0.00268632 | 0.0008118 | 0.00090036
TS-013 | RRCM-01382 | ATS Fluid | ppm |  | 0.2510676 | -7.38e-05 | 1111.7232 | 36.73764 | -0.00348336 | 0.0281916 | 9273.708 | -8089.956 | 49.78548 | 749.3652 | 0.00364572 | -0.00084132 | 0.00808848 | 0.00053136 | 2.569716 | 0.1706256 | 0.01651644 | 0.03242772 | 74.30184 | 34.12512 | 0.0001476 | 2.952e-05 | 0.00419184 | 0.05715072 | 0.02969712 | 12.816108 | 8.856e-05 | -5.904e-05 | -1.476e-05 | 0.00500364 | 0 | 4.428e-05 | 0.010332 | 0.00980064 | -0.00047232 | 5.904e-05 | -0.00010332 | 0.00076752 | 0.1864188 | -0.00025092 | 0.00028044 | -1.476e-05 | 0 | 0 | 1.476e-05 | -1.476e-05 | -1.476e-05 | -1.476e-05 | -1.476e-05 | -1.476e-05 | -1.476e-05 | 0 | -1.476e-05 | -7.38e-05 | -4.428e-05 | 0.05647176 | 0.00041328 | -8.856e-05 | -8.856e-05 | 8.856e-05 | 0.1960128 | -0.00379332 | -0.0026568 | 0.00084132 | -0.000369
TS-013 | RRCM-01382 | ATS Fluid | ppm |  | 0.2507724 | -7.38e-05 | 1116.4464 | 34.84836 | -0.00395568 | 0.04761576 | 7106.94 | -8224.272 | 46.40544 | 750.2508 | 0.00444276 | -0.00085608 | 0.0078228 | 0.00045756 | 2.466396 | 0.2301084 | 0.01558656 | 0.03034656 | 75.1284 | 32.5458 | 8.856e-05 | 5.904e-05 | 0.00115128 | 0.06906204 | 0.0296676 | 12.134196 | 0.00019188 | -5.904e-05 | -1.476e-05 | 0.004797 | 8.856e-05 | 0.00019188 | 0.026199 | 0.0050184 | -0.00050184 | 1.476e-05 | -0.00017712 | 0.00075276 | 0.1901088 | 0.0002214 | 0.0008118 | 1.476e-05 | 4.428e-05 | 1.476e-05 | 5.904e-05 | 2.952e-05 | -1.476e-05 | -1.476e-05 | -1.476e-05 | 0 | -1.476e-05 | 0 | -1.476e-05 | -5.904e-05 | -4.428e-05 | 0.056826 | 0.00039852 | -8.856e-05 | -8.856e-05 | 0.00053136 | 0.359406 | -0.0038376 | -0.00268632 | 0.00085608 | 0.00050184
TS-013 | RRCM-01382 | ATS Fluid | ppm |  | 0.2497392 | -7.38e-05 | 1139.7672 | 34.22844 | -0.00467892 | 0.03427272 | 7515.792 | -8999.172 | 45.49032 | 760.14 | 0.00426564 | -0.00079704 | 0.0078966 | 0.00048708 | 2.438352 | 0.1487808 | 0.0157194 | 0.03036132 | 73.99188 | 32.41296 | 0.00013284 | 5.904e-05 | 0.00121032 | 0.0611064 | 0.0301842 | 12.084012 | 0.00017712 | -5.904e-05 | -1.476e-05 | 0.0048708 | 0.00010332 | 0.00017712 | 0.024354 | 0.0042066 | -0.00050184 | 2.952e-05 | -7.38e-05 | 0.00067896 | 0.1870092 | 0.00032472 | 0.00084132 | 0 | 1.476e-05 | 0 | 7.38e-05 | 2.952e-05 | -1.476e-05 | 0 | -1.476e-05 | 0 | -1.476e-05 | 1.476e-05 | 0 | -5.904e-05 | -4.428e-05 | 0.05722452 | 0.00038376 | -8.856e-05 | -8.856e-05 | 0.00056088 | 0.3382992 | -0.00385236 | -0.00268632 | 0.00085608 | 0.0005904
TS-014 | RRCM-01383 | ATS Fluid | ppm |  | 0.6544584 | -7.38e-05 | 3078.936 | 41.19516 | -0.00422136 | 0.03824316 | 7616.16 | -20870.64 | 83.6892 | 787.7412 | 0.00327672 | -0.00085608 | 0.00746856 | 0.00017712 | 0.6733512 | 0.1622124 | 0.0043542 | 0.00950544 | 37.32804 | 60.53076 | 5.904e-05 | 4.428e-05 | 0.0019926 | 0.1842048 | 0.07573356 | 6.810264 | 0.00017712 | -5.904e-05 | -1.476e-05 | 0.02242044 | -4.428e-05 | -1.476e-05 | 0.00041328 | 0.00971208 | -0.00030996 | 0.00010332 | 0 | 0.00197784 | 0.1659024 | -0.00057564 | -1.476e-05 | -1.476e-05 | -1.476e-05 | -1.476e-05 | -1.476e-05 | -1.476e-05 | -1.476e-05 | -1.476e-05 | -1.476e-05 | -1.476e-05 | -1.476e-05 | -1.476e-05 | -1.476e-05 | -5.904e-05 | -4.428e-05 | 0.02082636 | 0.00131364 | -7.38e-05 | -8.856e-05 | -5.904e-05 | 0.06608052 | -0.0038376 | -0.00270108 | 0.00082656 | 0.0005904
TS-014 | RRCM-01383 | ATS Fluid | ppm |  | 0.6447168 | -7.38e-05 | 3062.7 | 41.20992 | -0.00122508 | 0.04795524 | 7763.76 | -20752.56 | 82.98072 | 785.6748 | 0.00329148 | -0.00097416 | 0.00717336 | 0.00016236 | 0.6773364 | 0.1781532 | 0.0045756 | 0.01182276 | 38.28744 | 61.94772 | 0.00011808 | 1.476e-05 | 0.00156456 | 0.1585224 | 0.07511364 | 6.889968 | 0.00020664 | -5.904e-05 | -1.476e-05 | 0.02463444 | -2.952e-05 | -1.476e-05 | 0.00053136 | 0.00938736 | -0.0002952 | 7.38e-05 | 4.428e-05 | 0.00193356 | 0.1633932 | -0.00057564 | -1.476e-05 | -1.476e-05 | -1.476e-05 | -1.476e-05 | -1.476e-05 | -1.476e-05 | -1.476e-05 | -1.476e-05 | -1.476e-05 | -1.476e-05 | -1.476e-05 | -1.476e-05 | -1.476e-05 | -5.904e-05 | -4.428e-05 | 0.02240568 | 0.00135792 | -7.38e-05 | -8.856e-05 | -4.428e-05 | 0.06489972 | -0.00385236 | -0.00271584 | 0.00082656 | 0.0008118
TS-014 | RRCM-01383 | ATS Fluid | ppm |  | 0.6953436 | -7.38e-05 | 2668.608 | 40.26528 | 0.11279592 | 0.03301812 | 8115.048 | -13747.464 | 82.90692 |  | 0.00333576 | -0.00067896 | 0.0073062 | 0.00020664 | 0.66789 | 0.2963808 | 0.00445752 | 0.00947592 | 36.91476 | 58.86288 | 0.00042804 | 0 | 0.0012546 | 0.1685592 | 0.07036092 | 6.794028 | 0.00032472 | -5.904e-05 | -1.476e-05 | 0.02411784 | -4.428e-05 | -1.476e-05 | 0.00067896 | 0.0091512 | -0.00035424 | 4.428e-05 | -7.38e-05 | 0.00190404 | 0.17712 | -0.00057564 | 0 | -1.476e-05 | -1.476e-05 | -1.476e-05 | 0 | -1.476e-05 | -1.476e-05 | -1.476e-05 | -1.476e-05 | -1.476e-05 | -1.476e-05 | -1.476e-05 | -1.476e-05 | -5.904e-05 | -4.428e-05 | 0.02131344 | 0.0012546 | -7.38e-05 | -8.856e-05 | -2.952e-05 | 0.06299568 |  |  | 0.00082656 | 0.00092988

## Original ATS Sample Results
Ammonium thiosulfate extraction test – Cuddeback Lake Playa Samples –Batch 34 Filters
Lab ID | Sample | Filter | units | Element | Li | Be | Na | Mg | P | S | Cl | K | Ca | Sc | Ti | V | Cr | Mn | Fe | Co | Ni | Cu | Zn | Ga | Ge | As | Se | Rb | Sr | Y | Zr | Nb | Mo | Ru | Rh | Pd | Ag | In | Sb | Te | Cs | Ba | La | Ce | Pr | Nd | Sm | Eu | Gd | Tb | Dy | Ho | Er | Tm | Yb | Lu | Hf | Ta | W | Re | Os | Ir | Pt | Au | Tl | Bi | Th | U
|  |  |  | A/W | 7 | 9 | 23 | 24 | 31 | 34 | 35 | 39 | 44 | 45 | 47 | 51 | 52 | 55 | 57 | 59 | 60 | 63 | 66 | 71 | 72 | 75 | 78 | 85 | 88 | 89 | 90 | 93 | 95 | 101 | 103 | 105 | 107 | 115 | 121 | 125 | 133 | 137 | 139 | 140 | 141 | 146 | 147 | 153 | 157 | 159 | 163 | 165 | 166 | 169 | 172 | 175 | 178 | 181 | 182 | 185 | 189 | 193 | 195 | 197 | 205 | 209 | 232 | 238
ATS-022 | RRCM-01357 | zinc | g/tonne |  | 9457 | 0.0056 | 18.0425 | 43.085 | 13.2965 | 6.776 | 37.24 | 34.5415 | 15.3755 | -0.01015 | 1.16935 | 0.9296 | 1.61105 | 9.492 | 69.265 | 0.32935 | 2.0321 | null | null | 0.1155 | 0.0084 | -0.14525 | 48.3 | 0.7875 | 8.3965 | 0.0084 | 0.0133 | -0.0007 | 4.004 | 0.00245 | 0.00035 | 0.028 | 40.845 | 0.021 | 0.92015 | 0 | 0.007 | 101.71 | 0.01575 | 0.03465 | 0.00385 | 0.01365 | 0.00245 | 0.0007 | 0.00245 | 0.00035 | 0.00175 | 0.00035 | 0.00035 | 0 | 0.00105 | 0 | 0.0007 | -0.00035 | 0.02275 | 0.00035 | 0 | 0.0014 | 0.00035 | 0.0112 | 0.1071 | 0.0126 | -0.1939 | 1.41015
ATS-022 | RRCM-01357 | zinc | g/tonne |  | 9499 | 0.0063 | 18.382 | 45.815 | 18.34 | 9.9225 | 36.82 | 36.61 | 15.274 | -0.0021 | 1.323 | 0.9688 | 1.7101 | 9.7545 | 72.625 | 0.34475 | 2.0944 | null | null | 0.11935 | 0.0077 | -0.13825 | 50.33 | 0.7875 | 8.3195 | 0.02205 | 0.0133 | -0.0007 | 4.305 | 0.00595 | 0.00105 | 0.0707 | 43.015 | 0.0203 | 0.9086 | 0.01435 | 0.00735 | 101.08 | 0.03955 | 0.08575 | 0.0098 | 0.0364 | 0.00805 | 0.0014 | 0.0049 | 0.00105 | 0.00455 | 0.00105 | 0.00105 | 0.00035 | 0.00245 | 0.00035 | 0.00035 | -0.00035 | 0.0259 | 0.00035 | 0 | 0.00035 | 0.00105 | 0.0336 | 0.1197 | 0.00875 | -0.17465 | 3.9095
ATS-022 | RRCM-01357 | zinc | g/tonne |  | 9548 | 0 | 18.375 | 46.795 | 17.892 | 5.985 | 32.648 | 37.1 | 14.987 | -0.00385 | 1.39965 | 0.98805 | 1.76365 | 10.017 | 73.99 | 0.3626 | 2.16125 | null | null | 0.12355 | 0.0014 | -0.1274 | 50.61 | 0.791 | 8.5855 | 0.0238 | 0.01435 | -0.0007 | 4.403 | 0.0077 | 0.0014 | 0.0581 | 44.345 | 0.021 | 0.93485 | -0.0028 | 0.007 | 102.9 | 0.04165 | 0.09205 | 0.01015 | 0.04025 | 0.00805 | 0.0014 | 0.00735 | 0.00105 | 0.00525 | 0.00105 | 0.00105 | 0.00035 | 0.00245 | 0.00035 | 0.00035 | -0.00035 | 0.0273 | 0.00035 | 0.00035 | 0.00035 | 0.00105 | 0.0336 | 0.1225 | 0.0084 | -0.18515 | 4.319
ATS-023 | RRCM-01358 | zinc | g/tonne |  | 7567 | 0.00595 | 13.139 | 24.7345 | 13.23 | 25.5605 | 16.933 | 26.845 | 125.125 | -0.0105 | 0.63035 | 0.4578 | 4.7285 | 3.514 | 129.85 | 0.43085 | 2.88575 | null | null | 0.09695 | 0.0077 | -0.0791 | 39.865 | 0.6811 | 2.49585 | 0.00945 | 0.0168 | -0.0007 | 2.96135 | 0.0035 | 0.00035 | 0.021 | 21.4445 | 0.007 | 0.99575 | 0.0035 | 0.00525 | 90.405 | 0.0189 | 0.0427 | 0.0049 | 0.01645 | 0.0035 | 0.0007 | 0.00315 | 0.00035 | 0.0021 | 0.00035 | 0.00035 | 0 | 0.0007 | 0 | 0.00035 | -0.00035 | 0.042 | 0.00105 | 0 | 0.00035 | 0.00035 | 0.01225 | 0.23975 | 0.014 | -0.2156 | 0.20545
ATS-023 | RRCM-01358 | zinc | g/tonne |  | 7623 | 0.00315 | 13.209 | 25.914 | 11.263 | 33.327 | 10.3915 | 27.349 | 129.045 | -0.00525 | 0.62195 | 0.47775 | 4.9 | 3.584 | 136.22 | 0.44135 | 3.01315 | null | null | 0.09975 | 0.00945 | -0.0518 | 41.545 | 0.69965 | 2.5935 | 0.0147 | 0.0175 | -0.0007 | 3.15945 | 0.0056 | 0.0007 | 0.042 | 21.581 | 0.007 | 1.05875 | -0.0007 | 0.00455 | 93.555 | 0.0308 | 0.06685 | 0.00735 | 0.02625 | 0.00525 | 0.00105 | 0.0049 | 0.0007 | 0.0035 | 0.0007 | 0.0007 | 0 | 0.0014 | 0.00035 | 0 | -0.00035 | 0.04795 | 0.00105 | 0.00035 | 0 | 0.0007 | 0.0189 | 0.2779 | 0.01435 | -0.2107 | 0.14735
ATS-023 | RRCM-01358 | zinc | g/tonne |  | 7343 | 0 | 13.0725 | 24.745 | 10.423 | 24.395 | 12.1695 | 26.859 | 127.295 | -0.00875 | 0.6797 | 0.46935 | 4.7355 | 3.4874 | 136.71 | 0.42805 | 2.92565 | null | null | 0.09835 | 0.0077 | -0.06895 | 39.795 | 0.69475 | 2.4983 | 0.014 | 0.0175 | -0.0007 | 3.03415 | 0.0056 | 0.0007 | 0.0392 | 20.8285 | 0.00595 | 1.00555 | 0.00525 | 0.00455 | 90.72 | 0.03045 | 0.06755 | 0.007 | 0.0259 | 0.00525 | 0.0014 | 0.00455 | 0.0007 | 0.00385 | 0.0007 | 0.0007 | 0.00035 | 0.00175 | 0 | 0.00035 | -0.00035 | 0.0469 | 0.00105 | 0 | 0 | 0.0007 | 0.01575 | 0.2744 | 0.0133 | -0.2121 | 0.10605
ATS-024 | RRCM-01359 | zinc | g/tonne |  | 6776 | 0 | 14.728 | 14.0175 | 8.2635 | 16.17 | 8.7605 | 19.1555 | 17.2165 | -0.01365 | 0.2149 | 0.14315 | 0.32305 | 2.38525 | 142.31 | 0.1022 | 2.2148 | null | null | 0.13825 | 0.01295 | -0.1862 | 34.7025 | 0.74025 | 1.5155 | 0.0021 | 0.00455 | -0.0007 | 0.65065 | 0.0021 | 0.00035 | 0.0042 | 17.556 | 0.00245 | 0.22085 | -0.00105 | 0.00315 | 95.48 | 0.0028 | 0.007 | 0.0007 | 0.0028 | 0.0007 | 0 | 0.00035 | 0 | 0.00035 | 0 | 0 | 0 | 0.00035 | 0 | 0 | -0.00035 | 0.0063 | 0.00035 | 0 | 0 | 0 | -0.00035 | 0.1932 | 0.00385 | -0.2275 | 0.1162
ATS-024 | RRCM-01359 | zinc | g/tonne |  | 6667.5 | 0 | 14.637 | 14.042 | 9.324 | 25.662 | 9.3905 | 19.1415 | 16.5375 | -0.00875 | 0.19705 | 0.14595 | 0.322 | 2.41465 | 143.465 | 0.1022 | 2.2057 | null | null | 0.13615 | 0.0147 | -0.18935 | 36.575 | 0.7588 | 1.52075 | 0.00315 | 0.0035 | -0.0007 | 0.64085 | 0.0049 | 0.0007 | 0.0245 | 17.514 | 0.00245 | 0.2254 | 0.0007 | 0.00245 | 95.795 | 0.00595 | 0.0133 | 0.0014 | 0.00525 | 0.00105 | 0.00035 | 0.0007 | 0 | 0.00105 | 0.00035 | 0.00035 | 0 | 0.00035 | 0 | 0 | -0.00035 | 0.00385 | 0 | 0 | 0 | 0.0007 | 0.01155 | 0.1939 | 0.00385 | -0.22225 | 0.23555
ATS-024 | RRCM-01359 | zinc | g/tonne |  | 6741 | 0 | 14.623 | 13.979 | 10.6575 | 18.9805 | 11.711 | 18.8965 | 16.9155 | -0.0105 | 0.17955 | 0.1414 | 0.31395 | 2.4024 | 147.98 | 0.1022 | 2.20535 | null | null | 0.13965 | 0.0147 | -0.17885 | 34.86 | 0.7567 | 1.498 | 0.0035 | 0.0035 | -0.0007 | 0.62755 | 0.00525 | 0.0007 | 0.0224 | 17.577 | 0.0021 | 0.2247 | -0.00105 | 0.00175 | 97.475 | 0.0056 | 0.0126 | 0.0014 | 0.0056 | 0.0014 | 0.00035 | 0.0014 | 0 | 0.00105 | 0.00035 | 0.00035 | 0 | 0.00035 | 0 | 0 | -0.00035 | 0.00455 | 0 | 0 | 0 | 0.00035 | 0.01435 | 0.19915 | 0.0035 | -0.224 | 0.2478
ATS-025 | RRCM-01360 | zinc | g/tonne |  | 6926.5 | 0 | 13.146 | 37.1 | 11.7425 | 34.1705 | 10.85 | 54.845 | 18.3995 | -0.01365 | 0.5369 | 0.5404 | 1.5092 | 2.1546 | 337.155 | 0.12565 | 0.73255 | null | null | 0.10115 | 0.02415 | -0.16065 | 64.645 | 0.8085 | 2.8581 | 0.00735 | 0.0105 | -0.0007 | 2.29215 | 0.00385 | 0.0007 | -0.0035 | 21.553 | 0.00175 | 0.11235 | 0.00315 | 0.00525 | 96.565 | 0.0133 | 0.028 | 0.0028 | 0.01155 | 0.00245 | 0.00035 | 0.0021 | 0.00035 | 0.0014 | 0.00035 | 0.00035 | 0 | 0.0007 | 0 | 0.00035 | -0.00035 | 0.03605 | 0.0014 | 0 | 0 | 0 | 0.00595 | 0.55825 | 0.00945 | -0.22925 | 0.37555
ATS-025 | RRCM-01360 | zinc | g/tonne |  | 6604.5 | 0.0021 | 12.7785 | 36.645 | 10.6785 | 36.155 | 10.752 | 55.44 | 17.3215 | -0.00665 | 0.64365 | 0.51135 | 1.4882 | 2.1364 | 334.425 | 0.1232 | 0.7413 | null | null | 0.0966 | 0.02205 | -0.16835 | 67.445 | 0.7882 | 2.8679 | 0.01435 | 0.01015 | -0.0007 | 2.4325 | 0.0119 | 0.0014 | 0.02485 | 21.6265 | 0.0021 | 0.1099 | 0.0035 | 0.00455 | 94.08 | 0.02765 | 0.06125 | 0.0063 | 0.02485 | 0.00455 | 0.00105 | 0.0042 | 0.0007 | 0.0035 | 0.0007 | 0.0007 | 0.00035 | 0.0014 | 0.00035 | 0.00035 | -0.00035 | 0.03885 | 0.0014 | 0.00035 | 0.00035 | 0.0007 | 0.02415 | 0.60305 | 0.0098 | -0.22085 | 0.89075
ATS-025 | RRCM-01360 | zinc | g/tonne |  | 6499.5 | 0 | 12.8205 | 35.14 | 9.758 | 30.898 | 8.9565 | 52.92 | 16.128 | -0.00595 | 0.595 | 0.4977 | 1.45005 | 2.04995 | 333.13 | 0.11515 | 0.68775 | null | null | 0.0973 | 0.0196 | -0.1603 | 62.545 | 0.78925 | 2.7685 | 0.0161 | 0.00875 | -0.0007 | 2.3681 | 0.0105 | 0.0014 | 0.0287 | 20.7725 | 0.0021 | 0.10325 | 0.00315 | 0.00385 | 93.87 | 0.0287 | 0.06125 | 0.00665 | 0.0259 | 0.00525 | 0.0014 | 0.0035 | 0.0007 | 0.0035 | 0.0007 | 0.0007 | 0.00035 | 0.00175 | 0.00035 | 0.00035 | -0.00035 | 0.03815 | 0.00105 | 0 | 0 | 0.00105 | 0.0259 | 0.5943 | 0.00945 | -0.22225 | 0.9401
ATS-026 | RRCM-01361 | zinc | g/tonne |  | 6247.5 | 0.0035 | 13.93 | 32.6865 | 20.9475 | -0.7203 | 11.6865 | 24.6435 | 145.985 | -0.0133 | 0.41265 | 0.48335 | 2.37055 | 3.78 | 152.11 | 0.4004 | 1.19105 | null | null | 0.09345 | 0.01085 | -0.2254 | 54.18 | 0.8134 | 2.9463 | 0.00525 | 0.0042 | -0.0007 | 3.787 | 0.00385 | 0.00035 | -0.0035 | 461.65 | 0.01995 | 2.1168 | 0.00455 | 0.00315 | 97.51 | 0.00945 | 0.01925 | 0.00245 | 0.00875 | 0.00175 | 0.00035 | 0.00175 | 0.00035 | 0.0014 | 0.00035 | 0.00035 | 0 | 0.0007 | 0 | 0.00035 | -0.00035 | 0.09695 | 0.00035 | 0 | 0 | 0 | 0.01785 | 0.39305 | 0.01855 | -0.2289 | 0.28805
ATS-026 | RRCM-01361 | zinc | g/tonne |  | 6114.5 | 0.0035 | 13.6955 | 33.1835 | 19.985 | 2.8112 | 13.755 | 25.0705 | 140.525 | -0.01015 | 0.4368 | 0.47355 | 2.394 | 3.8185 | 148.365 | 0.3983 | 1.2264 | null | null | 0.0938 | 0.01085 | -0.22645 | 53.83 | 0.79975 | 2.9582 | 0.0105 | 0.00455 | -0.0007 | 4.088 | 0.0084 | 0.0014 | 0.028 | 480.55 | 0.02135 | 2.13885 | -0.00035 | 0.00315 | 96.215 | 0.01855 | 0.0406 | 0.00455 | 0.01785 | 0.00385 | 0.00105 | 0.00385 | 0.00035 | 0.00245 | 0.00035 | 0.00035 | 0.00035 | 0.0014 | 0.00035 | 0 | -0.00035 | 0.10255 | 0.00035 | 0.00035 | 0 | 0.00035 | 0.05355 | 0.40915 | 0.01925 | -0.2233 | 0.5971
ATS-026 | RRCM-01361 | zinc | g/tonne |  | 6006 | 0 | 13.405 | 32.2315 | 22.204 | 0.89285 | 12.1205 | 23.772 | 138.425 | -0.00805 | 0.4158 | 0.4697 | 2.31035 | 3.731 | 145.88 | 0.3906 | 1.2019 | null | null | 0.08995 | 0.0133 | -0.2254 | 54.005 | 0.7875 | 2.9309 | 0.01085 | 0.00315 | -0.0007 | 3.976 | 0.00945 | 0.0014 | 0.0294 | 470.05 | 0.0217 | 2.0839 | 0.0042 | 0.0028 | 95.235 | 0.0203 | 0.04235 | 0.00525 | 0.021 | 0.0042 | 0.0007 | 0.0035 | 0.00035 | 0.00315 | 0.00035 | 0.00035 | 0.00035 | 0.00105 | 0.00035 | 0.00035 | -0.00035 | 0.10395 | 0.00035 | 0.00035 | 0 | 0.0007 | 0.05845 | 0.3955 | 0.01855 | -0.2219 | 0.6314
ATS-027 | RRCM-01362 | zinc | g/tonne |  | 8025.5 | 0.0049 | 17.136 | 113.925 | 40.635 | 17.2655 | 23.828 | 104.125 | 35.49 | -0.0119 | 1.561 | 10.8885 | 4.3155 | 3.07895 | 74.13 | 0.42105 | 1.4644 | null | null | 0.1071 | 0.00595 | -0.19775 | 75.425 | 0.5887 | 4.3575 | 0.02205 | 0.01015 | -0.0007 | 18.6585 | 0.00665 | 0.00105 | -0.0028 | 71.89 | 0.00455 | 1.5162 | -0.0028 | 0.00805 | 413 | 0.04025 | 0.08225 | 0.0098 | 0.03605 | 0.007 | 0.0014 | 0.00595 | 0.0007 | 0.00455 | 0.0007 | 0.0007 | 0.00035 | 0.00245 | 0.00035 | 0.00035 | -0.00035 | 0.1211 | 0.00035 | 0.00035 | 0 | 0 | 0.0231 | 0.39655 | 0.0154 | -0.2233 | 5.8905
ATS-027 | RRCM-01362 | zinc | g/tonne |  | 7899.5 | 0.0091 | 16.989 | 106.715 | 34.055 | 23.156 | 7.973 | 92.925 | 35.77 | -0.0049 | 1.3013 | 10.178 | 4.0775 | 2.8903 | 76.79 | 0.41055 | 1.41015 | null | null | 0.1106 | 0.0049 | -0.18655 | 70.84 | 0.58625 | 4.214 | 0.04375 | 0.01015 | -0.0007 | 18.83 | 0.01435 | 0.0021 | 0.02065 | 65.135 | 0.00385 | 1.4476 | 0.00385 | 0.007 | 412.3 | 0.0812 | 0.1652 | 0.01925 | 0.07105 | 0.014 | 0.0028 | 0.01225 | 0.00175 | 0.01155 | 0.00175 | 0.00175 | 0.0007 | 0.00455 | 0.0007 | 0.00035 | -0.00035 | 0.1225 | 0.0007 | 0.00035 | 0 | 0.0007 | 0.05635 | 0.3969 | 0.01365 | -0.2086 | 13.0935
ATS-027 | RRCM-01362 | zinc | g/tonne |  | 8165.5 | 0.0126 | 17.3985 | 118.265 | 41.475 | 25.5955 | 16.1945 | 101.99 | 37.765 | -0.00175 | 1.6072 | 11.277 | 4.501 | 3.23855 | 79.555 | 0.448 | 1.5491 | null | null | 0.1043 | 0.0063 | -0.19215 | 79.205 | 0.60795 | 4.641 | 0.04655 | 0.01365 | -0.0007 | 20.6465 | 0.0147 | 0.00175 | 0.0182 | 71.12 | 0.00525 | 1.5715 | 0.0042 | 0.00945 | 425.25 | 0.08225 | 0.1687 | 0.0196 | 0.07 | 0.0147 | 0.0028 | 0.01225 | 0.00175 | 0.01015 | 0.00175 | 0.00175 | 0.00105 | 0.0042 | 0.0007 | 0.0007 | -0.00035 | 0.14175 | 0.0007 | 0.00035 | 0 | 0.00035 | 0.05775 | 0.42735 | 0.01575 | -0.2072 | 13.496
ATS-028 | RRCM-01363 | zinc | g/tonne |  | 7066.5 | 0 | 15.603 | 32.452 | 41.37 | 112.56 | 15.05 | 34.566 | 10.6505 | -0.0112 | 0.5271 | 8.1655 | 1.44235 | 1.19875 | 272.265 | 0.4683 | 1.86235 | null | null | 0.16065 | 0.02555 | -0.1008 | 53.13 | 0.8393 | 1.93935 | 0.00875 | 0.00945 | -0.0007 | 30.0615 | 0.0042 | 0.0007 | -0.0063 | 34.7375 | 0.0742 | 1.3818 | -0.00035 | 0.00245 | 184.765 | 0.0161 | 0.0336 | 0.00385 | 0.01505 | 0.00315 | 0.0007 | 0.00245 | 0.00035 | 0.0021 | 0.00035 | 0.00035 | 0 | 0.00105 | 0 | 0.00035 | -0.00035 | 0.15925 | 0.0014 | 0 | 0 | 0 | 0.02835 | 0.38675 | 0.0119 | -0.2261 | 5.8835
ATS-028 | RRCM-01363 | zinc | g/tonne |  | 6667.5 | 0 | 14.9415 | 32.466 | 37.38 | 82.11 | 12.992 | 34.055 | 10.339 | -0.0084 | 0.4732 | 8.2075 | 1.4294 | 1.169 | 263.165 | 0.46375 | 1.89 | null | null | 0.1638 | 0.01995 | -0.0959 | 55.475 | 0.80325 | 1.96875 | 0.0161 | 0.0098 | -0.0007 | 31.682 | 0.00875 | 0.00105 | 0.01715 | 34.9895 | 0.0805 | 1.43885 | -0.00035 | 0.00245 | 177.8 | 0.03045 | 0.0658 | 0.0077 | 0.0294 | 0.0063 | 0.00105 | 0.0056 | 0.0007 | 0.0035 | 0.0007 | 0.0007 | 0.00035 | 0.00175 | 0.00035 | 0.00035 | -0.00035 | 0.17745 | 0.00175 | 0 | 0 | 0.00035 | 0.07035 | 0.42 | 0.01225 | -0.21945 | 12.201
ATS-028 | RRCM-01363 | zinc | g/tonne |  | 6604.5 | 0.00315 | 14.8505 | 31.605 | 39.34 | 81.305 | 12.572 | 32.6935 | 9.3485 | -0.00735 | 0.48055 | 7.868 | 1.37165 | 1.1536 | 268.38 | 0.4452 | 1.8207 | null | null | 0.1519 | 0.0224 | -0.07875 | 52.08 | 0.8162 | 1.9173 | 0.01715 | 0.00945 | -0.0007 | 31.227 | 0.0091 | 0.0014 | 0.01155 | 33.4495 | 0.0798 | 1.39055 | 0.00595 | 0.00245 | 179.76 | 0.0315 | 0.0686 | 0.0084 | 0.02835 | 0.007 | 0.00105 | 0.0056 | 0.0007 | 0.0042 | 0.0007 | 0.0007 | 0.00035 | 0.0021 | 0.00035 | 0.00035 | -0.00035 | 0.1757 | 0.0014 | 0.00035 | 0 | 0.0007 | 0.06685 | 0.42245 | 0.0119 | -0.21875 | 13.0375
ATS-029 | RRCM-01364 | copper | g/tonne |  | 5978 | 0.0014 | 10.899 | 9.6425 | 2.4185 | -1.36395 | 7.0455 | 10.4965 | 13.3665 | -0.01715 | 0.0903 | 0.0371 | 0.1001 | 0.2513 | 172.62 | 0.02135 | 0.63665 | null | null | 0.0847 | 0.01225 | -0.2401 | 0.0882 | 0.5544 | 0.40075 | 0.00245 | 0.0035 | -0.0007 | 0.67515 | 0.00035 | 0.00945 | 0.0742 | 44.765 | 0.0126 | 0.742 | 0.02415 | 0.0014 | 81.34 | 0.0049 | 0.00735 | 0.00105 | 0.0042 | 0.0007 | 0 | 0.0007 | 0 | 0.0007 | 0 | 0 | 0 | 0.00035 | 0 | 0 | -0.00035 | 0.01295 | 0 | 0 | 0.00035 | 0.0021 | 0.04375 | 0.05145 | 0.04235 | -0.23065 | 0.4459
ATS-029 | RRCM-01364 | copper | g/tonne |  | 6065.5 | 0 | 11.06 | 9.401 | 2.56235 | 0.13405 | 16.0545 | 10.1745 | 13.3035 | -0.01365 | 0.09485 | 0.03745 | 0.10325 | 0.245 | 178.395 | 0.0217 | 0.64295 | null | null | 0.08505 | 0.0119 | -0.245 | 0.22785 | 0.5649 | 0.3878 | 0.0049 | 0.0021 | -0.0007 | 0.26005 | 0.00105 | 0.01925 | 0.2219 | 44.275 | 0.0112 | 0.7434 | 0.03955 | 0.00105 | 83.125 | 0.00945 | 0.0147 | 0.0021 | 0.0091 | 0.0014 | 0.00035 | 0.00175 | 0 | 0.00175 | 0.00035 | 0.00035 | 0 | 0.00035 | 0 | 0 | -0.00035 | 0.00525 | 0 | 0 | 0.00035 | 0.00665 | 0.1169 | 0.0371 | 0.04305 | -0.2275 | 0.3178
ATS-029 | RRCM-01364 | copper | g/tonne |  | 5946.5 | 0 | 10.899 | 9.471 | 2.6754 | -1.9446 | 5.5685 | 9.954 | 14.245 | -0.01295 | 0.09415 | 0.0322 | 0.0994 | 0.24535 | 179.97 | 0.02135 | 0.61845 | null | null | 0.0847 | 0.01645 | -0.23555 | 0.13755 | 0.57785 | 0.38045 | 0.0049 | 0.0021 | -0.0007 | 0.15015 | 0.00105 | 0.0217 | 0.2541 | 42.98 | 0.00945 | 0.70945 | 0.0385 | 0.00105 | 82.285 | 0.01015 | 0.0161 | 0.00245 | 0.0084 | 0.00105 | 0.00035 | 0.00175 | 0.00035 | 0.0014 | 0.00035 | 0.00035 | 0 | 0.00035 | 0 | 0 | -0.00035 | 0.0014 | 0 | -0.00035 | 0.00035 | 0.00595 | 0.1386 | 0.03045 | 0.04305 | -0.22715 | 0.1876
ATS-030 | RRCM-01365 | copper | g/tonne |  | 6748 | 0 | 12.068 | 10.08 | 3.0562 | 0.63665 | 16.0195 | 10.976 | 32.3295 | -0.0168 | 0.0651 | 0.29785 | 0.09345 | 0.1603 | 499.1 | 0.0231 | 0.54495 | null | null | 0.0959 | 0.02905 | -0.2205 | 0.36295 | 0.6363 | 0.49 | 0.0014 | 0.00105 | -0.0007 | 0.09555 | 0.00035 | 0.014 | 0.11795 | 44.31 | 0.00385 | 0.7651 | 0.02555 | 0.0007 | 96.46 | 0.0035 | 0.00525 | 0.00105 | 0.0028 | 0.0007 | 0 | 0.00035 | 0 | 0.00035 | 0 | 0 | 0 | 0 | 0 | 0 | -0.00035 | -0.00105 | 0 | 0 | 0.00035 | 0.00245 | 0.0742 | 0.035 | 0.0455 | -0.23275 | 0.0476
ATS-030 | RRCM-01365 | copper | g/tonne |  | 6604.5 | 0 | 11.732 | 10.5805 | 3.09575 | 5.992 | 7.0245 | 10.99 | 32.9875 | -0.01575 | 0.05565 | 0.29715 | 0.0994 | 0.1687 | 514.15 | 0.0238 | 0.56805 | null | null | 0.09625 | 0.0301 | -0.22155 | 0.22645 | 0.65135 | 0.48545 | 0.00315 | 0.0014 | -0.0007 | 0.07035 | 0.00105 | 0.02695 | 0.21385 | 45.955 | 0.0035 | 0.7651 | 0.04795 | 0.00105 | 95.725 | 0.00735 | 0.01085 | 0.00175 | 0.00735 | 0.00105 | 0.00035 | 0.00105 | 0 | 0.00105 | 0 | 0 | 0 | 0.00035 | 0 | 0 | -0.00035 | -0.0014 | 0 | 0 | 0.00035 | 0.0035 | 0.1379 | 0.03815 | 0.0497 | -0.2303 | 0.0763
ATS-030 | RRCM-01365 | copper | g/tonne |  | 6646.5 | 0 | 11.914 | 11.144 | 3.0835 | 3.745 | 1.2894 | 11.5255 | 33.5755 | -0.01575 | 0.08085 | 0.2968 | 0.10465 | 0.175 | 522.2 | 0.0245 | 0.5537 | null | null | 0.0966 | 0.0294 | -0.2198 | 0.2681 | 0.6489 | 0.483 | 0.00315 | 0.00105 | -0.0007 | 0.0672 | 0.0007 | 0.0301 | 0.22015 | 46.06 | 0.00315 | 0.76195 | 0.0245 | 0.00105 | 96.705 | 0.00805 | 0.0112 | 0.00175 | 0.007 | 0.00105 | 0.00035 | 0.00105 | 0 | 0.00105 | 0 | 0 | 0 | 0.00035 | 0 | 0 | -0.00035 | -0.00245 | 0 | 0 | 0 | 0.0035 | 0.13265 | 0.03955 | 0.05285 | -0.2303 | 0.07
ATS-031 | RRCM-01366 | copper | g/tonne |  | 6975.5 | 0 | 4.1055 | 9.4465 | 5.523 | 13.5065 | 11.6655 | 13.4855 | 429.8 | -0.01575 | 0.36505 | 0.1848 | 0.1624 | 0.2814 | 222.11 | 0.02345 | 0.3654 | null | null | 0.07875 | 0.00875 | -0.19845 | 1.56835 | 0.72135 | 0.35595 | 0.0028 | 0.00385 | -0.0007 | 0.04865 | 0 | 0.0112 | 0.10675 | 45.955 | 0.00455 | 0.51135 | 0.01855 | 0.00105 | 94.36 | 0.00525 | 0.00875 | 0.00105 | 0.00385 | 0.0007 | 0 | 0.0007 | 0 | 0.00035 | 0 | 0 | 0 | 0.00035 | 0 | 0 | -0.00035 | -0.0007 | 0 | 0 | 0.00035 | 0.00175 | 0.1281 | 0.07735 | 0.03815 | -0.2282 | 0.02975
ATS-031 | RRCM-01366 | copper | g/tonne |  | 6730.5 | 0 | 3.808 | 9.989 | 6.328 | 24.584 | 3.8815 | 14.182 | 427.35 | -0.01295 | 0.3304 | 0.20545 | 0.1715 | 0.2884 | 224.91 | 0.02765 | 0.4018 | null | null | 0.07455 | 0.0112 | -0.1981 | 1.55155 | 0.73325 | 0.37555 | 0.0042 | 0.00385 | -0.0007 | 0.04025 | 0.0007 | 0.0168 | 0.18725 | 47.95 | 0.0056 | 0.5173 | 0.0182 | 0.00105 | 92.54 | 0.0077 | 0.0133 | 0.00175 | 0.0063 | 0.00105 | 0.00035 | 0.00105 | 0 | 0.00105 | 0 | 0 | 0 | 0.0007 | 0 | 0 | -0.00035 | -0.0014 | 0 | 0 | 0 | 0.0042 | 0.20755 | 0.08645 | 0.03885 | -0.224 | 0.0371
ATS-031 | RRCM-01366 | copper | g/tonne |  | 6730.5 | 0 | 3.857 | 9.457 | 6.1425 | 4.1055 | 2.4115 | 13.2545 | 430.5 | -0.01365 | 0.35525 | 0.18585 | 0.1582 | 0.26145 | 226.17 | 0.0259 | 0.36155 | null | null | 0.08085 | 0.01155 | -0.1876 | 1.2096 | 0.73465 | 0.3668 | 0.00455 | 0.00385 | -0.0007 | 0.0357 | 0.00035 | 0.0168 | 0.1792 | 44.905 | 0.00455 | 0.50715 | 0.01925 | 0.0007 | 92.54 | 0.0084 | 0.01365 | 0.00175 | 0.0063 | 0.0014 | 0.00035 | 0.00105 | 0 | 0.00105 | 0.00035 | 0.00035 | 0 | 0.00035 | 0 | 0.00035 | -0.00035 | -0.00035 | 0 | -0.00035 | 0.00035 | 0.0035 | 0.22925 | 0.0847 | 0.0378 | -0.224 | 0.035
ATS-032 | RRCM-01367 | copper | g/tonne |  | 6328 | 0 | 3.927 | 7.665 | 1.8298 | 3.32465 | 4.3225 | 7.868 | 9.842 | -0.01505 | 0.0448 | 0.0462 | 0.2009 | 0.17675 | 216.02 | 0.0133 | 0.2296 | null | null | 0.091 | 0.01645 | -0.2394 | 0.11025 | 0.6146 | 0.4879 | 0.0007 | 0.0056 | -0.0007 | 0.0455 | 0.00035 | 0.00665 | 0.09625 | 17.759 | 0.00315 | 0.29295 | 0.00735 | 0.00035 | 96.215 | 0.00105 | 0.0021 | 0 | 0.0007 | 0 | 0 | 0 | 0 | 0 | 0 | 0 | 0 | 0 | 0 | 0 | -0.00035 | 0.0035 | 0 | -0.00035 | 0.00035 | 0.00175 | 0.1491 | 0.0315 | 0.0252 | -0.22925 | 0.01085
ATS-032 | RRCM-01367 | copper | g/tonne |  | 6216 | 0 | 3.829 | 7.385 | 1.2565 | 5.4705 | 1.7472 | 7.511 | 9.471 | -0.01505 | 0.06755 | 0.0441 | 0.19145 | 0.168 | 216.545 | 0.0126 | 0.22295 | null | null | 0.09135 | 0.0126 | -0.2436 | 0.0252 | 0.6216 | 0.46165 | 0.0007 | 0.0049 | -0.0007 | 0.0385 | 0.00035 | 0.0105 | 0.1554 | 15.7115 | 0.0028 | 0.28665 | 0.01015 | 0.00035 | 94.36 | 0.0014 | 0.0035 | 0.00035 | 0.0014 | 0.00035 | 0 | 0.00035 | 0 | 0.00035 | 0 | 0 | 0 | 0 | 0 | 0 | -0.00035 | 0.00315 | 0 | -0.00035 | 0.00035 | 0.0035 | 0.20405 | 0.02625 | 0.02485 | -0.2275 | 0.014
ATS-032 | RRCM-01367 | copper | g/tonne |  | 6090 | 0 | 3.808 | 7.217 | 0.95795 | 5.5265 | 2.72195 | 7.5425 | 9.849 | -0.014 | 0.0532 | 0.0518 | 0.19845 | 0.1736 | 218.995 | 0.0147 | 0.21945 | null | null | 0.0938 | 0.01575 | -0.2457 | 0.09415 | 0.62755 | 0.49105 | 0.00105 | 0.00385 | -0.0007 | 0.035 | 0.00035 | 0.01085 | 0.15645 | 15.442 | 0.0028 | 0.29435 | 0.0133 | 0.0007 | 94.605 | 0.0014 | 0.0035 | 0.00035 | 0.00105 | 0.00035 | 0 | 0.00035 | 0 | 0.00035 | 0 | 0 | 0 | 0 | 0 | 0 | -0.00035 | 0.0042 | 0 | -0.00035 | 0.00035 | 0.0028 | 0.2002 | 0.0252 | 0.0252 | -0.2289 | 0.0126
ATS-033 | RRCM-01368 | copper | g/tonne |  | 6702.5 | 0.00385 | 9.8245 | 49.98 | 23.317 | 4.347 | 0.40565 | 48.16 | 8.1095 | -0.01365 | 0.84665 | 1.2292 | 10.6785 | 1.95965 | 151.62 | 0.21035 | 1.4658 | null | null | 0.1225 | 0.01365 | -0.24675 | 8.5575 | 0.8778 | 6.482 | 0.0175 | 0.01505 | -0.00035 | 0.2387 | 0.00035 | 0.0098 | 0.0959 | 453.6 | 0.1953 | 8.113 | 0.0511 | 0.0056 | 128.345 | 0.0301 | 0.0763 | 0.0084 | 0.02905 | 0.00525 | 0.00105 | 0.00595 | 0.0007 | 0.00455 | 0.0007 | 0.0007 | 0.00035 | 0.0021 | 0.00035 | 0.00035 | -0.00035 | 0.2835 | 0.00035 | 0 | 0.00035 | 0.00175 | 0.2779 | 1.0486 | 0.1386 | -0.2184 | 0.50925
ATS-033 | RRCM-01368 | copper | g/tonne |  | 6590.5 | 0 | 9.632 | 47.845 | 19.46 | 1.59425 | 2.2981 | 46.095 | 8.7885 | -0.00665 | 0.79975 | 1.1746 | 10.2865 | 1.9005 | 155.155 | 0.2009 | 1.4021 | null | null | 0.1316 | 0.01715 | -0.2464 | 8.232 | 0.90125 | 6.2335 | 0.0273 | 0.01575 | -0.00035 | 0.2408 | 0.0007 | 0.01505 | 0.154 | 452.2 | 0.19285 | 8.134 | 0.07735 | 0.0056 | 128.38 | 0.0462 | 0.119 | 0.01225 | 0.0455 | 0.0091 | 0.00175 | 0.00875 | 0.00105 | 0.00735 | 0.0014 | 0.0014 | 0.00035 | 0.00315 | 0.00035 | 0.00035 | -0.00035 | 0.3052 | 0.00035 | 0.00035 | 0.00035 | 0.0021 | 0.5761 | 1.16865 | 0.14175 | -0.2016 | 0.8862
ATS-033 | RRCM-01368 | copper | g/tonne |  | 6622 | 0.00665 | 9.779 | 48.02 | 18.9455 | 8.4735 | -0.08855 | 46.375 | 9.163 | -0.00455 | 0.8967 | 1.19805 | 10.479 | 1.94425 | 159.775 | 0.2142 | 1.4294 | null | null | 0.14 | 0.014 | -0.2464 | 8.0885 | 0.9142 | 6.468 | 0.0273 | 0.01925 | -0.00035 | 0.25655 | 0.00105 | 0.01435 | 0.1456 | 476.35 | 0.21175 | 8.7045 | 0.0476 | 0.0063 | 130.305 | 0.0455 | 0.1148 | 0.01155 | 0.0462 | 0.00805 | 0.0021 | 0.0091 | 0.00105 | 0.007 | 0.0014 | 0.0014 | 0.0007 | 0.0028 | 0.00035 | 0.0007 | -0.00035 | 0.33425 | 0.00035 | 0.00035 | 0.00035 | 0.0021 | 0.66885 | 1.3223 | 0.1512 | -0.2023 | 0.8792
ATS-034 | RRCM-01369 | copper | g/tonne |  | 8361.5 | 0.01505 | 0.2576 | 50.19 | 15.8795 | 3.808 | 3.01175 | 45.745 | 119.175 | -0.0119 | 1.44305 | 3.5385 | 14.007 | 2.17315 | 1597.4 | 0.24325 | 4.9105 | null | null | 0.2205 | 0.13965 | -0.19565 | 11.235 | -0.0056 | 2.9736 | 0.02625 | 0.02205 | -0.0007 | 0.95585 | 0.00035 | 0.01365 | 0.1092 | 279.965 | 0.3374 | 6.1705 | 0.0609 | 0.00875 | 32.8545 | 0.05145 | 0.10745 | 0.0126 | 0.0441 | 0.00875 | 0.00175 | 0.0077 | 0.00105 | 0.007 | 0.00105 | 0.00105 | 0.00035 | 0.00315 | 0.00035 | 0.00035 | -0.00035 | 0.1274 | 0.00245 | 0 | 0.00035 | 0.0014 | 0.52325 | 1.5043 | 0.15295 | -0.21875 | 0.99225
ATS-034 | RRCM-01369 | copper | g/tonne |  | 8060.5 | 0.0154 | 0.18375 | 48.755 | 16.933 | 2.10805 | 8.7815 | 44.66 | 114.24 | -0.007 | 1.67195 | 3.542 | 13.769 | 2.08565 | 1572.2 | 0.2478 | 4.7565 | null | null | 0.21665 | 0.1456 | -0.2009 | 11.2525 | -0.0077 | 3.0191 | 0.0385 | 0.02275 | -0.0007 | 1.00555 | 0.0014 | 0.02135 | 0.1687 | 290.64 | 0.3507 | 6.335 | 0.1015 | 0.0091 | 31.451 | 0.0763 | 0.1645 | 0.01855 | 0.0679 | 0.01225 | 0.0028 | 0.0126 | 0.0014 | 0.01015 | 0.00175 | 0.00175 | 0.0007 | 0.0042 | 0.0007 | 0.00105 | -0.00035 | 0.13545 | 0.00245 | -0.00035 | 0.00035 | 0.00175 | 0.80745 | 1.7178 | 0.16415 | -0.2093 | 1.5715
ATS-034 | RRCM-01369 | copper | g/tonne |  | 8190 | 0.0119 | 0.1267 | 44.66 | 14.6405 | 5.047 | 11.34 | 41.895 | 119.175 | -0.0105 | 1.26875 | 3.34565 | 13.1985 | 2.01355 | 1603.35 | 0.23905 | 4.592 | null | null | 0.21945 | 0.1421 | -0.2009 | 10.1885 | -0.00805 | 2.90885 | 0.03745 | 0.02415 | -0.0007 | 1.0108 | 0.0007 | 0.02065 | 0.154 | 292.705 | 0.3507 | 6.2615 | 0.07875 | 0.00875 | 32.34 | 0.07665 | 0.1638 | 0.01855 | 0.07 | 0.0112 | 0.0028 | 0.01225 | 0.00175 | 0.01015 | 0.0021 | 0.0021 | 0.00105 | 0.00455 | 0.0007 | 0.0007 | -0.00035 | 0.13755 | 0.0021 | -0.00035 | 0.00035 | 0.00175 | 0.87675 | 1.7815 | 0.16835 | -0.20895 | 1.62645
ATS-035 | RRCM-01384 | zinc | g/tonne |  | 8.4875 | 0.0105 | -1.49625 | 45.85 | 5.152 | -7.0175 | -5.2745 | 25.2805 | 0.0651 | -0.0154 | 0.27055 | 0.5075 | 0.47005 | 0.57155 | 6.7025 | 0.06825 | 1.4588 | null | null | -0.01575 | -0.0119 | -0.26495 | 1.1704 | -0.01645 | 1.3636 | 0.014 | 0.00595 | -0.0007 | 0.1652 | 0.00175 | 0.08155 | 0.4214 | 71.61 | 0.1883 | 3.927 | 0.08575 | 0.00385 | -0.0154 | 0.0147 | 0.03185 | 0.0035 | 0.01505 | 0.00245 | 0.0007 | 0.00315 | 0.00035 | 0.00315 | 0.00035 | 0.00035 | 0.00035 | 0.0014 | 0.00035 | 0.00035 | -0.00035 | 0.00385 | 0.00035 | 0 | 0.00035 | 0.00175 | 0.8148 | 0.21175 | 0.12775 | -0.23345 | 0.33425
ATS-035 | RRCM-01384 | zinc | g/tonne |  | 4.963 | 0 | -1.58725 | 38.675 | 5.621 | 3.5455 | -3.864 | 22.225 | 0.0756 | -0.0161 | 0.23975 | 0.4662 | 0.43925 | 0.5292 | 3.759 | 0.0658 | 1.36465 | null | null | -0.0161 | -0.01225 | -0.26635 | 1.16935 | -0.0168 | 1.42065 | 0.0182 | 0.00735 | -0.0007 | 0.16415 | 0.0028 | 0.12215 | 0.6391 | 73.92 | 0.1981 | 4.319 | 0.0658 | 0.0042 | -0.01785 | 0.0224 | 0.04585 | 0.0049 | 0.0175 | 0.00385 | 0.00105 | 0.00385 | 0.0007 | 0.00315 | 0.0007 | 0.0007 | 0.00035 | 0.00245 | 0.00035 | 0.0007 | -0.00035 | 0.0014 | 0 | 0.00035 | 0.00035 | 0.0014 | 1.01255 | 0.24325 | 0.1589 | -0.2324 | 0.5187
ATS-035 | RRCM-01384 | zinc | g/tonne |  | 3.8955 | 0 | -1.55225 |  | 2.41535 | -2.81995 | -4.6865 | 22.8935 | 0.0749 | -0.0133 | 0.19145 | 0.5194 | 0.46795 | 0.55125 | 2.3254 | 0.0651 | 1.47455 | null | null | -0.0161 | -0.01225 | -0.26495 | 0.6636 | -0.01715 | 1.5407 | 0.0189 | 0.0056 | -0.0007 | 0.17465 | 0.0014 | 0.1232 | 0.63735 | 86.94 | 0.2282 | 5.18 | 0.0175 | 0.00105 | -0.0434 | 0.01995 | 0.0441 | 0.0049 | 0.0196 | 0.0035 | 0.00105 | 0.00315 | 0.0007 | 0.00315 | 0.0007 | 0.0007 | 0.00035 | 0.0021 | 0.00035 | 0.0007 | -0.00035 | 0.0063 | 0.00035 | 0 | 0.00035 | 0.00175 | 0.92645 | 0.30065 | 0.2114 | -0.2324 | 0.53585

## Averaged ATS Sample Results
Ammonium thiosulfate extraction test – Cuddeback Lake Playa Samples – April 2025 Batch 34
Lab ID | Sample | Filter | units | Element | Li | Be | Na | Mg | P | S | Cl | K | Ca | Sc | Ti | V | Cr | Mn | Fe | Co | Ni | Cu | Zn | Ga | Ge | As | Se | Rb | Sr | Y | Zr | Nb | Mo | Ru | Rh | Pd | Ag | In | Sb | Te | Cs | Ba | La | Ce | Pr | Nd | Sm | Eu | Gd | Tb | Dy | Ho | Er | Tm | Yb | Lu | Hf | Ta | W | Re | Os | Ir | Pt | Au | Tl | Bi | Th | U
|  |  |  | A/W | 7 | 9 | 23 | 24 | 31 | 34 | 35 | 39 | 44 | 45 | 47 | 51 | 52 | 55 | 57 | 59 | 60 | 63 | 66 | 71 | 72 | 75 | 78 | 85 | 88 | 89 | 90 | 93 | 95 | 101 | 103 | 105 | 107 | 115 | 121 | 125 | 133 | 137 | 139 | 140 | 141 | 146 | 147 | 153 | 157 | 159 | 163 | 165 | 166 | 169 | 172 | 175 | 178 | 181 | 182 | 185 | 189 | 193 | 195 | 197 | 205 | 209 | 232 | 238
ATS-022 | RRCM-01357 | zinc | g/tonne |  | 9457 | 0.0056 | 18.0425 | 43.085 | 13.2965 | 6.776 | 37.24 | 34.5415 | 15.3755 | -0.01015 | 1.16935 | 0.9296 | 1.61105 | 9.492 | 69.265 | 0.32935 | 2.0321 | null | null | 0.1155 | 0.0084 | -0.14525 | 48.3 | 0.7875 | 8.3965 | 0.0084 | 0.0133 | -0.0007 | 4.004 | 0.00245 | 0.00035 | 0.028 | 40.845 | 0.021 | 0.92015 | 0 | 0.007 | 101.71 | 0.01575 | 0.03465 | 0.00385 | 0.01365 | 0.00245 | 0.0007 | 0.00245 | 0.00035 | 0.00175 | 0.00035 | 0.00035 | 0 | 0.00105 | 0 | 0.0007 | -0.00035 | 0.02275 | 0.00035 | 0 | 0.0014 | 0.00035 | 0.0112 | 0.1071 | 0.0126 | -0.1939 | 1.41015
ATS-022 | RRCM-01357 | zinc | g/tonne |  | 9499 | 0.0063 | 18.382 | 45.815 | 18.34 | 9.9225 | 36.82 | 36.61 | 15.274 | -0.0021 | 1.323 | 0.9688 | 1.7101 | 9.7545 | 72.625 | 0.34475 | 2.0944 | null | null | 0.11935 | 0.0077 | -0.13825 | 50.33 | 0.7875 | 8.3195 | 0.02205 | 0.0133 | -0.0007 | 4.305 | 0.00595 | 0.00105 | 0.0707 | 43.015 | 0.0203 | 0.9086 | 0.01435 | 0.00735 | 101.08 | 0.03955 | 0.08575 | 0.0098 | 0.0364 | 0.00805 | 0.0014 | 0.0049 | 0.00105 | 0.00455 | 0.00105 | 0.00105 | 0.00035 | 0.00245 | 0.00035 | 0.00035 | -0.00035 | 0.0259 | 0.00035 | 0 | 0.00035 | 0.00105 | 0.0336 | 0.1197 | 0.00875 | -0.17465 | 3.9095
ATS-022 | RRCM-01357 | zinc | g/tonne |  | 9548 | 0 | 18.375 | 46.795 | 17.892 | 5.985 | 32.648 | 37.1 | 14.987 | -0.00385 | 1.39965 | 0.98805 | 1.76365 | 10.017 | 73.99 | 0.3626 | 2.16125 | null | null | 0.12355 | 0.0014 | -0.1274 | 50.61 | 0.791 | 8.5855 | 0.0238 | 0.01435 | -0.0007 | 4.403 | 0.0077 | 0.0014 | 0.0581 | 44.345 | 0.021 | 0.93485 | -0.0028 | 0.007 | 102.9 | 0.04165 | 0.09205 | 0.01015 | 0.04025 | 0.00805 | 0.0014 | 0.00735 | 0.00105 | 0.00525 | 0.00105 | 0.00105 | 0.00035 | 0.00245 | 0.00035 | 0.00035 | -0.00035 | 0.0273 | 0.00035 | 0.00035 | 0.00035 | 0.00105 | 0.0336 | 0.1225 | 0.0084 | -0.18515 | 4.319
Average Zinc Filter |  |  |  |  | 9501.333 | 0.003966667 | 18.2665 | 45.23167 | 16.5095 | 7.561167 | 35.56933 | 36.08383 | 15.21217 | -0.005366667 | 1.297333 | 0.96215 | 1.694933 | 9.7545 | 71.96 | 0.3455667 | 2.095917 | #DIV/0! | #DIV/0! | 0.1194667 | 0.005833333 | -0.1369667 | 49.74667 | 0.7886667 | 8.433833 | 0.01808333 | 0.01365 | -0.0007 | 4.237333 | 0.005366667 | 0.0009333333 | 0.05226667 | 42.735 | 0.02076667 | 0.9212 | 0.00385 | 0.007116667 | 101.8967 | 0.03231667 | 0.07081667 | 0.007933333 | 0.0301 | 0.006183333 | 0.001166667 | 0.0049 | 0.0008166667 | 0.00385 | 0.0008166667 | 0.0008166667 | 0.0002333333 | 0.001983333 | 0.0002333333 | 0.0004666667 | -0.00035 | 0.02531667 | 0.00035 | 0.0001166667 | 0.0007 | 0.0008166667 | 0.02613333 | 0.1164333 | 0.009916667 | -0.1845667 | 3.212883
ATS-029 | RRCM-01364 | copper | g/tonne |  | 5978 | 0.0014 | 10.899 | 9.6425 | 2.4185 | -1.36395 | 7.0455 | 10.4965 | 13.3665 | -0.01715 | 0.0903 | 0.0371 | 0.1001 | 0.2513 | 172.62 | 0.02135 | 0.63665 | null | null | 0.0847 | 0.01225 | -0.2401 | 0.0882 | 0.5544 | 0.40075 | 0.00245 | 0.0035 | -0.0007 | 0.67515 | 0.00035 | 0.00945 | 0.0742 | 44.765 | 0.0126 | 0.742 | 0.02415 | 0.0014 | 81.34 | 0.0049 | 0.00735 | 0.00105 | 0.0042 | 0.0007 | 0 | 0.0007 | 0 | 0.0007 | 0 | 0 | 0 | 0.00035 | 0 | 0 | -0.00035 | 0.01295 | 0 | 0 | 0.00035 | 0.0021 | 0.04375 | 0.05145 | 0.04235 | -0.23065 | 0.4459
ATS-029 | RRCM-01364 | copper | g/tonne |  | 6065.5 | 0 | 11.06 | 9.401 | 2.56235 | 0.13405 | 16.0545 | 10.1745 | 13.3035 | -0.01365 | 0.09485 | 0.03745 | 0.10325 | 0.245 | 178.395 | 0.0217 | 0.64295 | null | null | 0.08505 | 0.0119 | -0.245 | 0.22785 | 0.5649 | 0.3878 | 0.0049 | 0.0021 | -0.0007 | 0.26005 | 0.00105 | 0.01925 | 0.2219 | 44.275 | 0.0112 | 0.7434 | 0.03955 | 0.00105 | 83.125 | 0.00945 | 0.0147 | 0.0021 | 0.0091 | 0.0014 | 0.00035 | 0.00175 | 0 | 0.00175 | 0.00035 | 0.00035 | 0 | 0.00035 | 0 | 0 | -0.00035 | 0.00525 | 0 | 0 | 0.00035 | 0.00665 | 0.1169 | 0.0371 | 0.04305 | -0.2275 | 0.3178
ATS-029 | RRCM-01364 | copper | g/tonne |  | 5946.5 | 0 | 10.899 | 9.471 | 2.6754 | -1.9446 | 5.5685 | 9.954 | 14.245 | -0.01295 | 0.09415 | 0.0322 | 0.0994 | 0.24535 | 179.97 | 0.02135 | 0.61845 | null | null | 0.0847 | 0.01645 | -0.23555 | 0.13755 | 0.57785 | 0.38045 | 0.0049 | 0.0021 | -0.0007 | 0.15015 | 0.00105 | 0.0217 | 0.2541 | 42.98 | 0.00945 | 0.70945 | 0.0385 | 0.00105 | 82.285 | 0.01015 | 0.0161 | 0.00245 | 0.0084 | 0.00105 | 0.00035 | 0.00175 | 0.00035 | 0.0014 | 0.00035 | 0.00035 | 0 | 0.00035 | 0 | 0 | -0.00035 | 0.0014 | 0 | -0.00035 | 0.00035 | 0.00595 | 0.1386 | 0.03045 | 0.04305 | -0.22715 | 0.1876
Average Copper Filter |  |  |  |  | 5996.667 | 0.0004666667 | 10.95267 | 9.504833 | 2.552083 | -1.058167 | 9.556167 | 10.20833 | 13.63833 | -0.01458333 | 0.0931 | 0.03558333 | 0.1009167 | 0.2472167 | 176.995 | 0.02146667 | 0.6326833 | #DIV/0! | #DIV/0! | 0.08481667 | 0.01353333 | -0.2402167 | 0.1512 | 0.5657167 | 0.3896667 | 0.004083333 | 0.002566667 | -0.0007 | 0.3617833 | 0.0008166667 | 0.0168 | 0.1834 | 44.00667 | 0.01108333 | 0.7316167 | 0.03406667 | 0.001166667 | 82.25 | 0.008166667 | 0.01271667 | 0.001866667 | 0.007233333 | 0.00105 | 0.0002333333 | 0.0014 | 0.0001166667 | 0.001283333 | 0.0002333333 | 0.0002333333 | 0 | 0.00035 | 0 | 0 | -0.00035 | 0.006533333 | 0 | -0.0001166667 | 0.00035 | 0.0049 | 0.09975 | 0.03966667 | 0.04281667 | -0.2284333 | 0.3171
Combined ATS Average Results |  |  |  |  | 15498 | 0.004433333 | 29.21917 | 54.7365 | 19.06158 | 6.503 | 45.1255 | 46.29217 | 28.8505 | -0.01995 | 1.390433 | 0.9977333 | 1.79585 | 10.00172 | 248.955 | 0.3670333 | 2.7286 | #DIV/0! | #DIV/0! | 0.2042833 | 0.01936667 | -0.3771833 | 49.89787 | 1.354383 | 8.8235 | 0.02216667 | 0.01621667 | -0.0014 | 4.599117 | 0.006183333 | 0.01773333 | 0.2356667 | 86.74167 | 0.03185 | 1.652817 | 0.03791667 | 0.008283333 | 184.1467 | 0.04048333 | 0.08353333 | 0.0098 | 0.03733333 | 0.007233333 | 0.0014 | 0.0063 | 0.0009333333 | 0.005133333 | 0.00105 | 0.00105 | 0.0002333333 | 0.002333333 | 0.0002333333 | 0.0004666667 | -0.0007 | 0.03185 | 0.00035 | 0 | 0.00105 | 0.005716667 | 0.1258833 | 0.1561 | 0.05273333 | -0.413 | 3.529983
ATS-023 | RRCM-01358 | zinc | g/tonne |  | 7567 | 0.00595 | 13.139 | 24.7345 | 13.23 | 25.5605 | 16.933 | 26.845 | 125.125 | -0.0105 | 0.63035 | 0.4578 | 4.7285 | 3.514 | 129.85 | 0.43085 | 2.88575 | null | null | 0.09695 | 0.0077 | -0.0791 | 39.865 | 0.6811 | 2.49585 | 0.00945 | 0.0168 | -0.0007 | 2.96135 | 0.0035 | 0.00035 | 0.021 | 21.4445 | 0.007 | 0.99575 | 0.0035 | 0.00525 | 90.405 | 0.0189 | 0.0427 | 0.0049 | 0.01645 | 0.0035 | 0.0007 | 0.00315 | 0.00035 | 0.0021 | 0.00035 | 0.00035 | 0 | 0.0007 | 0 | 0.00035 | -0.00035 | 0.042 | 0.00105 | 0 | 0.00035 | 0.00035 | 0.01225 | 0.23975 | 0.014 | -0.2156 | 0.20545
ATS-023 | RRCM-01358 | zinc | g/tonne |  | 7623 | 0.00315 | 13.209 | 25.914 | 11.263 | 33.327 | 10.3915 | 27.349 | 129.045 | -0.00525 | 0.62195 | 0.47775 | 4.9 | 3.584 | 136.22 | 0.44135 | 3.01315 | null | null | 0.09975 | 0.00945 | -0.0518 | 41.545 | 0.69965 | 2.5935 | 0.0147 | 0.0175 | -0.0007 | 3.15945 | 0.0056 | 0.0007 | 0.042 | 21.581 | 0.007 | 1.05875 | -0.0007 | 0.00455 | 93.555 | 0.0308 | 0.06685 | 0.00735 | 0.02625 | 0.00525 | 0.00105 | 0.0049 | 0.0007 | 0.0035 | 0.0007 | 0.0007 | 0 | 0.0014 | 0.00035 | 0 | -0.00035 | 0.04795 | 0.00105 | 0.00035 | 0 | 0.0007 | 0.0189 | 0.2779 | 0.01435 | -0.2107 | 0.14735
ATS-023 | RRCM-01358 | zinc | g/tonne |  | 7343 | 0 | 13.0725 | 24.745 | 10.423 | 24.395 | 12.1695 | 26.859 | 127.295 | -0.00875 | 0.6797 | 0.46935 | 4.7355 | 3.4874 | 136.71 | 0.42805 | 2.92565 | null | null | 0.09835 | 0.0077 | -0.06895 | 39.795 | 0.69475 | 2.4983 | 0.014 | 0.0175 | -0.0007 | 3.03415 | 0.0056 | 0.0007 | 0.0392 | 20.8285 | 0.00595 | 1.00555 | 0.00525 | 0.00455 | 90.72 | 0.03045 | 0.06755 | 0.007 | 0.0259 | 0.00525 | 0.0014 | 0.00455 | 0.0007 | 0.00385 | 0.0007 | 0.0007 | 0.00035 | 0.00175 | 0 | 0.00035 | -0.00035 | 0.0469 | 0.00105 | 0 | 0 | 0.0007 | 0.01575 | 0.2744 | 0.0133 | -0.2121 | 0.10605
Average Zinc Filter |  |  |  |  | 7511 | 0.003033333 | 13.14017 | 25.13117 | 11.63867 | 27.76083 | 13.16467 | 27.01767 | 127.155 | -0.008166667 | 0.644 | 0.4683 | 4.788 | 3.528467 | 134.26 | 0.4334167 | 2.941517 | #DIV/0! | #DIV/0! | 0.09835 | 0.008283333 | -0.06661667 | 40.40167 | 0.6918333 | 2.529217 | 0.01271667 | 0.01726667 | -0.0007 | 3.05165 | 0.0049 | 0.0005833333 | 0.03406667 | 21.28467 | 0.00665 | 1.020017 | 0.002683333 | 0.004783333 | 91.56 | 0.02671667 | 0.05903333 | 0.006416667 | 0.02286667 | 0.004666667 | 0.00105 | 0.0042 | 0.0005833333 | 0.00315 | 0.0005833333 | 0.0005833333 | 0.0001166667 | 0.001283333 | 0.0001166667 | 0.0002333333 | -0.00035 | 0.04561667 | 0.00105 | 0.0001166667 | 0.0001166667 | 0.0005833333 | 0.01563333 | 0.2640167 | 0.01388333 | -0.2128 | 0.15295
ATS-030 | RRCM-01365 | copper | g/tonne |  | 6748 | 0 | 12.068 | 10.08 | 3.0562 | 0.63665 | 16.0195 | 10.976 | 32.3295 | -0.0168 | 0.0651 | 0.29785 | 0.09345 | 0.1603 | 499.1 | 0.0231 | 0.54495 | null | null | 0.0959 | 0.02905 | -0.2205 | 0.36295 | 0.6363 | 0.49 | 0.0014 | 0.00105 | -0.0007 | 0.09555 | 0.00035 | 0.014 | 0.11795 | 44.31 | 0.00385 | 0.7651 | 0.02555 | 0.0007 | 96.46 | 0.0035 | 0.00525 | 0.00105 | 0.0028 | 0.0007 | 0 | 0.00035 | 0 | 0.00035 | 0 | 0 | 0 | 0 | 0 | 0 | -0.00035 | -0.00105 | 0 | 0 | 0.00035 | 0.00245 | 0.0742 | 0.035 | 0.0455 | -0.23275 | 0.0476
ATS-030 | RRCM-01365 | copper | g/tonne |  | 6604.5 | 0 | 11.732 | 10.5805 | 3.09575 | 5.992 | 7.0245 | 10.99 | 32.9875 | -0.01575 | 0.05565 | 0.29715 | 0.0994 | 0.1687 | 514.15 | 0.0238 | 0.56805 | null | null | 0.09625 | 0.0301 | -0.22155 | 0.22645 | 0.65135 | 0.48545 | 0.00315 | 0.0014 | -0.0007 | 0.07035 | 0.00105 | 0.02695 | 0.21385 | 45.955 | 0.0035 | 0.7651 | 0.04795 | 0.00105 | 95.725 | 0.00735 | 0.01085 | 0.00175 | 0.00735 | 0.00105 | 0.00035 | 0.00105 | 0 | 0.00105 | 0 | 0 | 0 | 0.00035 | 0 | 0 | -0.00035 | -0.0014 | 0 | 0 | 0.00035 | 0.0035 | 0.1379 | 0.03815 | 0.0497 | -0.2303 | 0.0763
ATS-030 | RRCM-01365 | copper | g/tonne |  | 6646.5 | 0 | 11.914 | 11.144 | 3.0835 | 3.745 | 1.2894 | 11.5255 | 33.5755 | -0.01575 | 0.08085 | 0.2968 | 0.10465 | 0.175 | 522.2 | 0.0245 | 0.5537 | null | null | 0.0966 | 0.0294 | -0.2198 | 0.2681 | 0.6489 | 0.483 | 0.00315 | 0.00105 | -0.0007 | 0.0672 | 0.0007 | 0.0301 | 0.22015 | 46.06 | 0.00315 | 0.76195 | 0.0245 | 0.00105 | 96.705 | 0.00805 | 0.0112 | 0.00175 | 0.007 | 0.00105 | 0.00035 | 0.00105 | 0 | 0.00105 | 0 | 0 | 0 | 0.00035 | 0 | 0 | -0.00035 | -0.00245 | 0 | 0 | 0 | 0.0035 | 0.13265 | 0.03955 | 0.05285 | -0.2303 | 0.07
Average Copper Filter |  |  |  |  | 6666.333 | 0 | 11.90467 | 10.6015 | 3.078483 | 3.457883 | 8.111133 | 11.16383 | 32.96417 | -0.0161 | 0.0672 | 0.2972667 | 0.09916667 | 0.168 | 511.8167 | 0.0238 | 0.5555667 | #DIV/0! | #DIV/0! | 0.09625 | 0.02951667 | -0.2206167 | 0.2858333 | 0.6455167 | 0.48615 | 0.002566667 | 0.001166667 | -0.0007 | 0.0777 | 0.0007 | 0.02368333 | 0.1839833 | 45.44167 | 0.0035 | 0.76405 | 0.03266667 | 0.0009333333 | 96.29667 | 0.0063 | 0.0091 | 0.001516667 | 0.005716667 | 0.0009333333 | 0.0002333333 | 0.0008166667 | 0 | 0.0008166667 | 0 | 0 | 0 | 0.0002333333 | 0 | 0 | -0.00035 | -0.001633333 | 0 | 0 | 0.0002333333 | 0.00315 | 0.1149167 | 0.03756667 | 0.04935 | -0.2311167 | 0.06463333
Combined ATS Average Results |  |  |  |  | 14177.33 | 0.003033333 | 25.04483 | 35.73267 | 14.71715 | 31.21872 | 21.2758 | 38.1815 | 160.1192 | -0.02426667 | 0.7112 | 0.7655667 | 4.887167 | 3.696467 | 646.0767 | 0.4572167 | 3.497083 | #DIV/0! | #DIV/0! | 0.1946 | 0.0378 | -0.2872333 | 40.6875 | 1.33735 | 3.015367 | 0.01528333 | 0.01843333 | -0.0014 | 3.12935 | 0.0056 | 0.02426667 | 0.21805 | 66.72633 | 0.01015 | 1.784067 | 0.03535 | 0.005716667 | 187.8567 | 0.03301667 | 0.06813333 | 0.007933333 | 0.02858333 | 0.0056 | 0.001283333 | 0.005016667 | 0.0005833333 | 0.003966667 | 0.0005833333 | 0.0005833333 | 0.0001166667 | 0.001516667 | 0.0001166667 | 0.0002333333 | -0.0007 | 0.04398333 | 0.00105 | 0.0001166667 | 0.00035 | 0.003733333 | 0.13055 | 0.3015833 | 0.06323333 | -0.4439167 | 0.2175833
ATS-024 | RRCM-01359 | zinc | g/tonne |  | 6776 | 0 | 14.728 | 14.0175 | 8.2635 | 16.17 | 8.7605 | 19.1555 | 17.2165 | -0.01365 | 0.2149 | 0.14315 | 0.32305 | 2.38525 | 142.31 | 0.1022 | 2.2148 | null | null | 0.13825 | 0.01295 | -0.1862 | 34.7025 | 0.74025 | 1.5155 | 0.0021 | 0.00455 | -0.0007 | 0.65065 | 0.0021 | 0.00035 | 0.0042 | 17.556 | 0.00245 | 0.22085 | -0.00105 | 0.00315 | 95.48 | 0.0028 | 0.007 | 0.0007 | 0.0028 | 0.0007 | 0 | 0.00035 | 0 | 0.00035 | 0 | 0 | 0 | 0.00035 | 0 | 0 | -0.00035 | 0.0063 | 0.00035 | 0 | 0 | 0 | -0.00035 | 0.1932 | 0.00385 | -0.2275 | 0.1162
ATS-024 | RRCM-01359 | zinc | g/tonne |  | 6667.5 | 0 | 14.637 | 14.042 | 9.324 | 25.662 | 9.3905 | 19.1415 | 16.5375 | -0.00875 | 0.19705 | 0.14595 | 0.322 | 2.41465 | 143.465 | 0.1022 | 2.2057 | null | null | 0.13615 | 0.0147 | -0.18935 | 36.575 | 0.7588 | 1.52075 | 0.00315 | 0.0035 | -0.0007 | 0.64085 | 0.0049 | 0.0007 | 0.0245 | 17.514 | 0.00245 | 0.2254 | 0.0007 | 0.00245 | 95.795 | 0.00595 | 0.0133 | 0.0014 | 0.00525 | 0.00105 | 0.00035 | 0.0007 | 0 | 0.00105 | 0.00035 | 0.00035 | 0 | 0.00035 | 0 | 0 | -0.00035 | 0.00385 | 0 | 0 | 0 | 0.0007 | 0.01155 | 0.1939 | 0.00385 | -0.22225 | 0.23555
ATS-024 | RRCM-01359 | zinc | g/tonne |  | 6741 | 0 | 14.623 | 13.979 | 10.6575 | 18.9805 | 11.711 | 18.8965 | 16.9155 | -0.0105 | 0.17955 | 0.1414 | 0.31395 | 2.4024 | 147.98 | 0.1022 | 2.20535 | null | null | 0.13965 | 0.0147 | -0.17885 | 34.86 | 0.7567 | 1.498 | 0.0035 | 0.0035 | -0.0007 | 0.62755 | 0.00525 | 0.0007 | 0.0224 | 17.577 | 0.0021 | 0.2247 | -0.00105 | 0.00175 | 97.475 | 0.0056 | 0.0126 | 0.0014 | 0.0056 | 0.0014 | 0.00035 | 0.0014 | 0 | 0.00105 | 0.00035 | 0.00035 | 0 | 0.00035 | 0 | 0 | -0.00035 | 0.00455 | 0 | 0 | 0 | 0.00035 | 0.01435 | 0.19915 | 0.0035 | -0.224 | 0.2478
Average Zinc Filter |  |  |  |  | 6728.167 | 0 | 14.66267 | 14.01283 | 9.415 | 20.27083 | 9.954 | 19.0645 | 16.88983 | -0.01096667 | 0.1971667 | 0.1435 | 0.3196667 | 2.400767 | 144.585 | 0.1022 | 2.208617 | #DIV/0! | #DIV/0! | 0.1380167 | 0.01411667 | -0.1848 | 35.37917 | 0.7519167 | 1.511417 | 0.002916667 | 0.00385 | -0.0007 | 0.6396833 | 0.004083333 | 0.0005833333 | 0.01703333 | 17.549 | 0.002333333 | 0.22365 | -0.0004666667 | 0.00245 | 96.25 | 0.004783333 | 0.01096667 | 0.001166667 | 0.00455 | 0.00105 | 0.0002333333 | 0.0008166667 | 0 | 0.0008166667 | 0.0002333333 | 0.0002333333 | 0 | 0.00035 | 0 | 0 | -0.00035 | 0.0049 | 0.0001166667 | 0 | 0 | 0.00035 | 0.008516667 | 0.1954167 | 0.003733333 | -0.2245833 | 0.19985
ATS-031 | RRCM-01366 | copper | g/tonne |  | 6975.5 | 0 | 4.1055 | 9.4465 | 5.523 | 13.5065 | 11.6655 | 13.4855 | 429.8 | -0.01575 | 0.36505 | 0.1848 | 0.1624 | 0.2814 | 222.11 | 0.02345 | 0.3654 | null | null | 0.07875 | 0.00875 | -0.19845 | 1.56835 | 0.72135 | 0.35595 | 0.0028 | 0.00385 | -0.0007 | 0.04865 | 0 | 0.0112 | 0.10675 | 45.955 | 0.00455 | 0.51135 | 0.01855 | 0.00105 | 94.36 | 0.00525 | 0.00875 | 0.00105 | 0.00385 | 0.0007 | 0 | 0.0007 | 0 | 0.00035 | 0 | 0 | 0 | 0.00035 | 0 | 0 | -0.00035 | -0.0007 | 0 | 0 | 0.00035 | 0.00175 | 0.1281 | 0.07735 | 0.03815 | -0.2282 | 0.02975
ATS-031 | RRCM-01366 | copper | g/tonne |  | 6730.5 | 0 | 3.808 | 9.989 | 6.328 | 24.584 | 3.8815 | 14.182 | 427.35 | -0.01295 | 0.3304 | 0.20545 | 0.1715 | 0.2884 | 224.91 | 0.02765 | 0.4018 | null | null | 0.07455 | 0.0112 | -0.1981 | 1.55155 | 0.73325 | 0.37555 | 0.0042 | 0.00385 | -0.0007 | 0.04025 | 0.0007 | 0.0168 | 0.18725 | 47.95 | 0.0056 | 0.5173 | 0.0182 | 0.00105 | 92.54 | 0.0077 | 0.0133 | 0.00175 | 0.0063 | 0.00105 | 0.00035 | 0.00105 | 0 | 0.00105 | 0 | 0 | 0 | 0.0007 | 0 | 0 | -0.00035 | -0.0014 | 0 | 0 | 0 | 0.0042 | 0.20755 | 0.08645 | 0.03885 | -0.224 | 0.0371
ATS-031 | RRCM-01366 | copper | g/tonne |  | 6730.5 | 0 | 3.857 | 9.457 | 6.1425 | 4.1055 | 2.4115 | 13.2545 | 430.5 | -0.01365 | 0.35525 | 0.18585 | 0.1582 | 0.26145 | 226.17 | 0.0259 | 0.36155 | null | null | 0.08085 | 0.01155 | -0.1876 | 1.2096 | 0.73465 | 0.3668 | 0.00455 | 0.00385 | -0.0007 | 0.0357 | 0.00035 | 0.0168 | 0.1792 | 44.905 | 0.00455 | 0.50715 | 0.01925 | 0.0007 | 92.54 | 0.0084 | 0.01365 | 0.00175 | 0.0063 | 0.0014 | 0.00035 | 0.00105 | 0 | 0.00105 | 0.00035 | 0.00035 | 0 | 0.00035 | 0 | 0.00035 | -0.00035 | -0.00035 | 0 | -0.00035 | 0.00035 | 0.0035 | 0.22925 | 0.0847 | 0.0378 | -0.224 | 0.035
Average Copper Filter |  |  |  |  | 6812.167 | 0 | 3.9235 | 9.630833 | 5.997833 | 14.06533 | 5.986167 | 13.64067 | 429.2167 | -0.01411667 | 0.3502333 | 0.1920333 | 0.1640333 | 0.2770833 | 224.3967 | 0.02566667 | 0.37625 | #DIV/0! | #DIV/0! | 0.07805 | 0.0105 | -0.1947167 | 1.443167 | 0.72975 | 0.3661 | 0.00385 | 0.00385 | -0.0007 | 0.04153333 | 0.00035 | 0.01493333 | 0.1577333 | 46.27 | 0.0049 | 0.5119333 | 0.01866667 | 0.0009333333 | 93.14667 | 0.007116667 | 0.0119 | 0.001516667 | 0.005483333 | 0.00105 | 0.0002333333 | 0.0009333333 | 0 | 0.0008166667 | 0.0001166667 | 0.0001166667 | 0 | 0.0004666667 | 0 | 0.0001166667 | -0.00035 | -0.0008166667 | 0 | -0.0001166667 | 0.0002333333 | 0.00315 | 0.1883 | 0.08283333 | 0.03826667 | -0.2254 | 0.03395
Combined ATS Average Results |  |  |  |  | 13540.33 | 0 | 18.58617 | 23.64367 | 15.41283 | 34.33617 | 15.94017 | 32.70517 | 446.1065 | -0.02508333 | 0.5474 | 0.3355333 | 0.4837 | 2.67785 | 368.9817 | 0.1278667 | 2.584867 | #DIV/0! | #DIV/0! | 0.2160667 | 0.02461667 | -0.3795167 | 36.82233 | 1.481667 | 1.877517 | 0.006766667 | 0.0077 | -0.0014 | 0.6812167 | 0.004433333 | 0.01551667 | 0.1747667 | 63.819 | 0.007233333 | 0.7355833 | 0.0182 | 0.003383333 | 189.3967 | 0.0119 | 0.02286667 | 0.002683333 | 0.01003333 | 0.0021 | 0.0004666667 | 0.00175 | 0 | 0.001633333 | 0.00035 | 0.00035 | 0 | 0.0008166667 | 0 | 0.0001166667 | -0.0007 | 0.004083333 | 0.0001166667 | -0.0001166667 | 0.0002333333 | 0.0035 | 0.1968167 | 0.27825 | 0.042 | -0.4499833 | 0.2338
ATS-025 | RRCM-01360 | zinc | g/tonne |  | 6926.5 | 0 | 13.146 | 37.1 | 11.7425 | 34.1705 | 10.85 | 54.845 | 18.3995 | -0.01365 | 0.5369 | 0.5404 | 1.5092 | 2.1546 | 337.155 | 0.12565 | 0.73255 | null | null | 0.10115 | 0.02415 | -0.16065 | 64.645 | 0.8085 | 2.8581 | 0.00735 | 0.0105 | -0.0007 | 2.29215 | 0.00385 | 0.0007 | -0.0035 | 21.553 | 0.00175 | 0.11235 | 0.00315 | 0.00525 | 96.565 | 0.0133 | 0.028 | 0.0028 | 0.01155 | 0.00245 | 0.00035 | 0.0021 | 0.00035 | 0.0014 | 0.00035 | 0.00035 | 0 | 0.0007 | 0 | 0.00035 | -0.00035 | 0.03605 | 0.0014 | 0 | 0 | 0 | 0.00595 | 0.55825 | 0.00945 | -0.22925 | 0.37555
ATS-025 | RRCM-01360 | zinc | g/tonne |  | 6604.5 | 0.0021 | 12.7785 | 36.645 | 10.6785 | 36.155 | 10.752 | 55.44 | 17.3215 | -0.00665 | 0.64365 | 0.51135 | 1.4882 | 2.1364 | 334.425 | 0.1232 | 0.7413 | null | null | 0.0966 | 0.02205 | -0.16835 | 67.445 | 0.7882 | 2.8679 | 0.01435 | 0.01015 | -0.0007 | 2.4325 | 0.0119 | 0.0014 | 0.02485 | 21.6265 | 0.0021 | 0.1099 | 0.0035 | 0.00455 | 94.08 | 0.02765 | 0.06125 | 0.0063 | 0.02485 | 0.00455 | 0.00105 | 0.0042 | 0.0007 | 0.0035 | 0.0007 | 0.0007 | 0.00035 | 0.0014 | 0.00035 | 0.00035 | -0.00035 | 0.03885 | 0.0014 | 0.00035 | 0.00035 | 0.0007 | 0.02415 | 0.60305 | 0.0098 | -0.22085 | 0.89075
ATS-025 | RRCM-01360 | zinc | g/tonne |  | 6499.5 | 0 | 12.8205 | 35.14 | 9.758 | 30.898 | 8.9565 | 52.92 | 16.128 | -0.00595 | 0.595 | 0.4977 | 1.45005 | 2.04995 | 333.13 | 0.11515 | 0.68775 | null | null | 0.0973 | 0.0196 | -0.1603 | 62.545 | 0.78925 | 2.7685 | 0.0161 | 0.00875 | -0.0007 | 2.3681 | 0.0105 | 0.0014 | 0.0287 | 20.7725 | 0.0021 | 0.10325 | 0.00315 | 0.00385 | 93.87 | 0.0287 | 0.06125 | 0.00665 | 0.0259 | 0.00525 | 0.0014 | 0.0035 | 0.0007 | 0.0035 | 0.0007 | 0.0007 | 0.00035 | 0.00175 | 0.00035 | 0.00035 | -0.00035 | 0.03815 | 0.00105 | 0 | 0 | 0.00105 | 0.0259 | 0.5943 | 0.00945 | -0.22225 | 0.9401
Average Zinc Filter |  |  |  |  | 6676.833 | 0.0007 | 12.915 | 36.295 | 10.72633 | 33.74117 | 10.18617 | 54.40167 | 17.283 | -0.00875 | 0.59185 | 0.5164833 | 1.482483 | 2.11365 | 334.9033 | 0.1213333 | 0.7205333 | #DIV/0! | #DIV/0! | 0.09835 | 0.02193333 | -0.1631 | 64.87833 | 0.7953167 | 2.8315 | 0.0126 | 0.0098 | -0.0007 | 2.36425 | 0.00875 | 0.001166667 | 0.01668333 | 21.31733 | 0.001983333 | 0.1085 | 0.003266667 | 0.00455 | 94.83833 | 0.02321667 | 0.05016667 | 0.00525 | 0.02076667 | 0.004083333 | 0.0009333333 | 0.003266667 | 0.0005833333 | 0.0028 | 0.0005833333 | 0.0005833333 | 0.0002333333 | 0.001283333 | 0.0002333333 | 0.00035 | -0.00035 | 0.03768333 | 0.001283333 | 0.0001166667 | 0.0001166667 | 0.0005833333 | 0.01866667 | 0.5852 | 0.009566667 | -0.2241167 | 0.7354667
ATS-032 | RRCM-01367 | copper | g/tonne |  | 6328 | 0 | 3.927 | 7.665 | 1.8298 | 3.32465 | 4.3225 | 7.868 | 9.842 | -0.01505 | 0.0448 | 0.0462 | 0.2009 | 0.17675 | 216.02 | 0.0133 | 0.2296 | null | null | 0.091 | 0.01645 | -0.2394 | 0.11025 | 0.6146 | 0.4879 | 0.0007 | 0.0056 | -0.0007 | 0.0455 | 0.00035 | 0.00665 | 0.09625 | 17.759 | 0.00315 | 0.29295 | 0.00735 | 0.00035 | 96.215 | 0.00105 | 0.0021 | 0 | 0.0007 | 0 | 0 | 0 | 0 | 0 | 0 | 0 | 0 | 0 | 0 | 0 | -0.00035 | 0.0035 | 0 | -0.00035 | 0.00035 | 0.00175 | 0.1491 | 0.0315 | 0.0252 | -0.22925 | 0.01085
ATS-032 | RRCM-01367 | copper | g/tonne |  | 6216 | 0 | 3.829 | 7.385 | 1.2565 | 5.4705 | 1.7472 | 7.511 | 9.471 | -0.01505 | 0.06755 | 0.0441 | 0.19145 | 0.168 | 216.545 | 0.0126 | 0.22295 | null | null | 0.09135 | 0.0126 | -0.2436 | 0.0252 | 0.6216 | 0.46165 | 0.0007 | 0.0049 | -0.0007 | 0.0385 | 0.00035 | 0.0105 | 0.1554 | 15.7115 | 0.0028 | 0.28665 | 0.01015 | 0.00035 | 94.36 | 0.0014 | 0.0035 | 0.00035 | 0.0014 | 0.00035 | 0 | 0.00035 | 0 | 0.00035 | 0 | 0 | 0 | 0 | 0 | 0 | -0.00035 | 0.00315 | 0 | -0.00035 | 0.00035 | 0.0035 | 0.20405 | 0.02625 | 0.02485 | -0.2275 | 0.014
ATS-032 | RRCM-01367 | copper | g/tonne |  | 6090 | 0 | 3.808 | 7.217 | 0.95795 | 5.5265 | 2.72195 | 7.5425 | 9.849 | -0.014 | 0.0532 | 0.0518 | 0.19845 | 0.1736 | 218.995 | 0.0147 | 0.21945 | null | null | 0.0938 | 0.01575 | -0.2457 | 0.09415 | 0.62755 | 0.49105 | 0.00105 | 0.00385 | -0.0007 | 0.035 | 0.00035 | 0.01085 | 0.15645 | 15.442 | 0.0028 | 0.29435 | 0.0133 | 0.0007 | 94.605 | 0.0014 | 0.0035 | 0.00035 | 0.00105 | 0.00035 | 0 | 0.00035 | 0 | 0.00035 | 0 | 0 | 0 | 0 | 0 | 0 | -0.00035 | 0.0042 | 0 | -0.00035 | 0.00035 | 0.0028 | 0.2002 | 0.0252 | 0.0252 | -0.2289 | 0.0126
Average Copper Filter |  |  |  |  | 6211.333 | 0 | 3.854667 | 7.422333 | 1.348083 | 4.773883 | 2.93055 | 7.6405 | 9.720667 | -0.0147 | 0.05518333 | 0.04736667 | 0.1969333 | 0.1727833 | 217.1867 | 0.01353333 | 0.224 | #DIV/0! | #DIV/0! | 0.09205 | 0.01493333 | -0.2429 | 0.07653333 | 0.62125 | 0.4802 | 0.0008166667 | 0.004783333 | -0.0007 | 0.03966667 | 0.00035 | 0.009333333 | 0.1360333 | 16.30417 | 0.002916667 | 0.2913167 | 0.01026667 | 0.0004666667 | 95.06 | 0.001283333 | 0.003033333 | 0.0002333333 | 0.00105 | 0.0002333333 | 0 | 0.0002333333 | 0 | 0.0002333333 | 0 | 0 | 0 | 0 | 0 | 0 | -0.00035 | 0.003616667 | 0 | -0.00035 | 0.00035 | 0.002683333 | 0.18445 | 0.02765 | 0.02508333 | -0.22855 | 0.01248333
Combined ATS Average Results |  |  |  |  | 12888.17 | 0.0007 | 16.76967 | 43.71733 | 12.07442 | 38.51505 | 13.11672 | 62.04217 | 27.00367 | -0.02345 | 0.6470333 | 0.56385 | 1.679417 | 2.286433 | 552.09 | 0.1348667 | 0.9445333 | #DIV/0! | #DIV/0! | 0.1904 | 0.03686667 | -0.406 | 64.95487 | 1.416567 | 3.3117 | 0.01341667 | 0.01458333 | -0.0014 | 2.403917 | 0.0091 | 0.0105 | 0.1527167 | 37.6215 | 0.0049 | 0.3998167 | 0.01353333 | 0.005016667 | 189.8983 | 0.0245 | 0.0532 | 0.005483333 | 0.02181667 | 0.004316667 | 0.0009333333 | 0.0035 | 0.0005833333 | 0.003033333 | 0.0005833333 | 0.0005833333 | 0.0002333333 | 0.001283333 | 0.0002333333 | 0.00035 | -0.0007 | 0.0413 | 0.001283333 | -0.0002333333 | 0.0004666667 | 0.003266667 | 0.2031167 | 0.61285 | 0.03465 | -0.4526667 | 0.74795
ATS-026 | RRCM-01361 | zinc | g/tonne |  | 6247.5 | 0.0035 | 13.93 | 32.6865 | 20.9475 | -0.7203 | 11.6865 | 24.6435 | 145.985 | -0.0133 | 0.41265 | 0.48335 | 2.37055 | 3.78 | 152.11 | 0.4004 | 1.19105 | null | null | 0.09345 | 0.01085 | -0.2254 | 54.18 | 0.8134 | 2.9463 | 0.00525 | 0.0042 | -0.0007 | 3.787 | 0.00385 | 0.00035 | -0.0035 | 461.65 | 0.01995 | 2.1168 | 0.00455 | 0.00315 | 97.51 | 0.00945 | 0.01925 | 0.00245 | 0.00875 | 0.00175 | 0.00035 | 0.00175 | 0.00035 | 0.0014 | 0.00035 | 0.00035 | 0 | 0.0007 | 0 | 0.00035 | -0.00035 | 0.09695 | 0.00035 | 0 | 0 | 0 | 0.01785 | 0.39305 | 0.01855 | -0.2289 | 0.28805
ATS-026 | RRCM-01361 | zinc | g/tonne |  | 6114.5 | 0.0035 | 13.6955 | 33.1835 | 19.985 | 2.8112 | 13.755 | 25.0705 | 140.525 | -0.01015 | 0.4368 | 0.47355 | 2.394 | 3.8185 | 148.365 | 0.3983 | 1.2264 | null | null | 0.0938 | 0.01085 | -0.22645 | 53.83 | 0.79975 | 2.9582 | 0.0105 | 0.00455 | -0.0007 | 4.088 | 0.0084 | 0.0014 | 0.028 | 480.55 | 0.02135 | 2.13885 | -0.00035 | 0.00315 | 96.215 | 0.01855 | 0.0406 | 0.00455 | 0.01785 | 0.00385 | 0.00105 | 0.00385 | 0.00035 | 0.00245 | 0.00035 | 0.00035 | 0.00035 | 0.0014 | 0.00035 | 0 | -0.00035 | 0.10255 | 0.00035 | 0.00035 | 0 | 0.00035 | 0.05355 | 0.40915 | 0.01925 | -0.2233 | 0.5971
ATS-026 | RRCM-01361 | zinc | g/tonne |  | 6006 | 0 | 13.405 | 32.2315 | 22.204 | 0.89285 | 12.1205 | 23.772 | 138.425 | -0.00805 | 0.4158 | 0.4697 | 2.31035 | 3.731 | 145.88 | 0.3906 | 1.2019 | null | null | 0.08995 | 0.0133 | -0.2254 | 54.005 | 0.7875 | 2.9309 | 0.01085 | 0.00315 | -0.0007 | 3.976 | 0.00945 | 0.0014 | 0.0294 | 470.05 | 0.0217 | 2.0839 | 0.0042 | 0.0028 | 95.235 | 0.0203 | 0.04235 | 0.00525 | 0.021 | 0.0042 | 0.0007 | 0.0035 | 0.00035 | 0.00315 | 0.00035 | 0.00035 | 0.00035 | 0.00105 | 0.00035 | 0.00035 | -0.00035 | 0.10395 | 0.00035 | 0.00035 | 0 | 0.0007 | 0.05845 | 0.3955 | 0.01855 | -0.2219 | 0.6314
Average Zinc Filter |  |  |  |  | 6122.667 | 0.002333333 | 13.67683 | 32.7005 | 21.0455 | 0.9945833 | 12.52067 | 24.49533 | 141.645 | -0.0105 | 0.42175 | 0.4755333 | 2.3583 | 3.7765 | 148.785 | 0.3964333 | 1.20645 | #DIV/0! | #DIV/0! | 0.0924 | 0.01166667 | -0.22575 | 54.005 | 0.8002167 | 2.945133 | 0.008866667 | 0.003966667 | -0.0007 | 3.950333 | 0.007233333 | 0.00105 | 0.01796667 | 470.75 | 0.021 | 2.113183 | 0.0028 | 0.003033333 | 96.32 | 0.0161 | 0.03406667 | 0.004083333 | 0.01586667 | 0.003266667 | 0.0007 | 0.003033333 | 0.00035 | 0.002333333 | 0.00035 | 0.00035 | 0.0002333333 | 0.00105 | 0.0002333333 | 0.0002333333 | -0.00035 | 0.10115 | 0.00035 | 0.0002333333 | 0 | 0.00035 | 0.04328333 | 0.3992333 | 0.01878333 | -0.2247 | 0.5055167
ATS-033 | RRCM-01368 | copper | g/tonne |  | 6702.5 | 0.00385 | 9.8245 | 49.98 | 23.317 | 4.347 | 0.40565 | 48.16 | 8.1095 | -0.01365 | 0.84665 | 1.2292 | 10.6785 | 1.95965 | 151.62 | 0.21035 | 1.4658 | null | null | 0.1225 | 0.01365 | -0.24675 | 8.5575 | 0.8778 | 6.482 | 0.0175 | 0.01505 | -0.00035 | 0.2387 | 0.00035 | 0.0098 | 0.0959 | 453.6 | 0.1953 | 8.113 | 0.0511 | 0.0056 | 128.345 | 0.0301 | 0.0763 | 0.0084 | 0.02905 | 0.00525 | 0.00105 | 0.00595 | 0.0007 | 0.00455 | 0.0007 | 0.0007 | 0.00035 | 0.0021 | 0.00035 | 0.00035 | -0.00035 | 0.2835 | 0.00035 | 0 | 0.00035 | 0.00175 | 0.2779 | 1.0486 | 0.1386 | -0.2184 | 0.50925
ATS-033 | RRCM-01368 | copper | g/tonne |  | 6590.5 | 0 | 9.632 | 47.845 | 19.46 | 1.59425 | 2.2981 | 46.095 | 8.7885 | -0.00665 | 0.79975 | 1.1746 | 10.2865 | 1.9005 | 155.155 | 0.2009 | 1.4021 | null | null | 0.1316 | 0.01715 | -0.2464 | 8.232 | 0.90125 | 6.2335 | 0.0273 | 0.01575 | -0.00035 | 0.2408 | 0.0007 | 0.01505 | 0.154 | 452.2 | 0.19285 | 8.134 | 0.07735 | 0.0056 | 128.38 | 0.0462 | 0.119 | 0.01225 | 0.0455 | 0.0091 | 0.00175 | 0.00875 | 0.00105 | 0.00735 | 0.0014 | 0.0014 | 0.00035 | 0.00315 | 0.00035 | 0.00035 | -0.00035 | 0.3052 | 0.00035 | 0.00035 | 0.00035 | 0.0021 | 0.5761 | 1.16865 | 0.14175 | -0.2016 | 0.8862
ATS-033 | RRCM-01368 | copper | g/tonne |  | 6622 | 0.00665 | 9.779 | 48.02 | 18.9455 | 8.4735 | -0.08855 | 46.375 | 9.163 | -0.00455 | 0.8967 | 1.19805 | 10.479 | 1.94425 | 159.775 | 0.2142 | 1.4294 | null | null | 0.14 | 0.014 | -0.2464 | 8.0885 | 0.9142 | 6.468 | 0.0273 | 0.01925 | -0.00035 | 0.25655 | 0.00105 | 0.01435 | 0.1456 | 476.35 | 0.21175 | 8.7045 | 0.0476 | 0.0063 | 130.305 | 0.0455 | 0.1148 | 0.01155 | 0.0462 | 0.00805 | 0.0021 | 0.0091 | 0.00105 | 0.007 | 0.0014 | 0.0014 | 0.0007 | 0.0028 | 0.00035 | 0.0007 | -0.00035 | 0.33425 | 0.00035 | 0.00035 | 0.00035 | 0.0021 | 0.66885 | 1.3223 | 0.1512 | -0.2023 | 0.8792
Average Copper Filter |  |  |  |  | 6638.333 | 0.0035 | 9.745167 | 48.615 | 20.57417 | 4.804917 | 0.8717333 | 46.87667 | 8.687 | -0.008283333 | 0.8477 | 1.200617 | 10.48133 | 1.9348 | 155.5167 | 0.2084833 | 1.432433 | #DIV/0! | #DIV/0! | 0.1313667 | 0.01493333 | -0.2465167 | 8.292667 | 0.89775 | 6.3945 | 0.02403333 | 0.01668333 | -0.00035 | 0.24535 | 0.0007 | 0.01306667 | 0.1318333 | 460.7167 | 0.1999667 | 8.317167 | 0.05868333 | 0.005833333 | 129.01 | 0.0406 | 0.1033667 | 0.01073333 | 0.04025 | 0.007466667 | 0.001633333 | 0.007933333 | 0.0009333333 | 0.0063 | 0.001166667 | 0.001166667 | 0.0004666667 | 0.002683333 | 0.00035 | 0.0004666667 | -0.00035 | 0.30765 | 0.00035 | 0.0002333333 | 0.00035 | 0.001983333 | 0.5076167 | 1.17985 | 0.14385 | -0.2074333 | 0.7582167
Combined ATS Average Results |  |  |  |  | 12761 | 0.005833333 | 23.422 | 81.3155 | 41.61967 | 5.7995 | 13.3924 | 71.372 | 150.332 | -0.01878333 | 1.26945 | 1.67615 | 12.83963 | 5.7113 | 304.3017 | 0.6049167 | 2.638883 | #DIV/0! | #DIV/0! | 0.2237667 | 0.0266 | -0.4722667 | 62.29767 | 1.697967 | 9.339633 | 0.0329 | 0.02065 | -0.00105 | 4.195683 | 0.007933333 | 0.01411667 | 0.1498 | 931.4667 | 0.2209667 | 10.43035 | 0.06148333 | 0.008866667 | 225.33 | 0.0567 | 0.1374333 | 0.01481667 | 0.05611667 | 0.01073333 | 0.002333333 | 0.01096667 | 0.001283333 | 0.008633333 | 0.001516667 | 0.001516667 | 0.0007 | 0.003733333 | 0.0005833333 | 0.0007 | -0.0007 | 0.4088 | 0.0007 | 0.0004666667 | 0.00035 | 0.002333333 | 0.5509 | 1.579083 | 0.1626333 | -0.4321333 | 1.263733
ATS-027 | RRCM-01362 | zinc | g/tonne |  | 8025.5 | 0.0049 | 17.136 | 113.925 | 40.635 | 17.2655 | 23.828 | 104.125 | 35.49 | -0.0119 | 1.561 | 10.8885 | 4.3155 | 3.07895 | 74.13 | 0.42105 | 1.4644 | null | null | 0.1071 | 0.00595 | -0.19775 | 75.425 | 0.5887 | 4.3575 | 0.02205 | 0.01015 | -0.0007 | 18.6585 | 0.00665 | 0.00105 | -0.0028 | 71.89 | 0.00455 | 1.5162 | -0.0028 | 0.00805 | 413 | 0.04025 | 0.08225 | 0.0098 | 0.03605 | 0.007 | 0.0014 | 0.00595 | 0.0007 | 0.00455 | 0.0007 | 0.0007 | 0.00035 | 0.00245 | 0.00035 | 0.00035 | -0.00035 | 0.1211 | 0.00035 | 0.00035 | 0 | 0 | 0.0231 | 0.39655 | 0.0154 | -0.2233 | 5.8905
ATS-027 | RRCM-01362 | zinc | g/tonne |  | 7899.5 | 0.0091 | 16.989 | 106.715 | 34.055 | 23.156 | 7.973 | 92.925 | 35.77 | -0.0049 | 1.3013 | 10.178 | 4.0775 | 2.8903 | 76.79 | 0.41055 | 1.41015 | null | null | 0.1106 | 0.0049 | -0.18655 | 70.84 | 0.58625 | 4.214 | 0.04375 | 0.01015 | -0.0007 | 18.83 | 0.01435 | 0.0021 | 0.02065 | 65.135 | 0.00385 | 1.4476 | 0.00385 | 0.007 | 412.3 | 0.0812 | 0.1652 | 0.01925 | 0.07105 | 0.014 | 0.0028 | 0.01225 | 0.00175 | 0.01155 | 0.00175 | 0.00175 | 0.0007 | 0.00455 | 0.0007 | 0.00035 | -0.00035 | 0.1225 | 0.0007 | 0.00035 | 0 | 0.0007 | 0.05635 | 0.3969 | 0.01365 | -0.2086 | 13.0935
ATS-027 | RRCM-01362 | zinc | g/tonne |  | 8165.5 | 0.0126 | 17.3985 | 118.265 | 41.475 | 25.5955 | 16.1945 | 101.99 | 37.765 | -0.00175 | 1.6072 | 11.277 | 4.501 | 3.23855 | 79.555 | 0.448 | 1.5491 | null | null | 0.1043 | 0.0063 | -0.19215 | 79.205 | 0.60795 | 4.641 | 0.04655 | 0.01365 | -0.0007 | 20.6465 | 0.0147 | 0.00175 | 0.0182 | 71.12 | 0.00525 | 1.5715 | 0.0042 | 0.00945 | 425.25 | 0.08225 | 0.1687 | 0.0196 | 0.07 | 0.0147 | 0.0028 | 0.01225 | 0.00175 | 0.01015 | 0.00175 | 0.00175 | 0.00105 | 0.0042 | 0.0007 | 0.0007 | -0.00035 | 0.14175 | 0.0007 | 0.00035 | 0 | 0.00035 | 0.05775 | 0.42735 | 0.01575 | -0.2072 | 13.496
Average Zinc Filter |  |  |  |  | 8030.167 | 0.008866667 | 17.1745 | 112.9683 | 38.72167 | 22.00567 | 15.9985 | 99.68 | 36.34167 | -0.006183333 | 1.489833 | 10.78117 | 4.298 | 3.069267 | 76.825 | 0.4265333 | 1.47455 | #DIV/0! | #DIV/0! | 0.1073333 | 0.005716667 | -0.19215 | 75.15667 | 0.5943 | 4.404167 | 0.03745 | 0.01131667 | -0.0007 | 19.37833 | 0.0119 | 0.001633333 | 0.01201667 | 69.38167 | 0.00455 | 1.511767 | 0.00175 | 0.008166667 | 416.85 | 0.0679 | 0.1387167 | 0.01621667 | 0.05903333 | 0.0119 | 0.002333333 | 0.01015 | 0.0014 | 0.00875 | 0.0014 | 0.0014 | 0.0007 | 0.003733333 | 0.0005833333 | 0.0004666667 | -0.00035 | 0.12845 | 0.0005833333 | 0.00035 | 0 | 0.00035 | 0.04573333 | 0.4069333 | 0.01493333 | -0.2130333 | 10.82667
ATS-034 | RRCM-01369 | copper | g/tonne |  | 8361.5 | 0.01505 | 0.2576 | 50.19 | 15.8795 | 3.808 | 3.01175 | 45.745 | 119.175 | -0.0119 | 1.44305 | 3.5385 | 14.007 | 2.17315 | 1597.4 | 0.24325 | 4.9105 | null | null | 0.2205 | 0.13965 | -0.19565 | 11.235 | -0.0056 | 2.9736 | 0.02625 | 0.02205 | -0.0007 | 0.95585 | 0.00035 | 0.01365 | 0.1092 | 279.965 | 0.3374 | 6.1705 | 0.0609 | 0.00875 | 32.8545 | 0.05145 | 0.10745 | 0.0126 | 0.0441 | 0.00875 | 0.00175 | 0.0077 | 0.00105 | 0.007 | 0.00105 | 0.00105 | 0.00035 | 0.00315 | 0.00035 | 0.00035 | -0.00035 | 0.1274 | 0.00245 | 0 | 0.00035 | 0.0014 | 0.52325 | 1.5043 | 0.15295 | -0.21875 | 0.99225
ATS-034 | RRCM-01369 | copper | g/tonne |  | 8060.5 | 0.0154 | 0.18375 | 48.755 | 16.933 | 2.10805 | 8.7815 | 44.66 | 114.24 | -0.007 | 1.67195 | 3.542 | 13.769 | 2.08565 | 1572.2 | 0.2478 | 4.7565 | null | null | 0.21665 | 0.1456 | -0.2009 | 11.2525 | -0.0077 | 3.0191 | 0.0385 | 0.02275 | -0.0007 | 1.00555 | 0.0014 | 0.02135 | 0.1687 | 290.64 | 0.3507 | 6.335 | 0.1015 | 0.0091 | 31.451 | 0.0763 | 0.1645 | 0.01855 | 0.0679 | 0.01225 | 0.0028 | 0.0126 | 0.0014 | 0.01015 | 0.00175 | 0.00175 | 0.0007 | 0.0042 | 0.0007 | 0.00105 | -0.00035 | 0.13545 | 0.00245 | -0.00035 | 0.00035 | 0.00175 | 0.80745 | 1.7178 | 0.16415 | -0.2093 | 1.5715
ATS-034 | RRCM-01369 | copper | g/tonne |  | 8190 | 0.0119 | 0.1267 | 44.66 | 14.6405 | 5.047 | 11.34 | 41.895 | 119.175 | -0.0105 | 1.26875 | 3.34565 | 13.1985 | 2.01355 | 1603.35 | 0.23905 | 4.592 | null | null | 0.21945 | 0.1421 | -0.2009 | 10.1885 | -0.00805 | 2.90885 | 0.03745 | 0.02415 | -0.0007 | 1.0108 | 0.0007 | 0.02065 | 0.154 | 292.705 | 0.3507 | 6.2615 | 0.07875 | 0.00875 | 32.34 | 0.07665 | 0.1638 | 0.01855 | 0.07 | 0.0112 | 0.0028 | 0.01225 | 0.00175 | 0.01015 | 0.0021 | 0.0021 | 0.00105 | 0.00455 | 0.0007 | 0.0007 | -0.00035 | 0.13755 | 0.0021 | -0.00035 | 0.00035 | 0.00175 | 0.87675 | 1.7815 | 0.16835 | -0.20895 | 1.62645
Average Copper Filter |  |  |  |  | 8204 | 0.01411667 | 0.18935 | 47.86833 | 15.81767 | 3.65435 | 7.711083 | 44.1 | 117.53 | -0.0098 | 1.46125 | 3.475383 | 13.65817 | 2.090783 | 1590.983 | 0.2433667 | 4.753 | #DIV/0! | #DIV/0! | 0.2188667 | 0.14245 | -0.19915 | 10.892 | -0.007116667 | 2.967183 | 0.03406667 | 0.02298333 | -0.0007 | 0.9907333 | 0.0008166667 | 0.01855 | 0.1439667 | 287.77 | 0.3462667 | 6.255667 | 0.08038333 | 0.008866667 | 32.21517 | 0.06813333 | 0.14525 | 0.01656667 | 0.06066667 | 0.01073333 | 0.00245 | 0.01085 | 0.0014 | 0.0091 | 0.001633333 | 0.001633333 | 0.0007 | 0.003966667 | 0.0005833333 | 0.0007 | -0.00035 | 0.1334667 | 0.002333333 | -0.0002333333 | 0.00035 | 0.001633333 | 0.7358167 | 1.667867 | 0.1618167 | -0.2123333 | 1.396733
Combined ATS Average Results |  |  |  |  | 16234.17 | 0.02298333 | 17.36385 | 160.8367 | 54.53933 | 25.66002 | 23.70958 | 143.78 | 153.8717 | -0.01598333 | 2.951083 | 14.25655 | 17.95617 | 5.16005 | 1667.808 | 0.6699 | 6.22755 | #DIV/0! | #DIV/0! | 0.3262 | 0.1481667 | -0.3913 | 86.04867 | 0.5871833 | 7.37135 | 0.07151667 | 0.0343 | -0.0014 | 20.36907 | 0.01271667 | 0.02018333 | 0.1559833 | 357.1517 | 0.3508167 | 7.767433 | 0.08213333 | 0.01703333 | 449.0652 | 0.1360333 | 0.2839667 | 0.03278333 | 0.1197 | 0.02263333 | 0.004783333 | 0.021 | 0.0028 | 0.01785 | 0.003033333 | 0.003033333 | 0.0014 | 0.0077 | 0.001166667 | 0.001166667 | -0.0007 | 0.2619167 | 0.002916667 | 0.0001166667 | 0.00035 | 0.001983333 | 0.78155 | 2.0748 | 0.17675 | -0.4253667 | 12.2234
No apparent copper matching samples below here.
ATS-028 | RRCM-01363 | zinc | g/tonne |  | 7066.5 | 0 | 15.603 | 32.452 | 41.37 | 112.56 | 15.05 | 34.566 | 10.6505 | -0.0112 | 0.5271 | 8.1655 | 1.44235 | 1.19875 | 272.265 | 0.4683 | 1.86235 | null | null | 0.16065 | 0.02555 | -0.1008 | 53.13 | 0.8393 | 1.93935 | 0.00875 | 0.00945 | -0.0007 | 30.0615 | 0.0042 | 0.0007 | -0.0063 | 34.7375 | 0.0742 | 1.3818 | -0.00035 | 0.00245 | 184.765 | 0.0161 | 0.0336 | 0.00385 | 0.01505 | 0.00315 | 0.0007 | 0.00245 | 0.00035 | 0.0021 | 0.00035 | 0.00035 | 0 | 0.00105 | 0 | 0.00035 | -0.00035 | 0.15925 | 0.0014 | 0 | 0 | 0 | 0.02835 | 0.38675 | 0.0119 | -0.2261 | 5.8835
ATS-028 | RRCM-01363 | zinc | g/tonne |  | 6667.5 | 0 | 14.9415 | 32.466 | 37.38 | 82.11 | 12.992 | 34.055 | 10.339 | -0.0084 | 0.4732 | 8.2075 | 1.4294 | 1.169 | 263.165 | 0.46375 | 1.89 | null | null | 0.1638 | 0.01995 | -0.0959 | 55.475 | 0.80325 | 1.96875 | 0.0161 | 0.0098 | -0.0007 | 31.682 | 0.00875 | 0.00105 | 0.01715 | 34.9895 | 0.0805 | 1.43885 | -0.00035 | 0.00245 | 177.8 | 0.03045 | 0.0658 | 0.0077 | 0.0294 | 0.0063 | 0.00105 | 0.0056 | 0.0007 | 0.0035 | 0.0007 | 0.0007 | 0.00035 | 0.00175 | 0.00035 | 0.00035 | -0.00035 | 0.17745 | 0.00175 | 0 | 0 | 0.00035 | 0.07035 | 0.42 | 0.01225 | -0.21945 | 12.201
ATS-028 | RRCM-01363 | zinc | g/tonne |  | 6604.5 | 0.00315 | 14.8505 | 31.605 | 39.34 | 81.305 | 12.572 | 32.6935 | 9.3485 | -0.00735 | 0.48055 | 7.868 | 1.37165 | 1.1536 | 268.38 | 0.4452 | 1.8207 | null | null | 0.1519 | 0.0224 | -0.07875 | 52.08 | 0.8162 | 1.9173 | 0.01715 | 0.00945 | -0.0007 | 31.227 | 0.0091 | 0.0014 | 0.01155 | 33.4495 | 0.0798 | 1.39055 | 0.00595 | 0.00245 | 179.76 | 0.0315 | 0.0686 | 0.0084 | 0.02835 | 0.007 | 0.00105 | 0.0056 | 0.0007 | 0.0042 | 0.0007 | 0.0007 | 0.00035 | 0.0021 | 0.00035 | 0.00035 | -0.00035 | 0.1757 | 0.0014 | 0.00035 | 0 | 0.0007 | 0.06685 | 0.42245 | 0.0119 | -0.21875 | 13.0375
Average Zinc Filter |  |  |  |  | 6779.5 | 0.00105 | 15.13167 | 32.17433 | 39.36333 | 91.99167 | 13.538 | 33.7715 | 10.11267 | -0.008983333 | 0.4936167 | 8.080333 | 1.414467 | 1.173783 | 267.9367 | 0.4590833 | 1.857683 | #DIV/0! | #DIV/0! | 0.1587833 | 0.02263333 | -0.09181667 | 53.56167 | 0.8195833 | 1.9418 | 0.014 | 0.009566667 | -0.0007 | 30.99017 | 0.00735 | 0.00105 | 0.007466667 | 34.39217 | 0.07816667 | 1.403733 | 0.00175 | 0.00245 | 180.775 | 0.02601667 | 0.056 | 0.00665 | 0.02426667 | 0.005483333 | 0.0009333333 | 0.00455 | 0.0005833333 | 0.003266667 | 0.0005833333 | 0.0005833333 | 0.0002333333 | 0.001633333 | 0.0002333333 | 0.00035 | -0.00035 | 0.1708 | 0.001516667 | 0.0001166667 | 0 | 0.00035 | 0.05518333 | 0.4097333 | 0.01201667 | -0.2214333 | 10.374
ATS-035 | RRCM-01384 | zinc | g/tonne |  | 8.4875 | 0.0105 | -1.49625 | 45.85 | 5.152 | -7.0175 | -5.2745 | 25.2805 | 0.0651 | -0.0154 | 0.27055 | 0.5075 | 0.47005 | 0.57155 | 6.7025 | 0.06825 | 1.4588 | null | null | -0.01575 | -0.0119 | -0.26495 | 1.1704 | -0.01645 | 1.3636 | 0.014 | 0.00595 | -0.0007 | 0.1652 | 0.00175 | 0.08155 | 0.4214 | 71.61 | 0.1883 | 3.927 | 0.08575 | 0.00385 | -0.0154 | 0.0147 | 0.03185 | 0.0035 | 0.01505 | 0.00245 | 0.0007 | 0.00315 | 0.00035 | 0.00315 | 0.00035 | 0.00035 | 0.00035 | 0.0014 | 0.00035 | 0.00035 | -0.00035 | 0.00385 | 0.00035 | 0 | 0.00035 | 0.00175 | 0.8148 | 0.21175 | 0.12775 | -0.23345 | 0.33425
ATS-035 | RRCM-01384 | zinc | g/tonne |  | 4.963 | 0 | -1.58725 | 38.675 | 5.621 | 3.5455 | -3.864 | 22.225 | 0.0756 | -0.0161 | 0.23975 | 0.4662 | 0.43925 | 0.5292 | 3.759 | 0.0658 | 1.36465 | null | null | -0.0161 | -0.01225 | -0.26635 | 1.16935 | -0.0168 | 1.42065 | 0.0182 | 0.00735 | -0.0007 | 0.16415 | 0.0028 | 0.12215 | 0.6391 | 73.92 | 0.1981 | 4.319 | 0.0658 | 0.0042 | -0.01785 | 0.0224 | 0.04585 | 0.0049 | 0.0175 | 0.00385 | 0.00105 | 0.00385 | 0.0007 | 0.00315 | 0.0007 | 0.0007 | 0.00035 | 0.00245 | 0.00035 | 0.0007 | -0.00035 | 0.0014 | 0 | 0.00035 | 0.00035 | 0.0014 | 1.01255 | 0.24325 | 0.1589 | -0.2324 | 0.5187
ATS-035 | RRCM-01384 | zinc | g/tonne |  | 3.8955 | 0 | -1.55225 |  | 2.41535 | -2.81995 | -4.6865 | 22.8935 | 0.0749 | -0.0133 | 0.19145 | 0.5194 | 0.46795 | 0.55125 | 2.3254 | 0.0651 | 1.47455 | null | null | -0.0161 | -0.01225 | -0.26495 | 0.6636 | -0.01715 | 1.5407 | 0.0189 | 0.0056 | -0.0007 | 0.17465 | 0.0014 | 0.1232 | 0.63735 | 86.94 | 0.2282 | 5.18 | 0.0175 | 0.00105 | -0.0434 | 0.01995 | 0.0441 | 0.0049 | 0.0196 | 0.0035 | 0.00105 | 0.00315 | 0.0007 | 0.00315 | 0.0007 | 0.0007 | 0.00035 | 0.0021 | 0.00035 | 0.0007 | -0.00035 | 0.0063 | 0.00035 | 0 | 0.00035 | 0.00175 | 0.92645 | 0.30065 | 0.2114 | -0.2324 | 0.53585
Average Zinc Filter |  |  |  |  | 5.782 | 0.0035 | -1.54525 | 42.2625 | 4.396117 | -2.097317 | -4.608333 | 23.46633 | 0.07186667 | -0.01493333 | 0.2339167 | 0.4977 | 0.4590833 | 0.5506667 | 4.2623 | 0.06638333 | 1.432667 | #DIV/0! | #DIV/0! | -0.01598333 | -0.01213333 | -0.2654167 | 1.001117 | -0.0168 | 1.44165 | 0.01703333 | 0.0063 | -0.0007 | 0.168 | 0.001983333 | 0.1089667 | 0.56595 | 77.49 | 0.2048667 | 4.475333 | 0.05635 | 0.003033333 | -0.02555 | 0.01901667 | 0.0406 | 0.004433333 | 0.01738333 | 0.003266667 | 0.0009333333 | 0.003383333 | 0.0005833333 | 0.00315 | 0.0005833333 | 0.0005833333 | 0.00035 | 0.001983333 | 0.00035 | 0.0005833333 | -0.00035 | 0.00385 | 0.0002333333 | 0.0001166667 | 0.00035 | 0.001633333 | 0.9179333 | 0.2518833 | 0.1660167 | -0.23275 | 0.4629333