## COA Details
|  |  |  | 1Lithium metaborate fusion sample preparation and calculations |  |  | Aqua Regia Prep and Calculations
Procedure:
13085 Ash Street
Thornton, CO 80241 |  |  |  | 1. Label an empty high density polyethylene (HDPE) bottle with lid. Weigh empty bottle plus lid.*
2. Add approximately 60 ml 1N HNO3 to bottle.
Certificate of Analysis |  |  |  | 3. Replace cap and weight bottle + acid.
4. Place clean graphite crucible on scale and tare.
5. Add approximately 0.8 to 1.2 grams of lithium metaborate flux to crucible and weigh.
Red River Creek Mining Group LLC |  | Date: | 2026-01-23 | 6. Tare scale and add approximately 0.1 g of approximately 80% passing 75 micron sized powdered
1712 Carey Avenue |  | Page: | 1 of 1 | rock sample to the crucible containing
Suite 100 |  | Assay Reference #: |  | the previously measured flux and weigh.
Cheyenne, WY 82001 |  |  |  | 7. Place crucible into a preheated muffle furnace (500 C).
8. Bring furnace up to 950 - 1000 C. Sample to remain at this temperature for 20 minutes.
Batch 42 |  |  |  | 9. Using tongs, remove crucible from furnace and immediately pour molten flux into a metal washer
to cast a glass button.
Sample Preparation1 | Aqua Regia Digestion – ICP/MS & |  |  | 10. Transfer glass flux bead from washer to the appropriate bottle containing 1 N HNO3.
| Nexus Geos LLC |  |  | 11. Recap bottle and weigh.
| Method Code: Rich31.M |  |  | 12. Place bottle with sample on a hot plate or similar heater until the flux button is completely dissolved
13. The liquid sample is sent to the University of Nebraska for instrumental analysis.
14. ICP-MS analytical results are adjusted back to the original sample weight.
Sample Analysis2 | Inductively coupled plasma mass spectrometry (ICP-MS)
| University of Nebraska-Lincoln |  |  | * By request UNIV of NE. 15 ml aliquot of solution transferred from 60 ml bottle and submitted for analysis.
Redox Biology Center
| Spectroscopic and Biophysics Core Facility |  |  | Dilution factor = (acid weight + button weight) / sample weight
| E157 Beadle Center |  |  | PPB is converted to ppm by dividing by 1,000.
| Lincoln, NE 68588-0662 |  |  | PPM/weight x dilution factor = assay value (ppm)
| Method Code: 22-6230-0007 ICP-MS |  |  | Efficiency = ((flux weight + sample weight), pre-heat) / ((flux weight + sample weight), post heat)
2Inductively coupled plasma mass spectrometer unit: Agilent 7500 cx
|  |  |  | Detection Limit: | The detection limit of the ICP-MS unit is variable depending on each sample run.
There are multiple samples per sample run and potentially multiple sample runs
per data set included within a single Certificate of Analysis.
Negative values shown as assay values represent the absolute value of the
detection limit. If there are no negative values within a data set, that indicates
reported values are above the detection limit.
Chain of Custody:
|  |  |  | Date Nexus received original samples: |  | 2026-01-06
|  |  |  | NEXUS Did Acid Digestion of filter samples |  | 01/06 – 07/2026
|  |  |  | Date University of Nebraska analysis: |  | 2023-01-29
|  |  |  | These values represent a rerun of Batch 43 at 10 fold dilution by Univ of NE |  |  |  | I
Filter Aqua Regia Digestion Calculations
Digest filter in a mixture of 3 parts Hydrochloric acid with 1 part Nitric Acid. Record volume of acid used.
Filter solution to remove any remaining sediment or fines.
Transfer 15 ml of solution to HDPE bottle for submission to University for ICP-MS analysis.
Calculations:
Convert ICP-MS value reported from ppb to ppm by dividing value by 1000.
Adjust for the volume of acid used. For example, id 40 ml was used,
CONC in sample = ICP-MS value/1000 x 0.040
Correct for mass of sediment extracted. For this dataset, 10 kg of sediment was eluted.
ADJ = 1000 kg/mass of sample, or 1000/10 → 100
Final Dilution factor → ADJ * CONC.

## Lab Sheet
Lab Sheet Batch 43 ATS Filter Digestions
| RRCM Lab ID | matrix | Sample Set # | Weighed at Nexus | Reported Weight | AR ml | Date | Additions (H2O ml)
Count
1 | RRCM-01494 | Zinc | 43 | 7.7056 | 8.2 | 30 | 2026-01-06
2 | RRCM-01495 | Copper | 43 | 8.6576 | 9.2 | 30 | 2026-01-06
3 | RRCM-01496 | Aluminum | 43 | 5.0259 | 5.5 | 40 | 2026-01-07 | 100
4 | RRCM-01497 | Activated Carbon | 43 | 7.6535 | 8.3 | 40 | 2026-01-07
5 | RRCM-01498 | Zinc | 43 | 4.2438 | 4.8 | 30 | 2026-01-06
6 | RRCM-01499 | Copper | 43 | 9.1968 | 9.7 | 30 | 2026-01-06
7 | RRCM-01500 | Aluminum | 43 | 4.5454 | 5 | 40 | 2026-01-07 | 100
8 | RRCM-01501 | Activated Carbon | 43 | 6.8801 | 8.3 | 40 | 2026-01-07
9 | RRCM-01502 | Zinc | 43 | 5.2487 | 5.9 | 30 | 2026-01-06
10 | RRCM-01503 | Copper | 43 | 7.6685 | 8.3 | 30 | 2026-01-06
11 | RRCM-01504 | Aluminum | 43 | 4.8134 | 5.2 | 40 | 2026-01-07 | 100
12 | RRCM-01505 | Activated Carbon | 43 | 7.6862 | 8.4 | 40 | 2026-01-07
13 | RRCM-01506 | Zinc | 43 | 4.3047 | 4.8 | 30 | 2026-01-06
14 | RRCM-01507 | Copper | 43 | 9.0199 | 9.5 | 30 | 2026-01-06
15 | RRCM-01508 | Aluminum | 43 | 4.8401 | 5.4 | 40 | 2026-01-07 | 100
16 | RRCM-01509 | Activated Carbon | 43 | 6.0404 | 6.4 | 40 | 2026-01-07
17 | RRCM-01510 | Zinc | 43 | 2.0146 | 2.5 | 30 | 2026-01-06
18 | RRCM-01511 | Copper | 43 | 8.36 | 8.4 | 30 | 2026-01-06
19 | RRCM-01512 | Aluminum | 43 | 5.1601 | 5.3 | 40 | 2026-01-07 | 100
20 | RRCM-01513 | Activated Carbon | 43 | 5.6148 | 6.1 | 40 | 2026-01-07
21 | RRCM-01514 | Zinc | 43 | 2.211 | 2.8 | 30 | 2026-01-06
22 | RRCM-01515 | Copper | 43 | 9.3071 | 10 | 30 | 2026-01-06
23 | RRCM-01516 | Aluminum | 43 | 5.0552 | 5.5 | 40 | 2026-01-07 | 100
24 | RRCM-01517 | Activated Carbon | 43 | 6.5515 | 7.2 | 40 | 2026-01-07
25 | RRCM-01518 | Zinc | 43 | 7.4014 | 8 | 30 | 2026-01-06
26 | RRCM-01519 | Copper | 43 | 8.6691 | 9.2 | 30 | 2026-01-06
27 | RRCM-01520 | Aluminum | 43 | 4.8579 | 6 | 40 | 2026-01-07 | 100
28 | RRCM-01521 | Activated Carbon | 43 | 11.6467 | 13 | 40 | 2026-01-07
29 | RRCM-01522 | Zinc | 43 | 4.9433 | 5 | 30 | 2026-01-06
30 | RRCM-01523 | Copper | 43 | 5.4394 | 5 | 30 | 2026-01-06
31 | RRCM-01524 | Aluminum | 43 | 8.685 | 5 | 40 | 2026-01-07 | 100
32 | RRCM-01525 | Activated Carbon | 43 | 6.8426 | 5 | 40 | 2026-01-07

## Original ATS Sample Results
Ammonium thiosulfate extraction test – Cuddeback Lake Playa Samples –Batch 42
Lab ID | Sample | units | Element | Li | Be | Na | Mg | Al | P | S | Cl | K | Ca | Sc | Ti | V | Cr | Mn | Fe | Co | Ni | Cu | Zn | Ga | Ge | As | Se | Rb | Sr | Y | Zr | Nb | Mo | Ru | Rh | Pd | Ag | In | Sb | Te | Cs | Ba | La | Ce | Pr | Nd | Sm | Eu | Gd | Tb | Dy | Ho | Er | Tm | Yb | Lu | Hf | Ta | W | Re | Os | Ir | Pt | Au | Tl | Bi | Th | U
|  |  | A/W | 7 | 9 | 23 | 24 | 27 | 31 | 34 | 35 | 39 | 44 | 45 | 47 | 51 | 52 | 55 | 57 | 59 | 60 | 63 | 66 | 71 | 72 | 75 | 82 | 85 | 88 | 89 | 90 | 93 | 95 | 101 | 103 | 105 | 107 | 115 | 121 | 125 | 133 | 138 | 139 | 140 | 141 | 146 | 147 | 153 | 157 | 159 | 163 | 165 | 166 | 169 | 172 | 175 | 178 | 181 | 182 | 185 | 189 | 193 | 195 | 197 | 205 | 209 | 232 | 238
J-1 | RRCM-01494 | g/tonne |  | 0.0504 | 0 | 194.43 | 17.646 | 47.07 | 26.073 | 3519 | 4290000 | 8.976 | 164.31 | 0.2904 | 0.4248 | 0.579 | 5.958 | 6.333 | 2080.5 | 0.9795 | 4.473 | 31800 | 705300 | 0.0678 | 0.1113 | 10.149 | 64.41 | 0.0141 | 0.5733 | 0.006 | 0.0315 | 0 | 2.3799 | 0.0108 | 0.0063 | 0.0201 | 7.746 | 0.1245 | 0.1605 | 0.0066 | 0.0249 | 0.4593 | 0.0081 | 0.0147 | 0.0012 | 0.0045 | 0.0018 | 0.0006 | 0.0012 | 0.0003 | 0.0015 | 0.0003 | 0.0006 | 0.0003 | 0.0006 | 0.0003 | 0.0006 | 0 | 0.0438 | 0.0015 | 0.0006 | 0.0003 | 0.0009 | 0.4926 | 12.663 | 0.4299 | 0.0765 | 1.2129
J-1 | RRCM-01494 | g/tonne |  | 0.0696 | 0.0024 | 213.21 | 17.577 | 47.67 | 28.167 | 3711 | 4683000 | 9.018 | 176.22 | 0.2787 | 0.3954 | 0.5832 | 6.006 | 6.303 | 2186.7 | 0.975 | 4.491 | 32100 | 705600 | 0.069 | 0.1305 | 12.384 | 62.79 | 0.0144 | 0.5769 | 0.0114 | 0.0363 | 0 | 2.5737 | 0.0186 | 0.012 | 0.0285 | 7.704 | 0.1245 | 0.1665 | 0.0063 | 0.0186 | 0.432 | 0.0135 | 0.0273 | 0.0021 | 0.0087 | 0.0039 | 0.0009 | 0.0036 | 0.0006 | 0.0024 | 0.0006 | 0.0012 | 0.0003 | 0.0018 | 0.0003 | 0.0006 | 0 | 0.0537 | 0.0015 | 0.0009 | 0.0003 | 0.0015 | 0.717 | 12.633 | 0.2361 | 0.0135 | 1.5663
J-1 | RRCM-01494 | g/tonne |  | 0.0486 | 0 | 203.22 | 17.583 | 47.58 | 27.669 | 3492 | 4443000 | 8.934 | 166.74 | 0.1164 | 0.3045 | 0.5823 | 5.943 | 6.249 | 2087.4 | 0.9756 | 4.428 | 31800 | 697800 | 0.0657 | 0.1104 | 12.342 | 63.27 | 0.015 | 0.5751 | 0.0078 | 0.0423 | 0 | 2.5803 | 0.0147 | 0.0105 | 0.0285 | 7.629 | 0.1203 | 0.1635 | 0.0066 | 0.0168 | 0.4059 | 0.012 | 0.0234 | 0.0015 | 0.0087 | 0.0018 | 0.0009 | 0.0027 | 0.0006 | 0.0024 | 0.0006 | 0.0015 | 0.0003 | 0.0012 | 0.0003 | 0.0006 | 0 | 0.0597 | 0.0015 | 0.0006 | 0.0003 | 0.0015 | 0.747 | 12.51 | 0.2037 | 0.0771 | 2.0424
J-10 | RRCM-01503 | g/tonne |  | 0.0015 | 0 | 205.56 | 16.128 | 24.099 | 15.963 | 1437.3 | 2415300 | 12.93 | 183.03 | 0.0009 | 0.1779 | 0.3261 | 0.3981 | 0.3366 | 66.96 | 0.0429 | 10.329 | -1.5885 | 990.9 | 0.009 | 0.0183 | 6.495 | 1.1202 | 0.0138 | 0.3996 | 0.0003 | 0.0063 | 0 | 1.4358 | 0.0003 | 0.003 | 0.0066 | 11.664 | 0.1671 | 0.5952 | 0.0972 | 0.0036 | 0.1341 | 0.0003 | 0.0003 | -0.0003 | -0.0003 | 0 | 0 | 0 | 0 | 0 | 0 | 0 | 0 | 0 | 0 | 0 | 0 | 0.0219 | 0.0003 | 0.0009 | 0.0006 | 0 | 0.0009 | 0.0564 | 81.69 | -0.0003 | 0.0036
J-10 | RRCM-01503 | g/tonne |  | 0.0255 | 0 | 238.89 | 15.69 | 21.996 | 16.167 | 1680.6 | 2769600 | 12.945 | 208.26 | 0.0006 | 0.141 | 0.345 | 0.393 | 0.3276 | 72.42 | 0.042 | 10.509 | -1.5885 | 954 | 0.0084 | 0.021 | 7.815 | 0.915 | 0.0159 | 0.3954 | 0 | 0.0018 | 0 | 1.5072 | 0 | 0.0027 | 0.0063 | 12.078 | 0.177 | 0.6201 | 0.1035 | 0.0033 | 0.1527 | 0.0003 | 0 | -0.0003 | -0.0003 | 0 | 0 | 0 | 0 | 0 | 0 | 0 | 0 | 0 | 0 | 0 | 0 | 0.03 | 0.0006 | 0.0009 | 0.0006 | 0 | 0.0009 | 0.0561 | 85.29 | -0.0006 | 0.0024
J-10 | RRCM-01503 | g/tonne |  | -0.0141 | 0 | 203.16 | 17.928 | 26.163 | 17.85 | 1458.6 | 2385600 | 15.03 | 180.9 | 0.0009 | 0.2181 | 0.3798 | 0.447 | 0.3846 | 62.58 | 0.0459 | 11.658 | -1.5885 | 1056.3 | 0.0069 | 0.015 | 6.873 | 1.1025 | 0.012 | 0.4404 | 0 | 0.0033 | 0 | 1.6971 | 0 | 0.0027 | 0.0063 | 13.329 | 0.1992 | 0.69 | 0.1551 | 0.0039 | 0.1377 | 0.0003 | 0 | -0.0003 | -0.0003 | 0 | 0 | 0 | 0 | 0 | 0 | 0 | 0 | 0 | 0 | 0.0003 | 0 | 0.033 | 0.0003 | 0.0006 | 0.0006 | 0 | 0.0009 | 0.0582 | 93.78 | -0.0006 | 0.0021
J-11 | RRCM-01504 | g/tonne |  | -0.1008 | 0 | 406.28 | 5.488 | 67732 | -0.6748 | 389.06 | 3435600 | -0.3038 | 373.52 | 0.0238 | 2.7636 | 8.0976 | 0.5516 | 0.4718 | 1059.66 | 0.0854 | 2.5984 | 133.952 | 12.1926 | 86.422 | 0.0938 | 1.6786 | -0.0112 | 0.0224 | 0.0336 | 0.0196 | 0.1218 | 0 | 0.091 | 0.0014 | 0.0014 | 0.0042 | 0.0826 | 0.0028 | -0.028 | -0.0434 | -0.0014 | 0.2898 | 0.5446 | 0.105 | 0.007 | 0.028 | 0.0042 | 0 | 0.0056 | 0.0014 | 0.0056 | 0.0014 | 0.0028 | 0 | 0.0014 | 0 | 0.0014 | 0 | -0.0602 | 0 | 0 | 0 | 0.0014 | 0.0014 | 0.0084 | 0.2492 | 0 | 0.1204
J-11 | RRCM-01504 | g/tonne |  | -0.1596 | 0 | 399.56 | 5.3116 | 67452 | -0.6398 | 367.92 | 3463600 | -0.3374 | 366.8 | 0.056 | 3.6596 | 8.0626 | 0.546 | 0.476 | 1093.12 | 0.0826 | 2.5704 | 40.012 | 3.5518 | 86.674 | 0.1134 | 1.2348 | -0.0126 | 0.0266 | 0.035 | 0.0308 | 0.147 | 0 | 0.0868 | 0.0014 | 0.0014 | 0.0042 | 0.0756 | 0.0042 | -0.0308 | -0.0448 | -0.0014 | 0.294 | 0.8918 | 0.175 | 0.0112 | 0.0406 | 0.0098 | 0 | 0.0084 | 0.0014 | 0.0084 | 0.0014 | 0.0028 | 0 | 0.0014 | 0 | 0.0014 | 0 | -0.0602 | 0 | 0 | 0 | 0.0014 | 0.0014 | 0.0042 | 0 | 0.0056 | 0.1974
J-11 | RRCM-01504 | g/tonne |  | -0.2058 | 0 | 383.32 | 5.1128 | 66752 | -0.8694 | 272.72 | 3333400 | -0.3346 | 364.7 | 0.0882 | 3.577 | 7.9996 | 0.539 | 0.469 | 1068.2 | 0.0826 | 2.5256 | 21.896 | 0.6454 | 84.336 | 0.1218 | 0.9156 | -0.0168 | 0.0266 | 0.0336 | 0.0322 | 0.1498 | 0 | 0.0812 | 0.0014 | 0.0014 | 0.0014 | 0.0742 | 0.0028 | -0.0308 | -0.042 | -0.0014 | 0.2954 | 0.9296 | 0.1764 | 0.0112 | 0.0434 | 0.0084 | 0 | 0.0084 | 0.0014 | 0.007 | 0.0014 | 0.0042 | 0 | 0.0028 | 0 | 0.0014 | 0 | -0.0602 | 0 | 0 | 0 | 0.0014 | 0.0014 | 0.0042 | -0.0168 | 0.0056 | 0.1932
J-12 | RRCM-01505 | g/tonne |  | 0.3068 | 0.1008 | 145.84 | 171.24 | 485.2 | 48.4 | 7260 | 1235600 | 14.752 | 488.4 | 0.284 | 40.24 | 0.494 | 0.182 | 77.08 | 234.24 | 1.35 | 3.1912 | 87.48 | 198.36 | 0.1256 | 0.0864 | 1.702 | 1.0344 | 0.0184 | 18.488 | 1.8452 | 0.8484 | 0 | 0.2444 | 0.0004 | 0.0004 | 0.0048 | 0.1208 | 0.0276 | 0.0032 | -0.004 | 0.0012 | 1.7596 | 1.0676 | 2.3644 | 0.2984 | 1.2264 | 0.2736 | 0.0536 | 0.282 | 0.0428 | 0.2432 | 0.0468 | 0.1304 | 0.0168 | 0.0976 | 0.0128 | 0.0204 | 0.0004 | 0.0512 | 0.0036 | 0 | 0 | 0 | 0.0008 | 0.0088 | 0.3128 | 0.0664 | 0.296
J-12 | RRCM-01505 | g/tonne |  | 0.292 | 0.1152 | 144.36 | 167.08 | 446.8 | 45.6 | 7116 | 1242800 | 14.644 | 484.8 | 0.3596 | 40.36 | 0.4648 | 0.1708 | 76.88 | 226.84 | 1.3368 | 3.1672 | 68.88 | 192.2 | 0.1196 | 0.0864 | 1.4212 | 0.9144 | 0.018 | 18.408 | 2.2752 | 0.6176 | 0 | 0.2328 | 0.0004 | 0.0004 | 0.0068 | 0.1176 | 0.0164 | 0.0008 | -0.0096 | 0.0016 | 1.6564 | 1.3332 | 2.9408 | 0.374 | 1.5204 | 0.338 | 0.0668 | 0.3472 | 0.0528 | 0.3028 | 0.058 | 0.1592 | 0.0208 | 0.1236 | 0.0156 | 0.0144 | 0.0004 | 0.0512 | 0.0036 | 0 | 0 | 0.0004 | 0.0008 | 0.0072 | 0.2412 | 0.0656 | 0.3684
J-12 | RRCM-01505 | g/tonne |  | 0.294 | 0.1548 | 147.2 | 166.72 | 439.6 | 49.64 | 7224 | 1239600 | 14.192 | 500 | 0.39 | 40.48 | 0.4572 | 0.1748 | 76.12 | 233.04 | 1.3432 | 3.1348 | 63.52 | 191.48 | 0.1212 | 0.0812 | 1.326 | 1.0524 | 0.0184 | 18.376 | 2.3076 | 0.5256 | 0 | 0.2236 | 0.0008 | 0.0004 | 0.0068 | 0.1156 | 0.0148 | -0.0012 | -0.01 | 0.0016 | 1.6696 | 1.3448 | 2.9584 | 0.376 | 1.5368 | 0.346 | 0.0664 | 0.354 | 0.0528 | 0.3048 | 0.058 | 0.1624 | 0.0208 | 0.1228 | 0.016 | 0.0112 | 0.0004 | 0.0488 | 0.0036 | 0 | 0 | 0 | 0.0008 | 0.006 | 0.2276 | 0.0596 | 0.3772
J-13 | RRCM-01506 | g/tonne |  | -0.0204 | 0 | 570.6 | 9.618 | 388.2 | 4.509 | 2168.4 | 3405000 | 5.538 | 84.78 | 0.2418 | 0.9822 | 1.1463 | 1.9461 | 2.337 | 733.5 | 0.1476 | 0.8427 | 109.56 | 303600 | 0.0834 | 0.0717 | 3.666 | 32.13 | 0.0072 | 0.3012 | 0.0072 | 0.0834 | 0 | 8.166 | 0.0246 | 0.0039 | 0.0054 | 3.414 | 0.0345 | 0.0195 | -0.0057 | 0.0057 | 0.1707 | 0.0063 | 0.0123 | 0.0009 | 0.0066 | 0.0015 | 0.0003 | 0.0012 | 0.0003 | 0.0012 | 0.0003 | 0.0006 | 0.0003 | 0.0006 | 0.0003 | 0.0015 | 0 | 0.0192 | 0.006 | 0.0003 | 0 | 0.0003 | 0.015 | 9.165 | 0.1479 | 0.0186 | 0.0684
J-13 | RRCM-01506 | g/tonne |  | -0.0195 | 0.0024 | 561.6 | 9.699 | 391.8 | 2.5245 | 2068.2 | 3384000 | 5.697 | 82.23 | 0.2373 | 0.3843 | 1.1532 | 1.9827 | 2.3943 | 730.8 | 0.15 | 0.8529 | 105.87 | 310200 | 0.0828 | 0.0735 | 3.93 | 33.9 | 0.0075 | 0.3072 | 0.0066 | 0.0768 | 0 | 8.703 | 0.0213 | 0.0036 | 0.0075 | 3.459 | 0.0372 | 0.018 | -0.0021 | 0.0063 | 0.1638 | 0.0075 | 0.0126 | 0.0009 | 0.0069 | 0.0009 | 0.0003 | 0.0009 | 0.0003 | 0.0012 | 0.0003 | 0.0006 | 0.0003 | 0.0006 | 0 | 0.0012 | 0 | 0.0216 | 0.006 | 0.0003 | 0 | 0.0003 | 0.0165 | 9.165 | 0.1395 | 0.0192 | 0.0753
J-13 | RRCM-01506 | g/tonne |  | -0.0195 | 0.0021 | 562.2 | 9.45 | 384 | 3.729 | 2155.5 | 3378000 | 5.22 | 82.89 | 0.1944 | 0.258 | 1.1301 | 1.9326 | 2.3274 | 728.1 | 0.1419 | 0.8553 | 102.75 | 303300 | 0.0786 | 0.0765 | 3.999 | 34.32 | 0.0084 | 0.3021 | 0.006 | 0.0669 | 0 | 8.61 | 0.0153 | 0.0033 | 0.0051 | 3.396 | 0.0366 | 0.018 | -0.0024 | 0.0057 | 0.1641 | 0.0069 | 0.0117 | 0.0009 | 0.0048 | 0.0012 | 0.0003 | 0.0012 | 0.0003 | 0.0012 | 0.0003 | 0.0006 | 0.0003 | 0.0006 | 0 | 0.0012 | 0 | 0.0207 | 0.0066 | 0.0003 | 0 | 0.0006 | 0.0168 | 8.964 | 0.1371 | 0.0159 | 0.0732
J-14 | RRCM-01507 | g/tonne |  | 0.1014 | 0 | 3285 | 19.725 | 261.93 | 29.793 | 2807.1 | 2095800 | 21.336 | 246.3 | 0 | 0.3813 | 9.057 | 0.5481 | 0.5355 | 141.48 | 0.0633 | 13.41 | -1.5885 | 1178.1 | 0.051 | 0.0201 | 3.918 | 0.9447 | 0.0279 | 0.8712 | 0 | 0.018 | 0 | 0.1833 | 0 | 0.0003 | 0.0006 | 8.925 | 0.4773 | 0.7722 | 0.0525 | 0.0042 | 0.192 | -0.0003 | -0.0006 | -0.0003 | -0.0003 | 0 | 0 | -0.0003 | 0 | 0 | 0 | 0 | 0 | 0 | 0 | 0.0003 | 0.0003 | 0.0123 | 0.0003 | 0.0009 | 0.0003 | 0 | -0.0003 | 0.0957 | 863.4 | -0.0006 | -0.0003
J-14 | RRCM-01507 | g/tonne |  | 0.0813 | 0.006 | 3357 | 19.014 | 243.15 | 25.65 | 2817.9 | 2135400 | 20.76 | 252.39 | 0 | 0.2583 | 8.643 | 0.5166 | 0.5331 | 145.23 | 0.0639 | 12.912 | -1.5885 | 1090.2 | 0.0516 | 0.018 | 5.544 | 0.8337 | 0.0276 | 0.8259 | 0 | 0.0174 | 0 | 0.117 | 0 | 0.0003 | 0.0003 | 8.631 | 0.4923 | 0.7545 | 0.0858 | 0.003 | 0.1917 | -0.0003 | -0.0006 | -0.0003 | -0.0003 | 0 | 0 | -0.0003 | 0 | 0 | 0 | 0 | 0 | 0 | 0 | 0.0003 | 0 | 0.0132 | 0.0006 | 0.0006 | 0.0003 | 0 | 0 | 0.0891 | 829.8 | -0.0006 | -0.0003
J-14 | RRCM-01507 | g/tonne |  | 0.045 | 0 | 2739.6 | 19.809 | 254.28 | 26.562 | 2387.1 | 1779900 | 21.639 | 207.63 | 0 | 0.3576 | 9.03 | 0.5376 | 0.5547 | 126.78 | 0.0648 | 13.422 | -1.5885 | 1130.1 | 0.0477 | 0.0156 | 4.05 | 0.6801 | 0.0252 | 0.8658 | 0 | 0.0171 | 0 | 0.1035 | 0 | 0.0003 | 0.0003 | 9.033 | 0.5271 | 0.7992 | 0.0864 | 0.0033 | 0.1953 | -0.0003 | -0.0006 | -0.0003 | -0.0003 | 0 | 0 | -0.0003 | 0 | 0 | 0 | 0 | 0 | 0 | 0 | 0.0003 | 0 | 0.0144 | 0.0006 | 0.0006 | 0.0003 | 0 | -0.0003 | 0.0918 | 870.6 | -0.0006 | -0.0003
J-15 | RRCM-01508 | g/tonne |  | -0.1204 | 0 | 620.76 | 6.6206 | 67284 | -0.4718 | 219.52 | 3039400 | -0.0084 | 459.06 | 0.0168 | 2.9148 | 8.1046 | 0.5754 | 0.4508 | 1030.54 | 0.0812 | 2.5102 | 150.36 | 18.116 | 89.32 | 0.1288 | 0.9898 | 0.0098 | 0.035 | 0.042 | 0.0084 | 0.1288 | 0 | 0.0574 | 0 | 0 | 0 | 0.0014 | 0.014 | -0.0252 | -0.0434 | -0.0014 | 0.3374 | 0.2408 | 0.0434 | 0.0014 | 0.0098 | 0.0014 | 0 | 0.0014 | 0 | 0.0014 | 0 | 0.0014 | 0 | 0 | 0 | 0.0014 | 0 | -0.063 | 0 | 0 | 0 | 0 | 0 | 0.0154 | 1.8326 | -0.0014 | 0.028
J-15 | RRCM-01508 | g/tonne |  | -0.0042 | 0 | 593.88 | 6.6192 | 66430 | -0.2324 | 131.432 | 2979200 | 0.0238 | 457.94 | 0.084 | 3.4496 | 8.0766 | 0.5684 | 0.4662 | 1070.44 | 0.0812 | 2.5102 | 48.79 | 10.6288 | 90.454 | 0.1232 | 0.8512 | -0.021 | 0.0336 | 0.0448 | 0.0252 | 0.161 | 0 | 0.0826 | 0.0014 | 0 | 0.0014 | -0.0014 | 0.0112 | -0.0294 | -0.0462 | -0.0014 | 0.3556 | 0.7126 | 0.1372 | 0.007 | 0.0336 | 0.007 | 0 | 0.0056 | 0.0014 | 0.0042 | 0.0014 | 0.0028 | 0 | 0.0014 | 0 | 0.0014 | 0 | -0.0616 | 0 | 0 | 0 | 0 | 0 | 0.0084 | 0.2324 | 0.0028 | 0.105
J-15 | RRCM-01508 | g/tonne |  | -0.1036 | 0 | 561.54 | 6.5184 | 65954 | -0.399 | 118.482 | 2948400 | -0.112 | 449.4 | 0.1078 | 3.6904 | 8.0318 | 0.56 | 0.4564 | 1031.8 | 0.0812 | 2.4752 | 23.408 | 7.154 | 87.948 | 0.1274 | 0.5208 | -0.0098 | 0.0336 | 0.0434 | 0.0308 | 0.1708 | 0 | 0.0742 | 0.0014 | 0 | 0.0014 | -0.0014 | 0.0084 | -0.0308 | -0.0448 | -0.0014 | 0.3416 | 0.8848 | 0.1722 | 0.0098 | 0.0392 | 0.0084 | 0 | 0.0084 | 0.0014 | 0.0056 | 0.0014 | 0.0028 | 0 | 0.0014 | 0 | 0.0014 | 0 | -0.0616 | 0 | 0 | 0 | 0.0014 | 0 | 0.0084 | 0.0854 | 0.0042 | 0.1316
J-16 | RRCM-01509 | g/tonne |  | 0.404 | 0.19 | 3025.6 | 179.84 | 1721.2 | 37.692 | 12596 | 1180000 | 45.08 | 424.8 | 0.0927 | 53.8 | 1.9304 | 0.3344 | 82.16 | 214.56 | 1.5848 | 3.7656 | 96.88 | 180.96 | 0.126 | 0.07 | 1.586 | 1.0976 | 0.0376 | 15.312 | 1.3053 | 1.5932 | 0 | 0.3344 | 0.0009 | 0.0006 | 0.0057 | 0.414 | 0.0568 | 0.0172 | -0.0004 | 0.002 | 0.9512 | 0.6615 | 1.602 | 0.2019 | 0.8412 | 0.1908 | 0.0372 | 0.2091 | 0.0303 | 0.1752 | 0.0336 | 0.093 | 0.0117 | 0.0711 | 0.0084 | 0.0296 | 0.0004 | 0.0288 | 0.0228 | 0 | 0 | 0 | 0.0024 | 0.0108 | 0.7912 | 0.0219 | 0.1941
J-16 | RRCM-01509 | g/tonne |  | 0.3904 | 0.188 | 2991.6 | 173.92 | 1654.4 | 39.728 | 12472 | 1211200 | 44.28 | 428 | 0.1683 | 52.88 | 1.8492 | 0.3276 | 80.6 | 212.08 | 1.5552 | 3.6816 | 236.04 | 173.64 | 0.126 | 0.0768 | 1.3396 | 0.9092 | 0.0384 | 15.092 | 1.7751 | 1.1152 | 0 | 0.3256 | 0.0015 | 0.0006 | 0.006 | 0.4032 | 0.032 | 0.0092 | 0.0016 | 0.002 | 0.896 | 0.8835 | 2.1306 | 0.27 | 1.1163 | 0.2499 | 0.0495 | 0.2784 | 0.0408 | 0.2349 | 0.0447 | 0.1227 | 0.0162 | 0.0957 | 0.0117 | 0.02 | 0.0004 | 0.0284 | 0.022 | 0 | 0 | 0.0003 | 0.0018 | 0.006 | 0.9276 | 0.0306 | 0.2766
J-16 | RRCM-01509 | g/tonne |  | 0.3672 | 0.138 | 2884.8 | 173.16 | 1632 | 37.012 | 12084 | 1185200 | 44.4 | 413.2 | 0.2001 | 53.44 | 1.8596 | 0.3176 | 79.88 | 206.36 | 1.5444 | 3.652 | 82.52 | 170.2 | 0.1124 | 0.0728 | 1.2756 | 1.1684 | 0.0368 | 15.052 | 1.8054 | 0.962 | 0 | 0.3192 | 0.0018 | 0.0006 | 0.0054 | 0.398 | 0.0232 | 0.0052 | -0.0104 | 0.0024 | 0.8904 | 0.9 | 2.1696 | 0.2742 | 1.1343 | 0.2532 | 0.048 | 0.2745 | 0.0408 | 0.2367 | 0.0453 | 0.1266 | 0.0162 | 0.096 | 0.0117 | 0.0172 | 0.0004 | 0.0268 | 0.0204 | 0 | 0 | 0.0003 | 0.0015 | 0.0044 | 0.4536 | 0.0318 | 0.2787
J-17 | RRCM-01510 | g/tonne |  | -0.0006 | 0 | 402.9 | 14.721 | 158.88 | 40.56 | 11703 | 2292300 | 7.248 | 231.15 | 0.1839 | 1.2063 | 28.365 | 4.2 | 0.9141 | 926.1 | 0.5607 | 2.5056 | 12069 | 85560 | 0.1224 | 0.084 | 74.22 | 9.621 | 0.0072 | 1.1325 | 0.0147 | 1.1553 | 0 | 25.305 | 0.0033 | 0.0027 | 0.0066 | 3.378 | 0.0897 | 0.0333 | -0.0027 | 0.0018 | 0.2562 | 0.0321 | 0.0603 | 0.0033 | 0.0132 | 0.0021 | 0.0006 | 0.0021 | 0.0003 | 0.0024 | 0.0006 | 0.0012 | 0 | 0.0009 | 0.0003 | 0.0168 | 0.0003 | 0.0648 | 0.0171 | 0 | 0 | 0.0003 | 0.1179 | 8.544 | 0.3273 | 0.0246 | 0.8781
J-17 | RRCM-01510 | g/tonne |  | -0.0024 | 0.0051 | 376.8 | 13.836 | 147.12 | 40.86 | 10845 | 2094300 | 6.837 | 217.86 | 0.1986 | 0.4806 | 26.871 | 4.014 | 0.8562 | 883.5 | 0.5316 | 2.4132 | 11532 | 81690 | 0.1035 | 0.0882 | 74.52 | 8.862 | 0.0081 | 1.0881 | 0.0177 | 0.6417 | 0 | 24.945 | 0.0054 | 0.0033 | 0.0072 | 3.24 | 0.0828 | 0.0324 | -0.0066 | 0.0015 | 0.2445 | 0.0381 | 0.0729 | 0.0039 | 0.0159 | 0.0033 | 0.0009 | 0.003 | 0.0003 | 0.0027 | 0.0006 | 0.0015 | 0.0003 | 0.0009 | 0.0003 | 0.0102 | 0.0003 | 0.0675 | 0.0159 | 0 | 0 | 0.0003 | 0.1656 | 8.274 | 0.2793 | 0.0189 | 1.0746
J-17 | RRCM-01510 | g/tonne |  | 0.0168 | 0.0018 | 396.6 | 14.385 | 152.82 | 40.44 | 11553 | 2244300 | 7.239 | 228.69 | 0.903 | 0.3411 | 27.828 | 4.152 | 0.876 | 925.5 | 0.5529 | 2.4966 | 11940 | 84210 | 0.1098 | 0.0831 | 78.9 | 9.282 | 0.0069 | 1.1109 | 0.091 | 0.4746 | 0 | 25.89 | 0.0336 | 0.0196 | 0.0378 | 3.327 | 0.0855 | 0.0315 | -0.009 | 0.0015 | 0.2547 | 0.2212 | 0.4284 | 0.021 | 0.0938 | 0.0168 | 0.0056 | 0.0196 | 0.0028 | 0.0154 | 0.0028 | 0.0084 | 0.0014 | 0.007 | 0.0014 | 0.0075 | 0.0003 | 0.0684 | 0.0162 | 0 | 0 | 0.0014 | 1.001 | 8.547 | 0.2859 | 0.0994 | 7.0742
J-18 | RRCM-01511 | g/tonne |  | 0.1023 | 0.003 | 207 | 13.38 | 28.305 | 16.548 | 672 | 1932300 | 9.777 | 147.15 | 0.0056 | 0.1392 | 0.6855 | 0.2205 | 0.3708 | 106.14 | 0.0678 | 11.85 | -1.5885 | 840.3 | 0.0057 | 0.0342 | 2.0139 | 0.4605 | 0.0057 | 0.4368 | 0 | 0.003 | 0 | 0.255 | 0.0014 | 0.0126 | 0.0294 | 9.951 | 0.0714 | 0.4272 | 0.0414 | 0.0033 | 0.4749 | 0.0014 | 0.0014 | -0.0014 | -0.0014 | 0 | 0 | 0 | 0 | 0 | 0 | 0 | 0 | 0 | 0 | 0 | 0 | -0.0057 | 0.0003 | 0.0006 | 0.0006 | 0 | 0.0056 | 0.2106 | 76.26 | -0.0028 | 0.0014
J-18 | RRCM-01511 | g/tonne |  | 0.3216 | 0 | 205.11 | 12.975 | 25.392 | 16.248 | 1050.6 | 1914900 | 9.543 | 136.2 | 0.007 | 0.1131 | 0.6657 | 0.2181 | 0.3453 | 97.65 | 0.0654 | 11.667 | -1.5885 | 816.3 | 0.0213 | 0.0642 | 1.9167 | 0.459 | 0.003 | 0.4308 | 0 | 0.0024 | 0 | 0.1533 | 0 | 0.0126 | 0.028 | 9.987 | 0.0708 | 0.4266 | 0.0504 | 0.003 | 0.4818 | 0.0014 | 0.0014 | -0.0014 | -0.0014 | 0 | 0 | 0 | 0 | 0 | 0 | 0 | 0 | 0 | 0 | 0.0003 | 0 | -0.0057 | 0.0006 | 0.0006 | 0.0003 | 0 | 0.0056 | 0.2367 | 77.04 | -0.0028 | 0
J-18 | RRCM-01511 | g/tonne |  | 0.0156 | 0.003 | 242.07 | 12.234 | 23.124 | 15.855 | 665.4 | 2146800 | 9.351 | 177.84 | 0.0012 | 0.0996 | 0.6441 | 0.2073 | 0.3315 | 111.78 | 0.0636 | 11.565 | -1.5885 | 805.5 | 0.0066 | 0.0159 | 1.5633 | 0.5013 | 0.0072 | 0.4248 | 0 | 0.0024 | 0 | 0.1215 | 0 | 0.0027 | 0.0066 | 10.065 | 0.0777 | 0.4446 | 0.0705 | 0.003 | 0.4773 | 0.0003 | 0.0003 | -0.0003 | -0.0003 | 0 | 0 | 0 | 0 | 0 | 0 | 0 | 0 | 0 | 0 | 0 | 0 | -0.0051 | 0.0006 | 0.0006 | 0.0006 | 0 | 0.0012 | 0.2523 | 79.2 | -0.0006 | 0
J-19 | RRCM-01512 | g/tonne |  | 0.021 | 0 | 475.58 | 6.5772 | 65198 | -0.5908 | 209.44 | 3038000 | -0.0406 | 444.64 | 0.0105 | 2.7216 | 8.1732 | 0.539 | 0.4648 | 994 | 0.0854 | 2.7832 | 180.74 | 4.4926 | 84.21 | 0.1092 | 1.2894 | 0.0042 | 0.0294 | 0.0476 | 0.0042 | 0.119 | 0 | 0.0658 | 0.0003 | 0.0006 | 0.0012 | -0.0168 | 0.0042 | -0.0294 | -0.0448 | -0.0014 | 0.3584 | 0.1275 | 0.0234 | 0.0012 | 0.0057 | 0.0012 | 0 | 0.0009 | 0 | 0.0009 | 0.0003 | 0.0006 | 0 | 0.0003 | 0 | 0 | 0 | -0.063 | 0 | 0 | 0 | 0 | 0.0003 | 0.0392 | 0.2478 | 0 | 0.0171
J-19 | RRCM-01512 | g/tonne |  | -0.0952 | 0.0014 | 465.92 | 6.587 | 65240 | -0.6874 | -74.284 | 2977800 | -0.014 | 443.1 | 0.0309 | 3.7898 | 8.1648 | 0.5348 | 0.4662 | 1038.94 | 0.0854 | 2.8014 | 61.432 | -1.6758 | 85.134 | 0.1218 | 1.0276 | -0.0098 | 0.0224 | 0.0462 | 0.0072 | 0.1428 | 0 | 0.0798 | 0.0003 | 0.0003 | 0.0012 | -0.0196 | 0.0042 | -0.0308 | -0.0448 | -0.0014 | 0.3766 | 0.1989 | 0.0369 | 0.0024 | 0.0081 | 0.0027 | 0 | 0.0015 | 0.0003 | 0.0015 | 0.0003 | 0.0009 | 0 | 0.0003 | 0 | 0.0014 | 0 | -0.0644 | 0 | 0 | 0 | 0.0003 | 0.0003 | 0.014 | 0.0042 | 0.0015 | 0.0297
J-19 | RRCM-01512 | g/tonne |  | -0.1736 | 0 | 454.02 | 6.4232 | 64092 | -0.5334 | -21.742 | 3004400 | -0.112 | 423.5 | 0.0636 | 3.5896 | 8.015 | 0.5278 | 0.462 | 1023.68 | 0.0826 | 2.7216 | 34.286 | -3.255 | 83.272 | 0.1022 | 0.833 | -0.0126 | 0.0238 | 0.0462 | 0.0096 | 0.1568 | 0 | 0.0826 | 0.0008 | 0.0004 | 0.0008 | -0.021 | 0.0042 | -0.0308 | -0.0448 | -0.0014 | 0.3696 | 0.274 | 0.0512 | 0.0036 | 0.0128 | 0.0032 | 0 | 0.0028 | 0.0004 | 0.002 | 0.0004 | 0.0012 | 0 | 0.0004 | 0 | 0.0014 | 0 | -0.063 | 0 | 0 | 0 | 0 | 0.0004 | 0.0084 | -0.014 | 0.0036 | 0.0404
J-2 | RRCM-01495 | g/tonne |  | 0.0354 | 0 | 156.39 | 14.238 | 113.61 | 19.449 | 1064.1 | 1741500 | 10.887 | 143.52 | 0 | 0.1428 | 0.3282 | 0.3627 | 0.5088 | 100.92 | 0.0612 | 13.008 | -1.5885 | 1467.3 | 0.0189 | 0.009 | 2.8731 | 0.5643 | 0.0063 | 0.366 | 0 | 0.0063 | 0 | 0.5043 | 0 | 0.0016 | 0.0044 | 9.903 | 0.0627 | 0.4998 | 0.0504 | 0.0039 | 0.2139 | 0 | -0.0004 | -0.0004 | -0.0004 | 0 | 0 | -0.0004 | 0 | 0 | 0 | 0 | 0 | 0 | 0 | 0.0003 | 0.0003 | 0.0078 | 0.0006 | 0.0009 | 0.0006 | 0 | 0.0004 | 0.0567 | 134.97 | -0.0008 | 0.0004
J-2 | RRCM-01495 | g/tonne |  | -0.0021 | 0 | 149.94 | 13.986 | 112.23 | 16.653 | 1023.9 | 1710600 | 10.71 | 144.45 | 0 | 0.0906 | 0.3315 | 0.3597 | 0.5034 | 78.51 | 0.0615 | 12.897 | -1.5885 | 1357.5 | 0.0186 | 0.0087 | 2.6829 | 0.7098 | 0.0069 | 0.3657 | 0 | 0.0039 | 0 | 0.5178 | 0 | 0.002 | 0.0044 | 9.978 | 0.0699 | 0.5112 | 0.0564 | 0.0036 | 0.2091 | 0 | -0.0004 | -0.0004 | -0.0004 | 0 | 0 | 0 | 0 | 0 | 0 | 0 | 0 | 0 | 0 | 0.0003 | 0 | 0.0069 | 0.0006 | 0.0012 | 0.0006 | 0 | 0.0004 | 0.0582 | 142.44 | -0.0008 | 0.0004
J-2 | RRCM-01495 | g/tonne |  | -0.0057 | 0 | 141.54 | 12.657 | 103.5 | 15.282 | 988.2 | 1650600 | 10.182 | 134.13 | 0 | 0.1599 | 0.2937 | 0.3273 | 0.468 | 75.33 | 0.0564 | 11.817 | -1.5885 | 1271.7 | 0.0141 | 0.0072 | 2.3778 | 0.7239 | 0.0072 | 0.3678 | 0 | 0.0033 | 0 | 0.486 | 0 | 0.0015 | 0.0033 | 9.459 | 0.0666 | 0.489 | 0.0726 | 0.0039 | 0.2076 | 0 | -0.0003 | -0.0003 | -0.0003 | 0 | 0 | -0.0003 | 0 | 0 | 0 | 0 | 0 | 0 | 0 | 0 | 0 | 0.0033 | 0.0006 | 0.0009 | 0.0006 | 0 | 0 | 0.0552 | 137.88 | -0.0006 | 0.0003
J-20 | RRCM-01513 | g/tonne |  | 0.3208 | 0.1584 | 359.4 | 178.16 | 393.28 | 66.24 | 6020 | 1056000 | 17.748 | 514.8 | 0.2781 | 48.48 | 0.57 | 0.15 | 86.08 | 207.76 | 1.6196 | 3.6276 | 85.96 | 482.4 | 0.1368 | 0.0932 | 1.2332 | 0.774 | 0.02 | 21.924 | 1.8459 | 0.632 | 0 | 0.3936 | 0.0021 | 0.0024 | 0.006 | 0.306 | 0.0332 | 0.0016 | -0.0016 | 0.002 | 3.3176 | 1.089 | 2.3997 | 0.2871 | 1.1565 | 0.2523 | 0.051 | 0.2754 | 0.0408 | 0.2286 | 0.045 | 0.1218 | 0.0168 | 0.0951 | 0.0123 | 0.0144 | 0.0004 | 0.0112 | 0.0068 | 0 | 0 | 0.0018 | 0.0024 | 0.0192 | 0.166 | 0.0648 | 0.2478
J-20 | RRCM-01513 | g/tonne |  | 0.3176 | 0.1632 | 351 | 171.88 | 340.76 | 62 | 5716 | 1002400 | 17.388 | 515.2 | 0.2472 | 47.4 | 0.5512 | 0.1512 | 84.12 | 199.48 | 1.5808 | 3.5592 | 55.24 | 465.6 | 0.1208 | 0.0748 | 1.0176 | 0.8896 | 0.0216 | 21.376 | 2.007 | 0.4764 | 0 | 0.3768 | 0.0003 | 0.0003 | 0.0051 | 0.2968 | 0.0244 | -0.0004 | -0.0076 | 0.002 | 8.1 | 1.2324 | 2.628 | 0.3123 | 1.2666 | 0.276 | 0.0561 | 0.2997 | 0.0432 | 0.246 | 0.048 | 0.1308 | 0.0171 | 0.1005 | 0.0117 | 0.0104 | 0 | 0.0072 | 0.0068 | 0 | 0 | 0 | 0.0009 | 0.0132 | 0.09 | 0.0474 | 0.2736
J-20 | RRCM-01513 | g/tonne |  | 0.3096 | 0.1356 | 355.96 | 173 | 340.36 | 65.48 | 6020 | 1094400 | 17.344 | 527.6 | 0.405 | 47.68 | 0.5408 | 0.1528 | 84.6 | 204 | 1.5832 | 3.5716 | 54.04 | 471.2 | 0.12 | 0.076 | 0.9844 | 0.9816 | 0.0232 | 21.696 | 2.598 | 0.4428 | 0 | 0.3752 | 0.0006 | 0.0003 | 0.0066 | 0.3004 | 0.0244 | -0.0016 | -0.006 | 0.0016 | 1.9676 | 1.5486 | 3.375 | 0.4017 | 1.6449 | 0.3552 | 0.0687 | 0.3903 | 0.0558 | 0.3186 | 0.0606 | 0.1698 | 0.0219 | 0.1302 | 0.0156 | 0.01 | 0.0004 | 0.0064 | 0.006 | 0 | 0 | 0.0003 | 0.0012 | 0.01 | 0.0804 | 0.0711 | 0.3507
J-21 | RRCM-01514 | g/tonne |  | 0.1494 | 0.0054 | 417.9 | 12.48 | 50.85 | 22.98 | 14184 | 1938000 | 8.496 | 202.38 | 0.1872 | 1.3287 | 96.15 | 4.251 | 0.393 | 188.88 | 5.382 | 17.859 | 57090 | 37290 | 0.0366 | 0.0417 | 73.68 | 4.242 | 0.0105 | 1.2456 | 0.012 | 0.351 | 0 | 226.44 | 0.0018 | 0.0102 | 0.0252 | 12.282 | 0.0687 | 0.0366 | -0.0039 | 0.0012 | 0.2448 | 0.0177 | 0.042 | 0.0021 | 0.0111 | 0.0024 | 0.0006 | 0.0024 | 0.0003 | 0.0024 | 0.0003 | 0.0012 | 0 | 0.0009 | 0.0003 | 0.0054 | 0 | 0.0813 | 0.0486 | 0 | 0 | 0.0003 | 0.5826 | 8.334 | 0.219 | 0.0237 | 4.383
J-21 | RRCM-01514 | g/tonne |  | 0.0039 | 0.0036 | 447.9 | 12.732 | 49.44 | 23.04 | 14754 | 2154000 | 8.334 | 209.43 | 0.171 | 0.8013 | 98.19 | 4.302 | 0.3852 | 191.34 | 5.466 | 18.159 | 58680 | 37950 | 0.0309 | 0.0108 | 79.41 | 4.401 | 0.0084 | 1.2654 | 0.0117 | 0.2715 | 0 | 236.07 | 0.0018 | 0.012 | 0.027 | 12.453 | 0.0723 | 0.0405 | -0.0036 | 0.0012 | 0.2196 | 0.0201 | 0.0486 | 0.0024 | 0.0117 | 0.0027 | 0.0006 | 0.0021 | 0.0003 | 0.0027 | 0.0006 | 0.0012 | 0.0003 | 0.0015 | 0.0003 | 0.0042 | 0.0003 | 0.09 | 0.048 | 0 | 0 | 0.0003 | 0.6981 | 8.448 | 0.2163 | 0.0228 | 5.568
J-21 | RRCM-01514 | g/tonne |  | 0.0129 | 0.0057 | 456.6 | 12.507 | 48.15 | 24.702 | 15309 | 2274900 | 8.238 | 212.49 | 0.7322 | 0.5628 | 96.96 | 4.248 | 0.3804 | 195.36 | 5.397 | 17.991 | 58170 | 37350 | 0.0294 | 0.0168 | 81.36 | 4.05 | 0.0096 | 1.2465 | 0.0546 | 0.2268 | 0 | 234 | 0.0112 | 0.0532 | 0.1204 | 12.339 | 0.0723 | 0.0381 | -0.0063 | 0.0009 | 0.2184 | 0.0938 | 0.2212 | 0.0112 | 0.0518 | 0.0154 | 0.0028 | 0.0112 | 0.0014 | 0.0126 | 0.0014 | 0.007 | 0.0014 | 0.0056 | 0.0014 | 0.0036 | 0 | 0.0906 | 0.0492 | 0 | 0 | 0.0028 | 3.2578 | 8.526 | 0.216 | 0.0952 | 25.732
J-22 | RRCM-01515 | g/tonne |  | 0.0126 | 0.0021 | 196.08 | 5.448 | 11.511 | 7.581 | 405.3 | 1375800 | 8.481 | 102.75 | 0.0658 | 0.0495 | 0.9711 | 0.2097 | 0.2457 | 101.25 | 0.0678 | 13.2 | -1.5885 | 951 | 0.0123 | 0.0114 | 2.061 | 0.4011 | 0.048 | 0.4212 | 0.0014 | 0.0072 | 0 | 1.9845 | 0.0014 | 0.0154 | 0.0798 | 10.311 | 0.288 | 0.6327 | 0.0786 | 0.0261 | 0.3831 | 0.0014 | 0 | -0.0014 | -0.0014 | 0 | 0 | 0 | 0 | 0 | 0 | 0 | 0 | 0 | 0 | 0.0009 | 0.0003 | 0.0399 | 0.0006 | 0.0012 | 0.0021 | 0 | 0.0098 | 0.0963 | 137.61 | 0.0056 | 0.007
J-22 | RRCM-01515 | g/tonne |  | -0.0066 | 0 | 177.36 | 4.767 | 10.548 | 8.265 | 383.1 | 1237200 | 8.343 | 90.81 | 0.049 | 0.0558 | 0.9522 | 0.2085 | 0.2253 | 91.53 | 0.0672 | 12.807 | -1.5885 | 894.6 | 0.0081 | 0.006 | 2.1096 | 0.3615 | 0.0117 | 0.3702 | 0 | 0.0069 | 0 | 2.0559 | 0.0014 | 0.014 | 0.0434 | 9.633 | 0.2517 | 0.6738 | 0.0897 | 0.009 | 0.3819 | 0 | 0 | -0.0014 | -0.0014 | 0 | 0 | 0 | 0 | 0 | 0 | 0 | 0 | 0 | 0 | 0.0006 | 0 | 0.0462 | 0.0009 | 0.0009 | 0.0009 | 0 | 0.0014 | 0.0834 | 125.82 | 0.0028 | 0.0056
J-22 | RRCM-01515 | g/tonne |  | -0.0081 | 0 | 168.27 | 5.106 | 10.512 | 7.245 | 374.7 | 1150800 | 8.67 | 85.95 | 0.0128 | 0.039 | 0.9627 | 0.2118 | 0.2352 | 86.91 | 0.0693 | 12.939 | -1.5885 | 915 | 0.0093 | 0.0072 | 2.1183 | 0.4959 | 0.0072 | 0.378 | 0 | 0.0069 | 0 | 2.1255 | 0 | 0.004 | 0.0112 | 9.645 | 0.2604 | 0.7242 | 0.102 | 0.006 | 0.3834 | 0 | 0 | -0.0004 | -0.0004 | 0 | 0 | 0 | 0 | 0 | 0 | 0 | 0 | 0 | 0 | 0.0009 | 0.0003 | 0.0444 | 0.0006 | 0.0009 | 0.0009 | 0 | 0.0004 | 0.0822 | 128.31 | 0.0008 | 0.0012
J-23 | RRCM-01516 | g/tonne |  | -0.0042 | 0.0014 | 605.36 | 4.1734 | 39858 | -0.4102 | 297.92 | 1878800 | -0.7742 | 429.94 | 0.4012 | 2.8042 | 7.1148 | 0.49 | 0.4074 | 938 | 0.0784 | 2.4514 | 208.32 | 50.47 | 80.696 | 0.105 | 0.6146 | 0.028 | 0.0308 | 0.084 | 0.008 | 0.2282 | 0 | 0.1078 | 0.002 | 0.0012 | 0.0044 | -0.0056 | 0.0098 | 0 | -0.0266 | 0 | 0.4396 | 0.1484 | 0.028 | 0.0024 | 0.0064 | 0.002 | 0.0008 | 0.0024 | 0.0012 | 0.0024 | 0.0012 | 0.0016 | 0.0008 | 0.0012 | 0.0008 | 0.0028 | 0 | -0.0266 | 0.0014 | 0 | 0 | 0.0008 | 0.0008 | 0.0322 | 0.7728 | 0.0672 | 0.0432
J-23 | RRCM-01516 | g/tonne |  | -0.0868 | 0 | 625.1 | 4.333 | 41258 | -0.6566 | 258.02 | 2105600 | -0.8932 | 453.18 | 1.0156 | 3.1178 | 7.1722 | 0.4914 | 0.4032 | 991.06 | 0.0784 | 2.4094 | 90.804 | 62.104 | 82.46 | 0.084 | 0.4732 | -0.0112 | 0.028 | 0.0854 | 0.012 | 0.2562 | 0 | 0.105 | 0.0024 | 0.0016 | 0.004 | -0.0112 | 0.007 | -0.0126 | -0.0378 | 0 | 0.4102 | 0.264 | 0.048 | 0.0036 | 0.0132 | 0.004 | 0.0012 | 0.004 | 0.0012 | 0.0032 | 0.0012 | 0.0024 | 0.0008 | 0.0016 | 0.0008 | 0.0042 | 0 | -0.035 | 0 | 0 | 0 | 0.0012 | 0.0004 | 0.0168 | 0.1624 | 0.158 | 0.066
J-23 | RRCM-01516 | g/tonne |  | -0.042 | 0 | 629.86 | 4.5066 | 42714 | -0.9114 | 360.64 | 2212000 | -0.8638 | 455.14 | 0.7902 | 3.3236 | 7.3402 | 0.5012 | 0.4102 | 1014.72 | 0.0784 | 2.4248 | 61.992 | 48.594 | 82.516 | 0.119 | 0.329 | -0.0266 | 0.0294 | 0.084 | 0.0105 | 0.2688 | 0 | 0.098 | 0.0009 | 0.0009 | 0.0033 | -0.0112 | 0.0056 | -0.0168 | -0.0378 | 0 | 0.4144 | 0.2154 | 0.0405 | 0.0027 | 0.0102 | 0.0027 | 0.0009 | 0.0021 | 0.0009 | 0.0024 | 0.0009 | 0.0015 | 0.0006 | 0.0009 | 0.0006 | 0.0042 | 0 | -0.0392 | 0 | 0 | 0 | 0.0006 | 0.0006 | 0.0126 | 0.0756 | 0.1248 | 0.0462
J-24 | RRCM-01517 | g/tonne |  | 0.4644 | 0.0728 | 848 | 118.04 | 252.4 | 26.148 | 6880 | 951200 | 19.164 | 508 | 2.172 | 37.248 | 0.6156 | 0.1424 | 69.84 | 189.04 | 1.3712 | 3.1072 | 337.08 | 224.96 | 0.152 | 0.082 | 1.2628 | 0.7584 | 0.0252 | 21.584 | 1.0599 | 1.1068 | 0.0008 | 1.182 | 0.0006 | 0.0003 | 0.0156 | 0.4436 | 0.0524 | 0.0584 | 0.0392 | 0.0048 | 1.526 | 0.6195 | 1.3461 | 0.1599 | 0.6501 | 0.144 | 0.0279 | 0.1551 | 0.0225 | 0.1281 | 0.0249 | 0.0669 | 0.0093 | 0.0516 | 0.0063 | 0.1168 | 0.0012 | 0.1456 | 0.0164 | 0.0004 | 0.0008 | 0.0003 | 0.0021 | 0.024 | 1.2748 | 0.954 | 0.1629
J-24 | RRCM-01517 | g/tonne |  | 0.4348 | 0.1084 | 837.6 | 122.88 | 244.4 | 28.284 | 6820 | 985200 | 20.16 | 509.6 | 2.4738 | 38.612 | 0.5824 | 0.1548 | 70.92 | 186.32 | 1.3908 | 3.1716 | 113.36 | 225.24 | 0.138 | 0.078 | 1.1784 | 0.9072 | 0.0248 | 22.092 | 1.875 | 0.7812 | 0.0004 | 1.1992 | 0.0009 | 0.0006 | 0.0162 | 0.3528 | 0.0308 | 0.0344 | 0.0448 | 0.004 | 1.332 | 1.0983 | 2.3937 | 0.2865 | 1.1565 | 0.2526 | 0.0492 | 0.2691 | 0.0393 | 0.2307 | 0.0444 | 0.1206 | 0.0159 | 0.0903 | 0.0114 | 0.0792 | 0.002 | 0.126 | 0.016 | 0.0004 | 0.0004 | 0.0006 | 0.0027 | 0.02 | 0.44 | 1.0497 | 0.2838
J-24 | RRCM-01517 | g/tonne |  | 0.4628 | 0.0876 | 844.4 | 120.76 | 223.68 | 30.224 | 7024 | 1030800 | 19.66 | 512 | 1.9587 | 37.616 | 0.5812 | 0.1464 | 69.52 | 186.8 | 1.3584 | 3.0968 | 67.2 | 220.52 | 0.128 | 0.076 | 1.1828 | 0.8044 | 0.0252 | 21.28 | 1.8666 | 0.6584 | 0.0004 | 1.1852 | 0.0006 | 0.0006 | 0.0132 | 0.2704 | 0.0224 | 0.0224 | 0.0172 | 0.0032 | 1.346 | 1.095 | 2.3715 | 0.2862 | 1.1433 | 0.2496 | 0.0486 | 0.2712 | 0.039 | 0.2253 | 0.0429 | 0.1188 | 0.0159 | 0.0918 | 0.0111 | 0.0588 | 0.0012 | 0.104 | 0.0152 | 0 | 0 | 0.0003 | 0.003 | 0.0156 | 0.3292 | 0.7548 | 0.2787
J-25 | RRCM-01518 | g/tonne |  | 0.2043 | 0.0042 | 311.7 | 21.726 | 488.1 | 17.889 | 4824 | 3888000 | 17.172 | 1575.9 | 2.8377 | 0.5142 | 1.4538 | 15.069 | 4.968 | 1665.3 | 0.4614 | 2.0571 | 1690.8 | 657000 | 0.1659 | 0.1434 | 59.34 | 76.38 | 0.0309 | 3.078 | 0.0204 | 0.0834 | 0 | 72.81 | 0.0282 | 0.0078 | 0.0192 | 6.498 | 0.0849 | 0.9591 | 0.0129 | 0.0096 | 0.3708 | 0.027 | 0.0498 | 0.0039 | 0.0165 | 0.0042 | 0.0012 | 0.0039 | 0.0006 | 0.0036 | 0.0009 | 0.0018 | 0.0006 | 0.0015 | 0.0006 | 0.0078 | 0.0003 | 0.7152 | 0.0132 | 0.0009 | 0.0003 | 0.0012 | 0.0552 | 13.581 | 0.3045 | 0.4197 | 1.1163
J-25 | RRCM-01518 | g/tonne |  | 0.2103 | 0 | 332.1 | 21.807 | 492 | 21.36 | 5043 | 4167000 | 17.043 | 1698.3 | 3.321 | 0.3243 | 1.4301 | 14.988 | 4.977 | 1784.7 | 0.4542 | 2.0424 | 1658.4 | 645900 | 0.1665 | 0.1422 | 67.89 | 74.1 | 0.033 | 3.036 | 0.0237 | 0.0672 | 0 | 75.54 | 0.0357 | 0.0087 | 0.0186 | 6.288 | 0.0777 | 0.9921 | 0.0165 | 0.0093 | 0.3816 | 0.0303 | 0.0597 | 0.0039 | 0.0156 | 0.0042 | 0.0015 | 0.0051 | 0.0009 | 0.0045 | 0.0006 | 0.0024 | 0.0006 | 0.0015 | 0.0006 | 0.0057 | 0.0003 | 0.8379 | 0.012 | 0.0009 | 0.0003 | 0.0015 | 0.0729 | 12.672 | 0.2562 | 0.5106 | 1.395
J-25 | RRCM-01518 | g/tonne |  | 0.2277 | 0 | 339.3 | 22.533 | 499.5 | 22.02 | 5001 | 4221000 | 17.751 | 1711.2 | 14.21 | 0.3249 | 1.4739 | 15.471 | 5.133 | 1811.7 | 0.4716 | 2.1234 | 1735.5 | 674700 | 0.1746 | 0.1371 | 70.71 | 77.4 | 0.0312 | 3.162 | 0.1232 | 0.066 | 0 | 79.5 | 0.224 | 0.0448 | 0.0826 | 6.534 | 0.0807 | 1.02 | 0.0048 | 0.0099 | 0.3744 | 0.1638 | 0.3066 | 0.0252 | 0.0728 | 0.021 | 0.007 | 0.021 | 0.0042 | 0.0168 | 0.0056 | 0.0126 | 0.0028 | 0.0098 | 0.0042 | 0.0054 | 0 | 0.9579 | 0.0123 | 0.0006 | 0.0003 | 0.0098 | 0.3444 | 13.2 | 0.2643 | 2.4472 | 7.0966
J-26 | RRCM-01519 | g/tonne |  | 0.1392 | 0.0024 | 235.35 | 14.229 | 23.463 | 12.48 | 1270.5 | 1814100 | 14.433 | 534.6 | 0.0014 | 0.0708 | 0.5829 | 0.1803 | 0.5268 | 59.55 | 0.0519 | 11.406 | -1.5885 | 2579.7 | 0.0111 | 0.0081 | 6.741 | 0.6204 | 0.0144 | 1.5951 | 0 | 0.0066 | 0 | 1.7703 | 0 | 0.0014 | 0.0042 | 17.844 | 0.2418 | 1.0026 | 0.1227 | 0.0039 | 0.1545 | -0.0014 | -0.0028 | -0.0014 | -0.0014 | 0 | 0 | -0.0014 | 0 | 0 | 0 | 0 | 0 | 0 | 0 | 0.0006 | 0.0003 | 0.1437 | 0.0006 | 0.0012 | 0.0006 | 0 | 0 | 0.1257 | 1036.2 | -0.0028 | 0
J-26 | RRCM-01519 | g/tonne |  | 0.12 | 0 | 229.44 | 13.953 | 21.924 | 12.459 | 1244.4 | 1737300 | 14.607 | 520.8 | 0.0014 | 0.0558 | 0.5619 | 0.1779 | 0.5055 | 44.37 | 0.0474 | 11.268 | -1.5885 | 2419.2 | 0.0096 | 0.0081 | 5.553 | 0.6045 | 0.0153 | 1.5267 | 0 | 0.0063 | 0 | 0.8832 | 0 | 0.0014 | 0.0028 | 17.778 | 0.2451 | 1.0383 | 0.15 | 0.0045 | 0.1575 | -0.0014 | -0.0028 | -0.0014 | -0.0014 | 0 | 0 | -0.0014 | 0 | 0 | 0 | 0 | 0 | 0 | 0 | 0.0003 | 0.0003 | 0.111 | 0.0006 | 0.0012 | 0.0006 | 0 | 0 | 0.1377 | 1059 | -0.0028 | 0
J-26 | RRCM-01519 | g/tonne |  | 0.2601 | 0 | 238.05 | 14.466 | 23.631 | 12.993 | 1218.6 | 1796400 | 15.153 | 530.1 | 0.0004 | 0.0939 | 0.588 | 0.1866 | 0.5268 | 45.99 | 0.0537 | 11.667 | -1.5885 | 2514 | 0.1329 | 0.0066 | 5.469 | 0.7134 | 0.0165 | 1.5867 | 0 | 0.0057 | 0 | 0.6189 | 0 | 0.0004 | 0.0008 | 18.6 | 0.2643 | 1.1109 | 0.1374 | 0.0042 | 0.1659 | -0.0004 | -0.0008 | -0.0004 | -0.0004 | 0 | 0 | -0.0004 | 0 | 0 | 0 | 0 | 0 | 0 | 0 | 0.0003 | 0.0003 | 0.0954 | 0.0006 | 0.0012 | 0.0006 | 0 | 0 | 0.1527 | 1123.2 | -0.0008 | 0
J-27 | RRCM-01520 | g/tonne |  | -0.07 | 0.0028 | 627.06 | 5.2304 | 44744 | -0.0154 | 1057.28 | 2233000 | 0.2548 | 845.6 | 0.0284 | 2.9568 | 7.112 | 0.4788 | 0.4382 | 888.3 | 0.0784 | 2.562 | 193.62 | 44.842 | 73.78 | 0.105 | 2.8714 | 0.0434 | 0.091 | 0.2254 | 0.0028 | 0.1036 | 0 | 0.1372 | 0 | 0.0004 | 0.0004 | -0.007 | 0.0056 | 0.0126 | -0.0406 | -0.0014 | 0.4242 | 0.0656 | 0.0116 | 0.0004 | 0.0024 | 0.0004 | 0 | 0.0004 | 0 | 0.0008 | 0 | 0.0004 | 0 | 0 | 0 | 0.0014 | 0 | -0.0294 | 0 | 0 | 0 | 0 | 0 | 0.042 | 2.7482 | 0.006 | 0.0184
J-27 | RRCM-01520 | g/tonne |  | -0.0154 | 0.0014 | 602.7 | 5.236 | 45766 | -0.2226 | 868.42 | 2261000 | 0.2436 | 830.06 | 0.12 | 3.1402 | 7.1638 | 0.4774 | 0.4284 | 909.58 | 0.0798 | 2.5606 | 75.628 | 21.084 | 73.78 | 0.084 | 2.485 | -0.0014 | 0.0336 | 0.224 | 0.008 | 0.112 | 0 | 0.133 | 0.0004 | 0.0004 | 0.0012 | -0.0112 | 0.0056 | 0 | -0.0406 | -0.0014 | 0.4326 | 0.192 | 0.0356 | 0.0024 | 0.0092 | 0.0016 | 0 | 0.0024 | 0.0004 | 0.0016 | 0.0004 | 0.0008 | 0 | 0.0004 | 0.0004 | 0.0014 | 0 | -0.0308 | 0 | 0 | 0 | 0 | 0.0004 | 0.0182 | 0.4942 | 0.0312 | 0.052
J-27 | RRCM-01520 | g/tonne |  | -0.0546 | 0 | 578.62 | 5.1436 | 46032 | -0.84 | 841.96 | 2206400 | 0.2296 | 810.6 | 0.1779 | 3.3012 | 7.1456 | 0.476 | 0.4326 | 902.58 | 0.0784 | 2.5396 | 41.776 | 12.103 | 72.282 | 0.0896 | 2.1574 | -0.0056 | 0.0336 | 0.2282 | 0.0072 | 0.1148 | 0 | 0.133 | 0.0009 | 0.0003 | 0.0009 | -0.0126 | 0.0042 | -0.007 | -0.0406 | -0.0014 | 0.4326 | 0.1737 | 0.0315 | 0.0021 | 0.0078 | 0.0015 | 0.0003 | 0.0015 | 0.0003 | 0.0012 | 0.0003 | 0.0009 | 0 | 0.0003 | 0 | 0.0014 | 0 | -0.0322 | 0 | 0 | 0 | 0.0003 | 0.0003 | 0.014 | 0.2296 | 0.0414 | 0.048
J-28 | RRCM-01521 | g/tonne |  | 0.8496 | 0.1868 | 416 | 270.96 | 872.8 | 48.72 | 12108 | 636800 | 64.4 | 842.4 | 1.0758 | 85.76 | 1.5052 | 0.3984 | 144.96 | 200.64 | 2.5612 | 6.376 | 111.24 | 165.76 | 0.1464 | 0.0756 | 2.8076 | 1.2952 | 0.0492 | 28.752 | 2.1105 | 2.4332 | 0.0008 | 0.6868 | 0.0003 | 0.0003 | 0.0063 | 0.106 | 0.0368 | 0.08 | 0.0152 | 0.006 | 0.5084 | 0.9924 | 2.3622 | 0.2931 | 1.1907 | 0.2682 | 0.0525 | 0.2904 | 0.0423 | 0.2442 | 0.0468 | 0.1332 | 0.0171 | 0.1032 | 0.0129 | 0.1272 | 0.002 | 0.2952 | 0.0324 | 0.0004 | 0.0004 | 0.0003 | 0.0012 | 0.0208 | 1.53 | 0.6921 | 0.2361
J-28 | RRCM-01521 | g/tonne |  | 0.7672 | 0.1564 | 406.4 | 274.6 | 873.6 | 49.48 | 11724 | 638000 | 66.6 | 829.2 | 1.4202 | 89.64 | 1.4896 | 0.4044 | 148.48 | 197.56 | 2.582 | 6.48 | 98.56 | 166.4 | 0.1352 | 0.0808 | 2.438 | 1.4304 | 0.0452 | 30.66 | 3.201 | 1.8916 | 0.0008 | 0.6308 | 0.0003 | 0.0003 | 0.0087 | 0.1012 | 0.0264 | 0.0472 | 0.0076 | 0.0064 | 0.524 | 1.5129 | 3.627 | 0.4494 | 1.8186 | 0.4023 | 0.0825 | 0.4497 | 0.0648 | 0.3735 | 0.0729 | 0.1998 | 0.0264 | 0.1569 | 0.0192 | 0.0904 | 0.0036 | 0.252 | 0.0324 | 0 | 0 | 0.0003 | 0.0012 | 0.0164 | 0.8924 | 0.7254 | 0.3597
J-28 | RRCM-01521 | g/tonne |  | 0.836 | 0.232 | 415.2 | 267.28 | 847.6 | 53.64 | 12216 | 650800 | 65.48 | 856 | 6.2692 | 88 | 1.4508 | 0.4628 | 144.4 | 202.04 | 2.5152 | 6.256 | 81.24 | 159.28 | 0.1456 | 0.0772 | 2.5224 | 1.2364 | 0.0468 | 30.064 | 15.792 | 1.6868 | 0.0008 | 0.582 | 0.0028 | 0.0014 | 0.042 | 0.0864 | 0.0232 | 0.0348 | 0.0096 | 0.0064 | 0.5788 | 7.518 | 17.878 | 2.2316 | 9.1252 | 1.9992 | 0.3976 | 2.2008 | 0.3192 | 1.8228 | 0.3612 | 0.9856 | 0.1302 | 0.77 | 0.0952 | 0.074 | 0.006 | 0.2244 | 0.0308 | 0 | 0 | 0.0014 | 0.007 | 0.0124 | 0.7792 | 2.8084 | 1.7598
J-29 | RRCM-01522 | g/tonne |  | -0.0339 | 0 | 52.08 | 6.531 | 15.435 | 4.737 | 46.26 | 3102000 | 4.332 | 54.24 | 5.145 | 0.8211 | 0.0315 | 2.6484 | 3.939 | 800.7 | 0.045 | 0.6954 | 4632 | 450900 | 0.0366 | 0.0483 | 0.1974 | 55.02 | 0.0084 | 0.1527 | 0.0238 | 0.0627 | 0 | 0.1089 | 0.1078 | 0.0196 | 0.0406 | 0.8535 | 0.0546 | 0.048 | 0.0087 | 0.0063 | 0.0759 | 0.0112 | 0.0238 | 0.0028 | 0.0084 | 0.0056 | 0.0014 | 0.0028 | 0.0014 | 0.0042 | 0.0014 | 0.0028 | 0.0014 | 0.0028 | 0.0014 | 0.0045 | 0.0003 | 0.0411 | 0.0003 | 0.0006 | 0 | 0.0028 | 0.0224 | 9.915 | 2.2536 | 1.106 | 0.0504
J-29 | RRCM-01522 | g/tonne |  | 1.7709 | 0 | 53.37 | 6.771 | 13.638 | 3.864 | 59.28 | 3117000 | 4.242 | 56.43 | 5.9248 | 0.4278 | 0.0171 | 2.6661 | 3.81 | 808.8 | 0.0447 | 0.5199 | 75.12 | 446400 | 1.4568 | 1.1331 | 1.3164 | 54.42 | 1.4655 | 0.1482 | 0.0168 | 0.0414 | 0 | 0.0735 | 0.1078 | 0.0182 | 0.0448 | 0.7203 | 0.0513 | 0.0336 | 0.0129 | 0.0057 | 0.2421 | 0.0084 | 0.0182 | 0.0014 | 0.007 | 0.0042 | 0.0028 | 0.0042 | 0.0014 | 0.0042 | 0.0014 | 0.0028 | 0.0014 | 0.0028 | 0.0014 | 0.0033 | 0.0003 | 0.0348 | 0.0003 | 0.0006 | 0.0003 | 0.0056 | 0.028 | 9.777 | 0.2124 | 1.33 | 0.0392
J-29 | RRCM-01522 | g/tonne |  | -0.0318 | 0.0018 | 52.8 | 6.381 | 12.942 | 4.59 | 70.44 | 3195000 | 4.101 | 56.07 | 1.2195 | 0.1905 | 0.0159 | 2.6355 | 3.792 | 826.8 | 0.0432 | 0.5052 | 49.17 | 441300 | 0.0414 | 0.0672 | 0.2802 | 53.4 | 0.0123 | 0.1377 | 0.0036 | 0.0345 | 0 | 0.0633 | 0.0213 | 0.0042 | 0.0081 | 0.7236 | 0.048 | 0.0342 | 0.0093 | 0.0057 | 0.0759 | 0.0021 | 0.0039 | 0 | 0.0015 | 0.0012 | 0.0003 | 0.0015 | 0.0003 | 0.0009 | 0.0003 | 0.0006 | 0.0003 | 0.0009 | 0.0003 | 0.0033 | 0.0003 | 0.0273 | 0.0003 | 0.0006 | 0 | 0.0009 | 0.006 | 9.549 | 0.1839 | 0.2838 | 0.0072
J-3 | RRCM-01496 | g/tonne |  | -0.1512 | 0 | 465.78 | 6.6472 | 62902 | 0.7616 | 234.78 | 2941400 | -1.0248 | 420.98 | 0.0018 | 2.7846 | 7.6314 | 0.5348 | 0.4858 | 1094.1 | 0.0896 | 2.7734 | 161 | 42.532 | 87.962 | 0.1176 | 1.1354 | 0.0714 | 0.021 | 0.0406 | 0.0015 | 0.1176 | 0 | 0.0602 | 0 | 0 | 0.0006 | -0.0084 | 0.0042 | -0.0266 | -0.042 | -0.0014 | 0.4564 | 0.0501 | 0.009 | 0.0003 | 0.0027 | 0.0003 | 0 | 0.0003 | 0 | 0.0003 | 0 | 0.0003 | 0 | 0 | 0 | 0 | 0 | -0.0602 | 0 | 0 | 0 | 0 | 0 | 0.021 | 1.1256 | 0.0006 | 0.0165
J-3 | RRCM-01496 | g/tonne |  | -0.1624 | 0.0014 | 453.04 | 6.4232 | 61586 | 0.308 | 125.776 | 3019800 | -1.057 | 425.88 | 0.0078 | 3.521 | 7.623 | 0.539 | 0.469 | 1125.6 | 0.0854 | 2.7216 | 55.076 | 22.442 | 88.746 | 0.1148 | 0.966 | 0.0014 | 0.0196 | 0.0406 | 0.0048 | 0.1442 | 0 | 0.0742 | 0.0003 | 0.0003 | 0.0006 | -0.0098 | 0.0042 | -0.0294 | -0.0448 | -0.0014 | 0.392 | 0.1365 | 0.0255 | 0.0015 | 0.0072 | 0.0015 | 0 | 0.0009 | 0.0003 | 0.0012 | 0.0003 | 0.0006 | 0 | 0.0003 | 0 | 0.0014 | 0 | -0.0588 | 0 | 0 | 0 | 0 | 0 | 0.0098 | 0.1092 | 0.0039 | 0.0393
J-3 | RRCM-01496 | g/tonne |  | -0.2002 | 0 | 471.24 | 6.2538 | 60998 | 0.4326 | 32.298 | 3175200 | -1.0878 | 433.86 | 0.028 | 3.5448 | 7.6734 | 0.5418 | 0.4676 | 1173.34 | 0.0868 | 2.7146 | 34.174 | 14.532 | 92.33 | 0.1106 | 0.7294 | 0.0028 | 0.0224 | 0.0406 | 0.0266 | 0.1582 | 0 | 0.0742 | 0.0014 | 0 | 0.0056 | -0.0098 | 0.0042 | -0.0308 | -0.0448 | -0.0014 | 0.4158 | 0.812 | 0.1512 | 0.0098 | 0.0476 | 0.0084 | 0 | 0.007 | 0.0014 | 0.007 | 0.0014 | 0.0028 | 0 | 0.0028 | 0 | 0.0014 | 0 | -0.0602 | 0 | 0 | 0 | 0.0014 | 0 | 0.007 | 0.0238 | 0.0224 | 0.2072
J-30 | RRCM-01523 | g/tonne |  | -0.0147 | 0 | 79.2 | 8.979 | 37.86 | 15.549 | 13.581 | 1357200 | 4.365 | 94.05 | 0.1344 | 0.2565 | 0.0135 | 0.0975 | 0.2463 | 16.602 | 0.0183 | 3.894 | -1.5885 | 473.7 | 0.009 | 0.0078 | 0.2076 | 0.0921 | 0.0069 | 0.2463 | 0 | 0.1752 | 0.0003 | 0.0339 | 0 | 0.0056 | 0.0126 | 4.764 | 0.1338 | 0.6057 | 0.0054 | 0.0009 | 0.1572 | 0 | -0.0014 | -0.0014 | -0.0014 | 0 | 0 | 0 | 0 | 0 | 0 | 0 | 0 | 0 | 0 | 0.015 | 0.0006 | 0.1071 | 0.0003 | 0.0003 | 0.0003 | 0 | 0 | 0.054 | 61.44 | 0.0406 | 0
J-30 | RRCM-01523 | g/tonne |  | -0.0177 | 0 | 77.4 | 9.03 | 36.3 | 15.315 | 17.307 | 1338600 | 4.203 | 90.75 | 0.1008 | 0.2253 | 0.0108 | 0.0957 | 0.2253 | 10.767 | 0.0171 | 3.807 | -1.5882 | 173.55 | 0.009 | 0.0078 | 0.1125 | 0.1125 | 0.006 | 0.2358 | 0 | 0.1332 | 0.0003 | 0.0249 | 0 | 0.007 | 0.0126 | 4.695 | 0.1332 | 0.6411 | 0.0114 | 0.0012 | 0.1497 | 0 | -0.0014 | -0.0014 | -0.0014 | 0 | 0 | -0.0014 | 0 | 0 | 0 | 0 | 0 | 0 | 0 | 0.0132 | 0.0003 | 0.117 | 0 | 0 | 0 | 0 | 0 | 0.0282 | 61.2 | 0.028 | 0
J-30 | RRCM-01523 | g/tonne |  | -0.0177 | 0.0036 | 78.57 | 8.235 | 34.56 | 15.786 | 11.223 | 1372500 | 3.945 | 92.94 | 0.0244 | 0.1605 | 0.0105 | 0.0894 | 0.2151 | 10.719 | 0.0177 | 3.546 | -1.5885 | 114.27 | 0.0084 | 0.0153 | 0.0885 | 0.0837 | 0.0066 | 0.2211 | 0 | 0.1044 | 0.0003 | 0.0198 | 0 | 0.002 | 0.0036 | 4.422 | 0.1266 | 0.6126 | 0.0042 | 0.0009 | 0.1482 | 0 | -0.0004 | -0.0004 | -0.0004 | 0 | 0 | -0.0004 | 0 | 0 | 0 | 0 | 0 | 0 | 0 | 0.0108 | 0.0003 | 0.1098 | 0 | 0 | 0.0003 | 0 | 0 | 0.0171 | 57.81 | 0.0068 | 0
J-31 | RRCM-01524 | g/tonne |  | -0.1162 | 0 | 422.94 | 4.6886 | 54572 | -0.2576 | -91.476 | 2230200 | -1.295 | 354.2 | 0.0472 | 3.0534 | 7.9534 | 0.5264 | 0.4592 | 795.48 | 0.0714 | 2.2372 | 76.3 | 140.98 | 73.248 | 0.0728 | -0.0588 | 0.0042 | 0.0182 | 0.0518 | 0.0072 | 0.1106 | 0 | 0.0308 | 0.0008 | 0 | 0.0012 | -0.0042 | 0.0014 | -0.0196 | -0.0378 | -0.0014 | 0.3626 | 0.2112 | 0.0384 | 0.002 | 0.0092 | 0.002 | 0 | 0.0016 | 0.0004 | 0.0016 | 0.0004 | 0.0012 | 0 | 0 | 0 | 0.0014 | 0 | -0.0532 | 0 | 0 | 0 | 0.0004 | 0.0004 | 0.0168 | 0.217 | 0.0084 | 0.0192
J-31 | RRCM-01524 | g/tonne |  | -0.168 | 0 | 412.3 | 4.5864 | 54222 | -0.6104 | -84.742 | 2185400 | -1.2922 | 355.88 | 0.1376 | 3.661 | 7.8806 | 0.5208 | 0.4368 | 821.1 | 0.0686 | 2.191 | 124.908 | -0.4396 | 73.752 | 0.0742 | -0.0966 | -0.0028 | 0.0196 | 0.0476 | 0.01 | 0.1302 | 0 | 0.0532 | 0.0004 | 0.0004 | 0.0016 | -0.0056 | 0.0014 | -0.0252 | -0.0434 | -0.0014 | 0.3682 | 0.2876 | 0.0504 | 0.0032 | 0.0132 | 0.0024 | 0 | 0.0024 | 0.0004 | 0.002 | 0.0004 | 0.0012 | 0 | 0.0008 | 0 | 0.0014 | 0 | -0.0532 | 0 | 0 | 0 | 0.0004 | 0.0008 | 0.0098 | 0.035 | 0.0272 | 0.0336
J-31 | RRCM-01524 | g/tonne |  | -0.1974 | 0 | 396.34 | 4.487 | 53998 | -0.4704 | -64.96 | 2109800 | -1.344 | 349.72 | 0.1804 | 3.745 | 7.826 | 0.5124 | 0.4284 | 827.82 | 0.0672 | 2.1518 | 0.826 | -1.9964 | 72.562 | 0.084 | -0.0952 | -0.0168 | 0.0154 | 0.049 | 0.0112 | 0.133 | 0 | 0.0602 | 0.0008 | 0 | 0.0016 | -0.007 | 0.0014 | -0.0266 | -0.0462 | -0.0014 | 0.392 | 0.286 | 0.0496 | 0.0036 | 0.012 | 0.0028 | 0 | 0.0024 | 0.0004 | 0.0016 | 0.0004 | 0.0008 | 0 | 0.0004 | 0 | 0.0014 | 0 | -0.0546 | 0 | 0 | 0 | 0.0004 | 0.0004 | 0.0084 | -0.0056 | 0.0428 | 0.0352
J-32 | RRCM-01525 | g/tonne |  | 0.6384 | 0.1256 | 57.84 | 159.52 | 407.2 | 34 | 135.28 | 718400 | 13.896 | 494 | 1.064 | 59.04 | 0.5748 | 0.1812 | 99.36 | 173.88 | 1.7736 | 4.232 | 20.3 | 27.74 | 0.1556 | 0.0844 | 0.9524 | 0.7752 | 0.0464 | 56.16 | 2.8932 | 1.0276 | 0.0004 | 0.5552 | 0.0004 | 0.0004 | 0.0084 | 0.0216 | 0.0108 | 0.022 | -0.004 | 0.01 | 90.04 | 2.0916 | 4.052 | 0.4608 | 1.8056 | 0.3848 | 0.0788 | 0.4064 | 0.0592 | 0.3364 | 0.0652 | 0.1812 | 0.0228 | 0.1328 | 0.0168 | 0.0552 | 0.0008 | 0.0788 | 0.0068 | 0 | 0 | 0 | 0.0004 | 0.0196 | 0.162 | 0.632 | 0.2976
J-32 | RRCM-01525 | g/tonne |  | 0.5752 | 0.1112 | 54.4 | 171.24 | 373.4 | 38.644 | 139.56 | 676800 | 14.76 | 448 | 1.2444 | 64.72 | 0.5776 | 0.2028 | 106.68 | 159.52 | 1.8908 | 4.584 | 22 | 893.6 | 0.1404 | 0.07 | 0.9472 | 1.0884 | 0.0404 | 60.84 | 4.064 | 0.7832 | 0.0004 | 0.6044 | 0.0004 | 0.0004 | 0.0096 | 0.026 | 0.0076 | 0.0168 | 0.004 | 0.0112 | 85.12 | 2.9632 | 5.744 | 0.6588 | 2.572 | 0.554 | 0.112 | 0.5836 | 0.0836 | 0.4836 | 0.094 | 0.2564 | 0.0328 | 0.192 | 0.0244 | 0.0432 | 0.0008 | 0.0732 | 0.0076 | 0 | 0 | 0 | 0.0012 | 0.046 | 0.0608 | 0.6404 | 0.4404
J-32 | RRCM-01525 | g/tonne |  | 0.6364 | 0.1028 | 59.2 | 163 | 341.2 | 33.424 | 140.88 | 760000 | 14.796 | 498.4 | 0.7488 | 62.92 | 0.5516 | 0.1844 | 101.6 | 173.48 | 1.8152 | 4.388 | 19.736 | 33.7 | 0.1608 | 0.0764 | 1.022 | 1.0672 | 0.0448 | 58.08 | 2.7174 | 0.6492 | 0.0004 | 0.5676 | 0.0003 | 0.0003 | 0.0075 | 0.0236 | 0.0072 | 0.0136 | -0.0056 | 0.0108 | 91.76 | 1.9851 | 3.831 | 0.4407 | 1.7211 | 0.3636 | 0.0759 | 0.39 | 0.0561 | 0.3234 | 0.0624 | 0.1677 | 0.0225 | 0.1269 | 0.0153 | 0.0372 | 0.0008 | 0.07 | 0.0068 | 0 | 0 | 0 | 0.0006 | 0.0184 | 0.0472 | 0.3354 | 0.2901
J-4 | RRCM-01497 | g/tonne |  | 0.3648 | 0.1436 | 119.96 | 157.64 | 445.2 | 40.24 | 4964 | 722400 | 15.572 | 429.2 | 0.0996 | 41 | 0.4712 | 0.1744 | 74.64 | 200.8 | 1.3752 | 3.3744 | 259.64 | 231.44 | 0.1064 | 0.0732 | 0.988 | 0.7032 | 0.02 | 18.372 | 0.924 | 0.7348 | 0 | 0.2512 | 0 | 0.0003 | 0.0048 | 0.3248 | 0.03 | 0.0016 | 0.0008 | 0.0008 | 4.924 | 0.5937 | 1.2984 | 0.1626 | 0.6714 | 0.1437 | 0.0291 | 0.1575 | 0.0237 | 0.1392 | 0.027 | 0.0732 | 0.0093 | 0.0564 | 0.0072 | 0.018 | 0.0004 | 0.0396 | 0.004 | 0 | 0 | 0 | 0.0006 | 0.0124 | 0.5956 | 0.0654 | 0.1806
J-4 | RRCM-01497 | g/tonne |  | 0.288 | 0.1552 | 126.96 | 165.64 | 436 | 44.8 | 5324 | 1052000 | 16.192 | 426.8 | 0.1512 | 42.6 | 0.4768 | 0.1852 | 76.32 | 200.68 | 1.4144 | 3.4648 | 177.32 | 228.92 | 0.1216 | 0.0776 | 1.0316 | 0.7712 | 0.0188 | 18.696 | 1.3683 | 0.5336 | 0 | 0.2472 | 0.0003 | 0.0003 | 0.0054 | 0.3152 | 0.0204 | 0 | -0.0056 | 0.0008 | 4.452 | 0.8712 | 1.9014 | 0.2391 | 0.9828 | 0.2151 | 0.0435 | 0.2292 | 0.0348 | 0.2016 | 0.039 | 0.1065 | 0.0141 | 0.0822 | 0.0105 | 0.012 | 0.0004 | 0.0384 | 0.0036 | 0 | 0 | 0.0003 | 0.0009 | 0.0096 | 0.2984 | 0.066 | 0.2559
J-4 | RRCM-01497 | g/tonne |  | 0.318 | 0.1364 | 125.64 | 167.4 | 432 | 43.68 | 5376 | 1084000 | 16.856 | 432.4 | 0.189 | 43.08 | 0.476 | 0.1812 | 77.44 | 202.44 | 1.4244 | 3.4676 | 164.32 | 223.28 | 0.1172 | 0.0796 | 1.032 | 0.7852 | 0.0204 | 18.76 | 1.4784 | 0.4532 | 0 | 0.2352 | 0.0003 | 0.0003 | 0.0054 | 0.31 | 0.0188 | -0.0012 | -0.008 | 0.0012 | 2.808 | 0.9357 | 2.0439 | 0.2553 | 1.0464 | 0.2298 | 0.0468 | 0.2436 | 0.0366 | 0.2157 | 0.0414 | 0.1152 | 0.0147 | 0.0891 | 0.0114 | 0.01 | 0.0004 | 0.0364 | 0.0036 | 0 | 0 | 0.0003 | 0.0009 | 0.0084 | 0.266 | 0.0621 | 0.2697
J-5 | RRCM-01498 | g/tonne |  | 0.4086 | 0 | 107.37 | 16.209 | 78.12 | 47.1 | 3243 | 2746200 | 7.044 | 171.51 | 0.1299 | 0.9657 | 2.9706 | 3.477 | 2.7825 | 853.2 | 1.0359 | 5.7 | 55020 | 214140 | 0.0273 | 0.1137 | 22.587 | 19.38 | 0.0081 | 0.8325 | 0.0054 | 0.7194 | 0 | 1.6743 | 0.0045 | 0.0117 | 0.0294 | 8.214 | 0.141 | 0.129 | 0.0033 | 0.0075 | 0.2736 | 0.0045 | 0.0114 | 0.0006 | 0.0039 | 0.0009 | 0.0003 | 0.0009 | 0.0003 | 0.0012 | 0.0003 | 0.0006 | 0 | 0.0006 | 0.0003 | 0.0099 | 0.0003 | 0.0285 | 0.0021 | 0.0003 | 0 | 0.0006 | 0.0999 | 9.468 | 0.1737 | 0.0306 | 3.366
J-5 | RRCM-01498 | g/tonne |  | 0.4722 | 0 | 110.88 | 15.702 | 52.92 | 47.4 | 3315 | 2825100 | 7.209 | 175.14 | 0.1353 | 0.4527 | 3.018 | 3.444 | 2.7816 | 879.6 | 1.047 | 5.742 | 55350 | 216840 | 0.0279 | 0.1209 | 24.948 | 20.106 | 0.0102 | 0.8223 | 0.0039 | 0.5223 | 0 | 1.7613 | 0.0054 | 0.0144 | 0.0342 | 8.295 | 0.1434 | 0.132 | -0.003 | 0.0072 | 0.2724 | 0.0048 | 0.0123 | 0.0009 | 0.0042 | 0.0015 | 0.0003 | 0.0009 | 0 | 0.0012 | 0.0003 | 0.0009 | 0 | 0.0009 | 0.0003 | 0.0078 | 0.0003 | 0.0318 | 0.0021 | 0.0003 | 0 | 0.0006 | 0.1263 | 9.6 | 0.1566 | 0.0303 | 4.557
J-5 | RRCM-01498 | g/tonne |  | 0.4302 | 0 | 109.83 | 14.997 | 50.67 | 46.14 | 3279 | 2802900 | 6.855 | 172.74 | 0.5068 | 0.2481 | 2.8344 | 3.279 | 2.6694 | 859.2 | 0.996 | 5.49 | 53160 | 207240 | 0.0243 | 0.1251 | 24.657 | 20.151 | 0.0093 | 0.7908 | 0.0238 | 0.3984 | 0 | 1.719 | 0.0196 | 0.0644 | 0.1652 | 7.89 | 0.1413 | 0.1311 | 0.0018 | 0.0072 | 0.2586 | 0.021 | 0.056 | 0.0028 | 0.0196 | 0.0042 | 0.0014 | 0.007 | 0.0014 | 0.0042 | 0.0014 | 0.0028 | 0 | 0.0014 | 0.0014 | 0.0063 | 0.0003 | 0.0291 | 0.0021 | 0.0003 | 0 | 0.0028 | 0.5894 | 9.114 | 0.1458 | 0.1148 | 20.86
J-6 | RRCM-01499 | g/tonne |  | -0.0036 | 0 | 188.94 | 17.073 | 47.1 | 18.969 | 950.7 | 1724700 | 10.734 | 162.63 | 0 | 0.2253 | 0.585 | 0.2871 | 0.378 | 54.15 | 0.0615 | 15.702 | -1.5885 | 1772.1 | 0.0102 | 0.0138 | 4.575 | 0.9318 | 0.0108 | 0.4431 | 0 | 0.0078 | 0 | 0.795 | 0 | 0.0056 | 0.0126 | 6.861 | 0.2028 | 0.6729 | 0.0405 | 0.0039 | 0.1893 | 0 | -0.0028 | -0.0014 | -0.0014 | 0 | 0 | -0.0014 | 0 | 0 | 0 | 0 | 0 | 0 | 0 | 0 | 0 | 0 | 0.0006 | 0.0009 | 0.0006 | 0 | 0 | 0.0267 | 178.56 | -0.0028 | 0.0042
J-6 | RRCM-01499 | g/tonne |  | -0.0117 | 0.0027 | 185.7 | 16.362 | 43.8 | 20.916 | 957.9 | 1686600 | 10.869 | 163.29 | 0 | 0.2946 | 0.5607 | 0.282 | 0.3645 | 42.36 | 0.0609 | 15.396 | -1.5885 | 1719.9 | 0.0081 | 0.0126 | 4.851 | 1.0449 | 0.0093 | 0.4305 | 0 | 0.0078 | 0 | 0.8442 | 0 | 0.0056 | 0.0126 | 6.846 | 0.2142 | 0.6888 | 0.0699 | 0.0036 | 0.1833 | 0 | -0.0028 | -0.0014 | -0.0014 | 0 | 0 | -0.0014 | 0 | 0 | 0 | 0 | 0 | 0 | 0 | 0.0003 | 0 | 0 | 0.0003 | 0.0009 | 0.0006 | 0 | -0.0014 | 0.0135 | 179.16 | -0.0028 | 0.0042
J-6 | RRCM-01499 | g/tonne |  | -0.0138 | 0.0054 | 181.2 | 14.487 | 37.92 | 16.824 | 937.5 | 1638900 | 10.242 | 152.79 | 0 | 0.2256 | 0.543 | 0.2652 | 0.3477 | 41.25 | 0.0591 | 14.604 | -1.5885 | 1641.3 | 0.0099 | 0.009 | 5.031 | 0.7866 | 0.0084 | 0.4104 | 0 | 0.0072 | 0 | 0.8382 | 0 | 0.0016 | 0.0036 | 6.864 | 0.2262 | 0.699 | 0.0876 | 0.0033 | 0.1827 | 0 | -0.0008 | -0.0004 | -0.0004 | 0 | 0 | -0.0004 | 0 | 0 | 0 | 0 | 0 | 0 | 0 | 0.0003 | 0 | 0.0012 | 0.0006 | 0.0009 | 0.0003 | 0 | -0.0004 | 0.0114 | 186.15 | -0.0008 | 0.0012
J-7 | RRCM-01500 | g/tonne |  | -0.126 | 0.0014 | 366.94 | 4.9266 | 65478 | -0.0378 | 185.64 | 2896600 | -0.3374 | 318.22 | 0.016 | 2.6432 | 7.9772 | 0.5516 | 0.4662 | 1007.58 | 0.0812 | 2.5144 | 103.082 | 2.051 | 87.948 | 0.1092 | 1.6422 | 0.0154 | 0.0224 | 0.0252 | 0 | 0.1246 | 0 | 0.0756 | 0.0004 | 0 | 0 | 0.021 | 0.0084 | -0.0252 | -0.0406 | -0.0014 | 0.329 | -0.0004 | -0.0008 | -0.0004 | -0.0004 | 0 | 0 | -0.0004 | 0 | 0 | 0 | 0 | 0 | 0 | 0 | 0.0014 | 0 | -0.063 | 0 | 0 | 0 | 0 | 0 | 0.0084 | 0.7546 | 0 | 0.0096
J-7 | RRCM-01500 | g/tonne |  | -0.182 | 0.0014 | 352.52 | 4.7404 | 65870 | -0.1554 | 170.66 | 2774800 | -1.0276 | 321.58 | 0.014 | 3.542 | 8.0416 | 0.553 | 0.4424 | 1031.94 | 0.0826 | 2.4416 | 44.17 | -2.5102 | 87.234 | 0.1176 | 1.1886 | -0.007 | 0.0154 | 0.0266 | 0.0056 | 0.1512 | 0 | 0.0868 | 0.0004 | 0 | 0.0004 | -0.0224 | 0.007 | -0.028 | -0.0476 | -0.0014 | 0.3234 | 0.1772 | 0.0316 | 0.002 | 0.0076 | 0.0012 | 0 | 0.0012 | 0.0004 | 0.0012 | 0.0004 | 0.0008 | 0 | 0.0004 | 0 | 0.0014 | 0 | -0.0616 | 0 | 0 | 0 | 0 | 0.0004 | 0.0056 | 0.063 | 0 | 0.0264
J-7 | RRCM-01500 | g/tonne |  | -0.189 | 0 | 353.92 | 4.7306 | 66122 | -0.6664 | 161.42 | 2949800 | -1.1032 | 320.88 | 0.0405 | 3.7842 | 8.0458 | 0.553 | 0.4564 | 1020.32 | 0.0798 | 2.4486 | 27.762 | -4.0418 | 85.988 | 0.1092 | 0.7336 | -0.0028 | 0.0182 | 0.0238 | 0.0069 | 0.1568 | 0 | 0.0882 | 0 | 0 | 0.0003 | -0.0224 | 0.007 | -0.0294 | -0.0462 | -0.0014 | 0.315 | 0.1905 | 0.036 | 0.0021 | 0.0087 | 0.0018 | 0 | 0.0015 | 0.0003 | 0.0015 | 0.0003 | 0.0009 | 0 | 0.0003 | 0 | 0.0014 | 0 | -0.0616 | 0 | 0 | 0 | 0.0003 | 0.0003 | 0.0042 | 0.0112 | 0.0021 | 0.0387
J-8 | RRCM-01501 | g/tonne |  | 0.334 | 0.1796 | 155.8 | 181.44 | 407.6 | 36.308 | 7004 | 1150800 | 15.288 | 468.8 | 0.045 | 42.76 | 0.5804 | 0.2172 | 81.84 | 229.88 | 1.4396 | 3.55 | 231.72 | 119.56 | 0.1316 | 0.0876 | 1.7196 | 0.8648 | 0.02 | 18.304 | 0.8361 | 0.858 | 0 | 0.324 | 0.0003 | 0.0003 | 0.0033 | 0.1084 | 0.0512 | 0.0212 | -0.0036 | 0.0012 | 2.806 | 0.4875 | 1.0869 | 0.138 | 0.5679 | 0.1251 | 0.0249 | 0.1338 | 0.0201 | 0.1173 | 0.0222 | 0.0615 | 0.0081 | 0.0489 | 0.0063 | 0.0216 | 0.0004 | 0.064 | 0.0036 | 0 | 0 | 0.0003 | 0.0003 | 0.0088 | 0.724 | 0.0189 | 0.1608
J-8 | RRCM-01501 | g/tonne |  | 0.316 | 0.158 | 151.76 | 176.92 | 354.6 | 36.512 | 6932 | 1166400 | 14.84 | 462 | 0.1986 | 43.04 | 0.5432 | 0.2084 | 79.24 | 224.2 | 1.388 | 3.4268 | 171.12 | 111.32 | 0.122 | 0.0832 | 1.4428 | 0.8888 | 0.0184 | 18.044 | 1.3194 | 0.6236 | 0 | 0.3044 | 0.0003 | 0 | 0.003 | 0.096 | 0.0304 | 0.012 | -0.0044 | 0.0012 | 1.4288 | 0.7563 | 1.6311 | 0.2064 | 0.8421 | 0.1842 | 0.0357 | 0.1905 | 0.0282 | 0.1626 | 0.0312 | 0.0864 | 0.0111 | 0.0636 | 0.0084 | 0.0152 | 0.0004 | 0.0692 | 0.0036 | 0 | 0 | 0 | 0.0003 | 0.0072 | 0.4752 | 0.0354 | 0.1824
J-8 | RRCM-01501 | g/tonne |  | 0.3136 | 0.1824 | 152.8 | 179.72 | 351.08 | 35.08 | 7016 | 1188000 | 15.116 | 472 | 0 | 43.24 | 0.5504 | 0.2124 | 81.04 | 225.84 | 1.426 | 3.5112 | 166.76 | 110.12 | 0.1244 | 0.0828 | 1.3476 | 0.7328 | 0.0192 | 18.228 | 0 | 0.5472 | 0 | 0.308 | 0 | 0 | 0 | 0.094 | 0.0228 | 0.0068 | -0.0104 | 0.0012 | 1.3896 | 0 | 0 | 0 | 0 | 0 | 0 | 0 | 0 | 0 | 0 | 0 | 0 | 0 | 0 | 0.012 | 0.0004 | 0.0712 | 0.0032 | 0 | 0 | 0 | 0 | 0.0052 | 0.4596 | 0 | 0
J-9 | RRCM-01502 | g/tonne |  | -0.0291 | 0.0024 | 105.3 | 14.844 | 44.58 | 33.18 | 3162 | 3486000 | 5.388 | 153.18 | 0 | 0.9249 | 2.7813 | 4.05 | 3.213 | 1034.1 | 1.1424 | 4.734 | 50310 | 342000 | 0.0405 | 0.1143 | 19.293 | 34.23 | 0.0072 | 0.6801 | 0 | 0.2211 | 0 | 6.675 | 0 | 0 | 0 | 7.176 | 0.165 | 0.1341 | 0.0039 | 0.0135 | 0.2178 | 0 | 0 | 0 | 0 | 0 | 0 | 0 | 0 | 0 | 0 | 0 | 0 | 0 | 0 | 0.0036 | 0 | 0.042 | 0.0018 | 0.0006 | 0 | 0 | 0 | 11.124 | 0.2199 | 0 | 0
J-9 | RRCM-01502 | g/tonne |  | -0.0162 | 0.0066 | 104.67 | 14.733 | 40.71 | 35.76 | 3219 | 3450000 | 5.289 | 148.98 | 0 | 0.4542 | 2.7618 | 4.068 | 3.201 | 1039.8 | 1.1523 | 4.731 | 50790 | 345000 | 0.039 | 0.1164 | 21.231 | 35.73 | 0.0072 | 0.6807 | 0 | 0.1854 | 0 | 6.921 | 0 | 0 | 0 | 7.14 | 0.1647 | 0.1299 | 0.0042 | 0.0141 | 0.2076 | 0 | 0 | 0 | 0 | 0 | 0 | 0 | 0 | 0 | 0 | 0 | 0 | 0 | 0 | 0.003 | 0 | 0.0462 | 0.0018 | 0.0006 | 0.0003 | 0 | 0 | 10.872 | 0.1965 | 0 | 0
J-9 | RRCM-01502 |  |  | -0.027 | 0 | 104.85 | 14.316 | 38.37 | 34.68 | 3219 | 3456000 | 5.457 | 149.82 | 0 | 0.3315 | 2.7006 | 3.906 | 3.219 | 1043.4 | 1.1151 | 4.626 | 49530 | 334200 | 0.039 | 0.1263 | 21.771 | 34.71 | 0.0075 | 0.654 | 0 | 0.1563 | 0 | 6.705 | 0 | 0 | 0 | 6.813 | 0.1596 | 0.1245 | -0.0039 | 0.0126 | 0.2106 | 0 | 0 | 0 | 0 | 0 | 0 | 0 | 0 | 0 | 0 | 0 | 0 | 0 | 0 | 0.0021 | 0 | 0.0462 | 0.0018 | 0.0006 | 0.0003 | 0 | 0 | 10.422 | 0.3402 | 0 | 0