## COA Details
1Lithium metaborate fusion sample preparation and calculations
Procedure:
13085 Ash Street
Thornton, CO 80241 |  |  |  |  | 1. Label an empty high density polyethylene (HDPE) bottle with lid. Weigh empty bottle plus lid.
2. Add approximately 60 ml 1N HNO3 to bottle.
Certificate of Analysis |  |  |  |  | 3. Replace cap and weight bottle + acid.
4. Place clean graphite crucible on scale and tare.
5. Add approximately 0.8 to 1.2 grams of lithium metaborate flux to crucible and weigh.
Red River Creek Mining Group LLC |  | Date: | 2023-11-10 |  | 6. Tare scale and add approximately 0.1 g of approximately 80% passing 75 micron sized powdered
1712 Carey Avenue |  | Page: | 1 of 1 |  | rock sample to the crucible containing
Suite 100 |  | Assay Reference #: |  | tbd | the previously measured flux and weigh.
Cheyenne, WY 82001 |  |  |  |  | 7. Place crucible into a preheated muffle furnace (500 C).
8. Bring furnace up to 950 - 1000 C. Sample to remain at this temperature for 20 minutes.
9. Using tongs, remove crucible from furnace and immediately pour molten flux into a metal washer
to cast a glass button.
Sample Preparation1 | Lithium metaborate fusion (LMB) |  |  |  | 10. Transfer glass flux bead from washer to the appropriate bottle containing 1 N HNO3.
| Nexus Geos LLC |  |  |  | 11. Recap bottle and weigh.
| Method Code: Rich31.M |  |  |  | 12. Place bottle with sample on a hot plate or similar heater until the flux button is completely dissolved
13. The liquid sample is sent to the University of Nebraska for instrumental analysis.
14. ICP-MS analytical results are adjusted back to the original sample weight.
Sample Analysis2 | Inductively coupled plasma mass spectrometry (ICP-MS)
| University of Nebraska-Lincoln |  |  |  | Dilution factor = (acid weight + button weight) / sample weight
| Redox Biology Center |  |  |  | PPB is converted to ppm by dividing by 1,000.
| Spectroscopic and Biophysics Core Facility |  |  |  | PPM/weight x dilution factor = assay value (ppm)
| E157 Beadle Center |  |  |  | Efficiency = ((flux weight + sample weight), pre-heat) / ((flux weight + sample weight), post heat)
Lincoln, NE 68588-0662
Method Code: 22-6230-0007 ICP
2Inductively coupled plasma mass spectrometer unit: Agilent 7500 cx
[5 empty] | Detection Limit: | The detection limit of the ICP-MS unit is variable depending on each sample run.
There are multiple samples per sample run and potentially multiple sample runs
per data set included within a single Certificate of Analysis.
Negative values shown as assay values represent the absolute value of the
detection limit. If there are no negative values within a data set, that indicates
reported values are above the detection limit.
Chain of Custody:
[5 empty] | Date Nexus received original samples: |  | 2023-10-26
[5 empty] | Date Nexus prepared the samples (LMB): |  | 10/27//2023
[5 empty] | Date University of Nebraska analysis: |  | 11/07/2023 to 11/10/2023

## Batch 8 Sample Results
Sample | RRCM | units | Element | Be | Na | Mg | Al | P | S | Cl | K | Ca | Sc | Ti | V | Cr | Mn | Fe | Co | Ni | Cu | Zn | Ga | Ge | As | Se | Rb | Sr | Y | Zr | Nb | Mo | Ru | Rh | Pd | Ag | In | Sb | Te | Cs | Ba | La | Ce | Pr | Nd | Sm | Eu | Gd | Tb | Dy | Ho | Er | Tm | Yb | Lu | Hf | Ta | W | Re | Os | Ir | Pt | Au | Tl | Bi | Th | U
| ID |  | A/W | 9 | 23 | 24 | 27 | 31 | 34 | 35 | 39 | 44 | 45 | 47 | 51 | 53 | 55 | 57 | 59 | 60 | 63 | 66 | 71 | 72 | 75 | 82 | 85 | 88 | 89 | 90 | 93 | 95 | 101 | 103 | 105 | 107 | 115 | 121 | 125 | 133 | 138 | 139 | 140 | 141 | 146 | 147 | 153 | 157 | 159 | 163 | 165 | 166 | 169 | 172 | 175 | 178 | 181 | 182 | 185 | 189 | 193 | 195 | 197 | 205 | 209 | 232 | 238
R-01 | RRCM-01028 | g/tonne |  | 1.14499 | 7531.076 | 16288.4 | 59354.78 | 628.6362 | -63.41764 | 1291.253 | 21156.45 | 62890 | 22.93673 | 3408.375 | 94.55397 | 82.47618 | 564.369 | 27461.28 | 11.48683 | 39.07738 | 51.48759 | 90.89739 | 13.51826 | 3.250293 | 46.75989 | 7.276224 | 72.13434 | 299.8764 | 25.59606 | 26.37169 | 0 | 2.400784 | 0.03693515 | 0.03693515 | 0.7387029 | 12.48408 | -0.1108054 | 3.656579 | 0.03693515 | 5.244791 | 443.9604 | 36.82434 | 73.68562 | 8.162667 | 37.04595 | 5.946558 | 1.181925 | 5.09705 | 0.8495083 | 4.986245 | 0.9603138 | 2.770136 | 0.4062866 | 2.474655 | 0.4062866 | 0.5909623 | 0.2954812 | 4.616893 | 0 | -0.03693515 | 0 | 0.07387029 | 0.9233786 | 0.1846757 | -0.03693515 | 8.310408 | 4.432217
R-01 | RRCM-01028 | g/tonne |  | 1.846757 | 7542.157 | 15568.16 | 56252.23 | 684.0389 | 288.9806 | 1919.15 | 20181.36 | 63190 | 23.15834 | 3253.986 | 89.19838 | 78.7088 | 539.9918 | 27442.81 | 10.63732 | 36.60273 | 52.70645 | 90.15869 | 14.55245 | 2.733201 | 45.06088 | 5.798818 | 73.16852 | 288.4266 | 26.26089 | 27.73829 | 0 | 2.326914 | 0.03693515 | 0.1846757 | 0.6648326 | 11.22828 | -0.1108054 | 4.025931 | -0.03693515 | 5.244791 | 449.8701 | 38.15401 | 76.56656 | 8.568954 | 37.93239 | 5.983494 | 1.3666 | 5.429466 | 0.8864435 | 5.318661 | 1.071119 | 2.991747 | 0.3693515 | 2.474655 | 0.4062866 | 0.6648326 | 0.2954812 | 4.801569 | 0 | -0.03693515 | 0 | 0.07387029 | 0.8125732 | 0.1846757 | -0.03693515 | 9.307657 | 4.616893
R-01 | RRCM-01028 | g/tonne |  | 1.957563 | 7549.544 | 16140.66 | 57692.7 | 659.6617 | 979.1507 | -631.591 | 20761.25 | 63080 | 23.60156 | 3287.228 | 91.78384 | 81.88522 | 555.5046 | 27557.31 | 10.89587 | 37.00902 | 52.78032 | 93.0027 | 13.00117 | 3.139487 | 47.90488 | 4.579958 | 73.57481 | 302.388 | 26.33476 | 29.47425 | 0 | 2.400784 | 0 | 0.2216109 | 0.4801569 | 18.31983 | -0.1108054 | 4.099801 | 0.1846757 | 5.724948 | 451.3475 | 38.26481 | 76.97284 | 8.642824 | 37.82159 | 6.057364 | 1.29273 | 5.17092 | 0.9603138 | 5.207856 | 1.034184 | 2.807071 | 0.4062866 | 2.65933 | 0.4432217 | 0.7387029 | 0.3324163 | 5.09705 | 0 | -0.07387029 | 0 | 0.07387029 | 0.8125732 | 0.2216109 | -0.03693515 | 9.750878 | 4.653828
R-02 | RRCM-01029 | g/tonne |  | 1.797997 | 8501.957 | 10916.41 | 49021.1 | 435.1795 | -2421.517 | -1157.139 | 16413.14 | 75570 | 15.15455 | 2726.534 | 80.52458 | 64.40682 | 400.9533 | 20920.98 | 8.861556 | 24.59403 | 55.7379 | 72.75466 | 12.00805 | 2.247496 | 16.43883 | 4.045493 | 56.31583 | 438.5828 | 21.76861 | 37.05158 | 0 | 3.852851 | 0 | 0.2568567 | 0.3852851 | 24.33717 | -0.1926425 | 3.53178 | 0.2568567 | 4.494992 | 431.0056 | 31.85023 | 63.70046 | 7.127774 | 30.69438 | 4.944492 | 1.091641 | 4.430778 | 0.7063559 | 4.238136 | 0.8989985 | 2.375925 | 0.3210709 | 2.119068 | 0.3210709 | 0.8989985 | 0.3852851 | 3.917065 | 0 | -0.1284284 | 0 | 0.2568567 | 1.155855 | 0.06421418 | -0.1926425 | 5.522419 | 4.30235
R-02 | RRCM-01029 | g/tonne |  | 2.504353 | 8495.536 | 11320.96 | 49252.27 | 638.8668 | -2830.561 | -425.4189 | 18301.04 | 76280 | 16.11776 | 2770.2 | 83.7995 | 65.49846 | 419.5754 | 21338.37 | 9.311056 | 26.13517 | 68.90181 | 80.07508 | 10.91641 | 2.696995 | 16.69569 | 4.751849 | 58.37069 | 460.5441 | 21.38332 | 36.2168 | 0 | 3.53178 | 0.06421418 | 1.284284 | 0.8989985 | 43.34457 | -0.1926425 | 3.08228 | -0.06421418 | 5.329777 | 432.6109 | 31.59337 | 62.86568 | 7.127774 | 30.8228 | 4.816063 | 1.091641 | 4.30235 | 0.7063559 | 4.30235 | 0.8347843 | 2.440139 | 0.3210709 | 2.119068 | 0.3852851 | 0.9632126 | 0.3852851 | 4.173921 | 0 | -0.1284284 | 0 | 0.2568567 | 1.412712 | 0.06421418 | -0.1284284 | 5.84349 | 4.238136
R-02 | RRCM-01029 | g/tonne |  | 1.733783 | 8514.8 | 10948.52 | 47717.55 | 611.5116 | -2362.44 | -568.5523 | 17671.74 | 77300 | 16.43883 | 2679.015 | 82.9005 | 62.80146 | 407.1821 | 21132.89 | 9.054199 | 24.78667 | 64.98475 | 77.18544 | 11.23748 | 2.889638 | 16.50304 | 7.191988 | 58.56333 | 452.132 | 20.09904 | 36.66629 | 0 | 3.53178 | 0 | 0.1284284 | 0.5137134 | 33.45559 | -0.1926425 | 2.889638 | 0.1284284 | 5.201348 | 436.3353 | 29.79538 | 60.29711 | 6.61406 | 29.15324 | 5.008706 | 0.9632126 | 4.238136 | 0.7063559 | 4.173921 | 0.8347843 | 2.183282 | 0.3210709 | 2.054854 | 0.3210709 | 0.8347843 | 0.3852851 | 4.238136 | 0 | -0.06421418 | 0 | 0.06421418 | 1.348498 | 0.06421418 | -0.1284284 | 5.522419 | 4.109707
R-03 | RRCM-01030 | g/tonne |  | 1.491856 | 1530.774 | 407.6658 | 23357.27 | 1923.197 | -1293.374 | -3378.08 | 6429.25 | 33950 | 32.10733 | 14198.57 | 135.4346 | 56.17161 | 74.59279 | 139196.6 | 2.140489 | 4.799884 | 279.3013 | 46.31239 | 26.01018 | 11.4808 | 5560.082 | 8.432228 | 6.551193 | 6209.363 | 8.756545 | 136.9913 | 0 | 20.75625 | 0 | 0.06486329 | 0.7134962 | 1156.513 | 0.2594532 | 706.3613 | 3.956661 | 1.362129 | 4689.616 | 44.8854 | 92.62478 | 11.22135 | 49.03665 | 5.70797 | 1.297266 | 3.178301 | 0.4540431 | 2.335079 | 0.4540431 | 1.232403 | 0.1945899 | 1.426992 | 0.1945899 | 3.178301 | 1.102676 | 154.0503 | 0 | -0.06486329 | 0 | 0.1297266 | 1.232403 | 0.1945899 | 77.31705 | 3.567481 | 16.34555
R-03 | RRCM-01030 | g/tonne |  | 1.751309 | 1542.449 | 400.2065 | 23467.54 | 1681.257 | -2128.165 | -3239.922 | 5787.752 | 33890 | 28.86417 | 14243.98 | 136.8615 | 57.98778 | 71.28476 | 141012.8 | 2.140489 | 3.956661 | 268.7286 | 47.80425 | 25.36155 | 11.28621 | 5654.133 | 4.410704 | 6.616056 | 6091.961 | 8.691681 | 183.1739 | 0 | 19.84817 | 0 | 0.06486329 | 0.5837696 | 1240.835 | 0.2594532 | 764.0896 | 3.826934 | 1.037813 | 4733.723 | 44.56108 | 92.49506 | 10.9619 | 49.03665 | 5.578243 | 1.297266 | 3.113438 | 0.4540431 | 2.205352 | 0.4540431 | 1.297266 | 0.1945899 | 1.362129 | 0.1945899 | 4.540431 | 1.362129 | 161.6393 | 0 | -0.06486329 | 0 | 0.1297266 | 1.362129 | 0.1297266 | 82.7007 | 3.567481 | 15.76178
R-03 | RRCM-01030 | g/tonne |  | 0.7783595 | 1516.504 | 384.1853 | 23097.82 | 1847.307 | -3514.29325 | -3598.616 | 5617.81 | 32580 | 26.98313 | 14062.36 | 135.4994 | 57.46888 | 73.1658 | 137704.8 | 2.140489 | 4.280977 | 267.0422 | 45.79349 | 25.36155 | 10.89703 | 5554.244 | 4.0863875 | 6.680919 | 6066.015 | 8.432228 | 189.79 | 0 | 21.46975 | 0.06486329 | 0.06486329 | 0.5837696 | 1260.294 | 0.2594532 | 759.5492 | 4.280977 | 1.232403 | 4679.887 | 43.91245 | 90.15998 | 10.76731 | 47.93397 | 5.837696 | 1.232403 | 3.048575 | 0.4540431 | 2.335079 | 0.3891798 | 1.232403 | 0.1945899 | 1.362129 | 0.1945899 | 4.345841 | 1.362129 | 161.7691 | 0 | -0.06486329 | 0 | 0.06486329 | 1.362129 | 0.1297266 | 86.20332 | 3.891798 | 16.15096
R-04 | RRCM-01031 | g/tonne |  | 2.225892 | 8694.47 | 8566.312 | 42264.97 | 374.2197 | -3160.092 | -2572.592 | 14077.08 | 71170 | 15.37889 | 2230.614 | 70.14933 | 69.13756 | 339.6172 | 17301.25 | 7.621994 | 22.12402 | 41.61744 | 61.44811 | 10.18514 | 2.495697 | 24.48481 | 3.912174 | 49.10453 | 445.3133 | 17.67223 | 45.93432 | 0 | 3.574918 | 0 | 0.06745128 | 0.3372564 | 69.60972 | -0.2698051 | 6.745128 | -0.06745128 | 3.912174 | 412.1948 | 26.98051 | 53.55631 | 5.868261 | 26.98051 | 4.451784 | 0.8768666 | 3.70982 | 0.6070615 | 3.507466 | 0.6745128 | 1.956087 | 0.2698051 | 1.753733 | 0.2698051 | 1.214123 | 0.4047077 | 6.475323 | 0 | -0.06745128 | 0 | 0.06745128 | 1.349026 | 0 | 4.586687 | 2.832954 | 3.70982
R-04 | RRCM-01031 | g/tonne |  | 2.6306 | 8856.353 | 8998 | 42615.72 | 496.5088 | -3980.974 | -1920.338 | 15790.34 | 74050 | 11.53417 | 2302.787 | 74.87092 | 70.75639 | 354.9961 | 17888.08 | 7.756897 | 22.59618 | 48.90218 | 67.11402 | 9.712984 | 1.821184 | 21.51696 | 7.014933 | 51.33042 | 465.6162 | 18.07694 | 44.18059 | 0 | 4.047077 | 0.06745128 | 0.06745128 | 0.2698051 | 72.44267 | -0.2698051 | 5.868261 | 0.1349026 | 4.451784 | 425.1454 | 26.84561 | 52.8818 | 6.003164 | 25.69894 | 4.181979 | 0.9443179 | 3.642369 | 0.5396102 | 3.574918 | 0.741964 | 2.023538 | 0.2023538 | 1.888636 | 0.2698051 | 1.07922 | 0.4047077 | 5.598456 | 0 | -0.06745128 | 0 | 0.06745128 | 1.146672 | 0 | 2.698051 | 2.563149 | 3.642369
R-04 | RRCM-01031 | g/tonne |  | 2.293343 | 8613.528 | 9058.706 | 43209.29 | 494.0806 | -2580.011 | -2946.272 | 15871.29 | 71010 | 13.2879 | 2327.744 | 74.26386 | 72.24032 | 354.8612 | 17368.7 | 8.296507 | 24.41736 | 50.45356 | 67.99089 | 9.578081 | 1.753733 | 17.87459 | 4.654138 | 49.23943 | 468.9887 | 17.60478 | 45.25981 | 0 | 3.979625 | 0.06745128 | 0.1349026 | 0.2698051 | 54.77044 | -0.2698051 | 4.586687 | 0.1349026 | 4.654138 | 410.7108 | 26.37345 | 53.35396 | 5.868261 | 26.98051 | 4.24943 | 0.8768666 | 3.777272 | 0.6745128 | 3.574918 | 0.6745128 | 1.821184 | 0.2698051 | 1.753733 | 0.2698051 | 1.146672 | 0.4047077 | 4.991394 | 0 | -0.06745128 | 0 | 0.1349026 | 1.214123 | 0 | 1.349026 | 2.563149 | 3.70982
R-05 | RRCM-01032 | g/tonne |  | 1.427703 | 8580.986 | 11278.85 | 49969.59 | 469.3696 | 627.2046 | -3105.992 | 17595.21 | 70230 | 17.52628 | 2721.497 | 77.83441 | 48.04958 | 579.9427 | 20347.23 | 8.763141 | 21.31708 | 35.59411 | 121.3547 | 11.81547 | 2.953868 | 33.57563 | 2.510788 | 58.14196 | 762.5902 | 21.95708 | 65.28048 | 0 | 5.66158 | 0 | 0.8369292 | 0.1969245 | 15.31088 | -0.1476934 | 3.987721 | 0.09846226 | 4.873882 | 460.6557 | 32.83716 | 65.96971 | 7.187745 | 31.36023 | 5.169268 | 1.181547 | 4.332339 | 0.787698 | 4.430802 | 0.8861603 | 2.412325 | 0.3446179 | 2.116938 | 0.3446179 | 1.772321 | 0.393849 | 6.744665 | 0 | -0.04923113 | 0 | 0.04923113 | 0.7384669 | 0.1969245 | 0.2953868 | 7.138514 | 4.676957
R-05 | RRCM-01032 | g/tonne |  | 2.510788 | 8585.909 | 11308.39 | 49723.44 | 587.8197 | -1143.147 | -2316.325 | 17442.59 | 70240 | 17.82167 | 2701.312 | 77.68672 | 49.08343 | 583.8812 | 20435.84 | 8.763141 | 22.44939 | 36.18488 | 124.2101 | 11.61855 | 2.461556 | 34.06794 | 0.9353914 | 58.24042 | 766.0363 | 21.46477 | 66.80664 | 0 | 6.006198 | 0 | 0.1476934 | 0.4430802 | 11.61855 | -0.1969245 | 3.790797 | -0.04923113 | 4.726188 | 457.9972 | 32.64024 | 66.75741 | 7.187745 | 31.85254 | 5.021575 | 1.083085 | 4.627726 | 0.787698 | 4.332339 | 0.8861603 | 2.412325 | 0.3446179 | 2.16617 | 0.3446179 | 1.821552 | 0.4430802 | 6.793896 | 0 | -0.04923113 | 0 | 0.09846226 | 0.9353914 | 0.1969245 | 0.2461556 | 7.335438 | 4.676957
R-05 | RRCM-01032 | g/tonne |  | 2.116938 | 8260.983 | 11170.54 | 49871.13 | 555.8194 | -380.0643 | -3008.514 | 17501.67 | 67870 | 16.98474 | 2739.22 | 76.80056 | 49.47728 | 588.8043 | 19721.99 | 8.664678 | 22.79401 | 35.64334 | 123.3732 | 11.27393 | 2.60925 | 33.57563 | 7.286207 | 57.05888 | 766.5287 | 21.71093 | 68.62819 | 0 | 5.907735 | 0 | 0.1476934 | 0.2461556 | 15.06473 | -0.1476934 | 3.987721 | 0.04923113 | 4.627726 | 443.0802 | 32.88639 | 65.67432 | 7.089282 | 31.60638 | 5.070806 | 1.033854 | 4.578495 | 0.787698 | 4.430802 | 0.8369292 | 2.510788 | 0.3446179 | 2.215401 | 0.3446179 | 1.723089 | 0.4430802 | 6.695433 | 0 | -0.04923113 | 0 | 0.04923113 | 0.8369292 | 0.1969245 | 0.1476934 | 7.384669 | 4.676957
R-06 | RRCM-01033 | g/tonne |  | 1.760713 | 15261.1 | 2801.437 | 44441.35 | 238.3149 | -1766.899 | -2251.809 | 14142.81 | 38730 | 11.27808 | 1887.294 | 36.59428 | 22.7941 | 160.1773 | 8184.937 | 2.284168 | 7.994589 | 20.22441 | 41.54331 | 7.899415 | 1.522779 | 10.56428 | 4.140055 | 35.69013 | 440.559 | 14.89468 | 33.35837 | 0 | 1.95106 | 0 | 2.379342 | 0.1427605 | 10.32634 | -0.1903474 | 3.569013 | -0.04758684 | 1.284845 | 598.6424 | 20.17682 | 41.68607 | 5.044205 | 22.7941 | 3.997295 | 0.9517368 | 3.331079 | 0.5234552 | 2.85521 | 0.5710421 | 1.617953 | 0.2379342 | 1.522779 | 0.2379342 | 0.8089763 | 0.3331079 | 2.617276 | 0 | -0.04758684 | 0 | 1.237258 | 0.7138026 | 0.04758684 | 0.04758684 | 1.189671 | 2.141408
R-06 | RRCM-01033 | g/tonne |  | 1.332432 | 15085.03 | 2891.376 | 45735.71 | 188.1108 | -1861.597 | -3313.472 | 14618.68 | 38150 | 9.755302 | 1989.606 | 38.87845 | 23.60307 | 166.0781 | 8142.108 | 2.331755 | 8.13735 | 20.03406 | 44.92198 | 8.28011 | 1.617953 | 11.80154 | 4.377989 | 35.97565 | 454.5971 | 14.37123 | 33.78666 | 0 | 2.188995 | 0 | 2.141408 | 0.5234552 | 8.13735 | -0.1903474 | 3.426252 | 0.09517368 | 1.189671 | 590.5527 | 19.27267 | 40.92468 | 4.853858 | 21.55684 | 3.711774 | 0.90415 | 3.093145 | 0.5234552 | 2.950384 | 0.5710421 | 1.570366 | 0.1903474 | 1.332432 | 0.1903474 | 0.90415 | 0.3331079 | 2.617276 | 0 | -0.04758684 | 0 | 1.284845 | 1.094497 | 0.09517368 | 0 | 1.04691 | 1.95106
R-06 | RRCM-01033 | g/tonne |  | 2.093821 | 14861.37 | 2849.976 | 45026.67 | 205.0993 | -1968.668 | -3282.54 | 14347.43 | 37360 | 8.946326 | 1935.357 | 36.73704 | 22.98444 | 160.4628 | 8056.452 | 2.379342 | 8.851152 | 19.60578 | 43.3992 | 8.613218 | 1.284845 | 11.99188 | 3.997295 | 35.4522 | 446.079 | 13.89536 | 33.35837 | 0 | 2.093821 | 0 | 2.046234 | 0.09517368 | 5.758008 | -0.1427605 | 3.473839 | 0.09517368 | 1.332432 | 583.8905 | 18.65404 | 38.64051 | 4.66351 | 20.89062 | 3.473839 | 0.90415 | 2.85521 | 0.4758684 | 2.807624 | 0.5710421 | 1.570366 | 0.2379342 | 1.332432 | 0.1903474 | 0.9517368 | 0.3331079 | 2.664863 | 0 | -0.04758684 | 0 | 1.189671 | 0.6662158 | 0.09517368 | 0 | 0.90415 | 1.903474
R-07 | RRCM-01034 | g/tonne |  | 2.188233 | 13422.82 | 4498.31 | 52169.46 | 384.8305 | -2003.725 | -3626.498 | 18704.42 | 30820 | 11.63742 | 2640.302 | 52.36839 | 35.55878 | 297.3012 | 14024.58 | 5.122454 | 14.27324 | 26.45772 | 50.42882 | 10.6925 | 2.039035 | 28.79515 | 9.498919 | 55.65073 | 369.314 | 20.83794 | 55.8994 | 0 | 3.083419 | 0.04973256 | 2.685558 | 0.2486628 | 8.752931 | -0.1989302 | 4.575396 | 2.088768 | 3.531012 | 560.9833 | 29.83954 | 58.08763 | 6.813361 | 29.83954 | 4.674861 | 1.094116 | 4.07807 | 0.6962558 | 4.07807 | 0.795721 | 2.237965 | 0.3481279 | 2.088768 | 0.2983954 | 1.641174 | 0.5470582 | 5.768977 | 0 | -0.04973256 | 0 | 1.591442 | 0.9946512 | 0.1989302 | 0.8951861 | 6.564698 | 2.685558
R-07 | RRCM-01034 | g/tonne |  | 2.088768 | 13517.31 | 4431.668 | 51224.54 | 367.9712 | -184.4083 | -3360.429 | 18222.01 | 31560 | 12.13474 | 2589.574 | 50.82668 | 34.91226 | 287.4542 | 14173.78 | 4.774326 | 14.52191 | 26.25879 | 51.37373 | 10.94116 | 2.287698 | 27.25344 | 3.431547 | 55.99886 | 362.8985 | 20.78821 | 56.24753 | 0 | 2.983954 | 0.04973256 | 2.983954 | 0.09946512 | 14.27324 | -0.1989302 | 4.724593 | 1.889837 | 3.531012 | 568.4432 | 29.14328 | 56.54592 | 6.763628 | 29.14328 | 4.674861 | 1.094116 | 3.978605 | 0.6465233 | 3.978605 | 0.795721 | 2.237965 | 0.2983954 | 2.088768 | 0.3481279 | 1.541709 | 0.4973256 | 5.470582 | 0 | -0.04973256 | 0 | 1.541709 | 1.044384 | 0.2486628 | 0.9449186 | 6.465233 | 2.635826
R-07 | RRCM-01034 | g/tonne |  | 1.690907 | 12507.74 | 4329.219 | 50379.08 | 331.4675 | 865.3465 | -3087.397 | 18087.73 | 29110 | 11.48822 | 2605.489 | 50.03096 | 34.216 | 283.0777 | 12860.84 | 5.122454 | 13.77592 | 25.41334 | 47.09673 | 9.598384 | 1.790372 | 25.41334 | 1.690907 | 51.4732 | 359.8151 | 21.5342 | 55.79993 | 0 | 3.033686 | 0 | 2.834756 | 0.2983954 | 10.5433 | -0.1989302 | 4.774326 | 2.934221 | 3.332082 | 526.1705 | 30.43633 | 58.98282 | 7.111756 | 30.38659 | 5.122454 | 1.094116 | 4.277 | 0.7459884 | 4.277 | 0.795721 | 2.387163 | 0.3481279 | 2.039035 | 0.3481279 | 1.541709 | 0.5470582 | 5.520314 | 0 | -0.04973256 | 0 | 1.889837 | 0.8951861 | 0.2486628 | 0.9946512 | 7.111756 | 2.685558
R-08 | RRCM-01035 | g/tonne |  | 1.445626 | 9771.648 | 10275.66 | 49581.05 | 473.9308 | 813.0667 | -2470.457 | 17105.27 | 72530 | 17.46472 | 2587.279 | 64.11545 | 45.7521 | 444.2368 | 19285.43 | 7.657909 | 21.41089 | 25.82591 | 59.7395 | 11.99479 | 2.187974 | 24.41935 | 6.563922 | 59.62229 | 420.4036 | 22.93465 | 64.23266 | 0 | 2.930322 | 0.07814192 | 0.07814192 | 0.1953548 | 3.047535 | -0.1172129 | 3.24289 | -0.03907096 | 4.219664 | 477.4472 | 33.44474 | 66.34249 | 7.73605 | 34.3043 | 5.821573 | 1.250271 | 4.805728 | 0.7814192 | 4.493161 | 0.8595612 | 2.4224 | 0.3516387 | 2.187974 | 0.3516387 | 1.719122 | 0.3907096 | 4.88387 | 0 | -0.03907096 | 0 | 0.03907096 | 0.6251354 | 0.1953548 | -0.03907096 | 6.954631 | 3.203819
R-08 | RRCM-01035 | g/tonne |  | 1.758193 | 9591.921 | 10045.14 | 48604.28 | 529.0208 | 1074.451 | -2276.274 | 16820.05 | 71290 | 15.78467 | 2557.194 | 62.66982 | 44.5409 | 436.4226 | 18859.55 | 7.657909 | 20.43411 | 24.81006 | 62.12283 | 11.13522 | 2.4224 | 25.82591 | 5.118296 | 57.43431 | 411.0265 | 21.76253 | 64.11545 | 0 | 3.125677 | 0.03907096 | 0.07814192 | 0.1562838 | 1.445626 | -0.1172129 | 3.360103 | -0.03907096 | 3.985238 | 467.2887 | 31.92098 | 63.13867 | 7.345341 | 33.3666 | 5.352722 | 1.172129 | 4.493161 | 0.7423483 | 4.336877 | 0.8204902 | 2.305187 | 0.3516387 | 2.148903 | 0.3125677 | 1.680051 | 0.4297806 | 4.727586 | 0 | -0.03907096 | 0 | 0.03907096 | 0.5469935 | 0.1953548 | -0.03907096 | 7.110915 | 3.086606
R-08 | RRCM-01035 | g/tonne |  | 1.445626 | 9580.2 | 10045.14 | 48604.28 | 461.4281 | 1836.335 | -2885 | 16687.21 | 72150 | 15.1986 | 2546.255 | 63.0996 | 44.46275 | 432.1248 | 18894.72 | 7.73605 | 19.92619 | 23.71607 | 59.30972 | 11.64315 | 2.266116 | 24.8882 | 6.759276 | 57.23896 | 408.2916 | 21.2546 | 63.99824 | 0 | 2.734967 | 0.03907096 | 0.03907096 | 0.1562838 | 3.399174 | -0.1172129 | 3.321032 | -0.03907096 | 4.180593 | 468.4608 | 31.84283 | 63.25589 | 7.345341 | 32.62425 | 5.235509 | 1.2112 | 4.610374 | 0.7814192 | 4.297806 | 0.8204902 | 2.305187 | 0.3125677 | 2.070761 | 0.3516387 | 1.719122 | 0.4297806 | 5.040154 | 0 | -0.03907096 | 0 | 0 | 0.5469935 | 0.1953548 | -0.03907096 | 7.032773 | 3.008464
R-09 | RRCM-01036 | g/tonne |  | 2.178333 | 14701.22 | 1024.323 | 44985.12 | 85.41093 | -1491.399 | -3637.31 | 25709.4 | 48810 | 3.74876 | 424.4711 | 10.99298 | 18.89578 | 323.0519 | 4060.312 | 0.7092248 | 5.015233 | 15.65361 | 45.89698 | 8.915969 | 0.9625194 | 3.495465 | 4.863256 | 80.75031 | 209.3226 | 16.31217 | 26.54527 | 0 | 5.825775 | 0 | 0.7598837 | 0 | -2.380969 | -0.2026357 | 1.621085 | -0.05065892 | 3.343488 | 276.2937 | 22.39124 | 38.55144 | 4.255349 | 17.22403 | 2.78624 | 0.4052713 | 2.380969 | 0.4559302 | 2.78624 | 0.5572481 | 1.671744 | 0.2026357 | 1.823721 | 0.3039535 | 1.165155 | 1.063837 | 1.519767 | 0 | -0.1013178 | 0 | 0.2532946 | 0.7092248 | 0.1013178 | -0.1013178 | 6.535 | 3.596783
R-09 | RRCM-01036 | g/tonne |  | 2.279651 | 14675.89 | 1043.067 | 44589.98 | 70.21326 | -213.9326 | -2180.36 | 27862.4 | 48830 | 6.028411 | 438.2503 | 11.60089 | 20.31423 | 330.5494 | 4082.095 | 0.7598837 | 5.268527 | 16.41349 | 48.37927 | 8.510698 | 1.215814 | 3.850078 | 2.33031 | 81.10493 | 215.4524 | 17.0214 | 24.11364 | 0 | 6.383023 | 0.05065892 | 0.7092248 | 0 | -2.33031 | -0.2026357 | 1.266473 | -0.05065892 | 3.799419 | 278.5227 | 22.64454 | 39.96989 | 4.407326 | 17.17337 | 3.039535 | 0.4052713 | 2.532946 | 0.4559302 | 2.735581 | 0.5572481 | 1.722403 | 0.2532946 | 1.823721 | 0.3039535 | 1.013178 | 0.9118605 | 1.41845 | 0 | -0.05065892 | 0 | 0.3546124 | 0.5572481 | 0.2026357 | -0.1013178 | 6.940272 | 3.647442
R-09 | RRCM-01036 | g/tonne |  | 1.87438 | 15319.26 | 1005.073 | 44306.29 | 97.01183 | -1348.54 | -3740.148 | 25532.09 | 53020 | 3.74876 | 423.1033 | 10.89167 | 19.25039 | 316.3649 | 4321.206 | 0.7092248 | 4.964574 | 14.69109 | 43.41469 | 8.510698 | 1.013178 | 4.255349 | 5.775116 | 84.49907 | 205.8272 | 16.56547 | 25.63341 | 0 | 6.129729 | 0.05065892 | 0.8105427 | 0.05065892 | -3.343488 | -0.2026357 | 1.722403 | 0.1013178 | 3.343488 | 289.4144 | 23.15112 | 40.98306 | 4.407326 | 17.32535 | 3.090194 | 0.4052713 | 2.532946 | 0.4559302 | 2.78624 | 0.5572481 | 1.823721 | 0.2532946 | 1.722403 | 0.3039535 | 1.013178 | 1.013178 | 1.469109 | 0 | -0.05065892 | 0 | 0.3546124 | 0.6585659 | 0.1519767 | -0.05065892 | 7.142907 | 3.74876
R-10 | RRCM-01037 | g/tonne |  | 1.243941 | 9003.024 | 12325.38 | 48093.87 | 507.6316 | -1751.884 | -3836.522 | 16497.77 | 63550 | 15.96391 | 2731.487 | 64.7886 | 52.34919 | 527.6383 | 19135.96 | 8.24111 | 24.61967 | 32.96444 | 84.38067 | 11.2473 | 2.539713 | 26.33009 | 8.759419 | 57.58411 | 399.1496 | 21.09517 | 56.85847 | 0 | 2.95436 | 0 | 1.554926 | -0.05183088 | 4.768441 | -0.2073235 | 3.887316 | -0.05183088 | 4.405625 | 454.0385 | 33.89739 | 67.06916 | 7.463647 | 33.48275 | 5.28675 | 1.140279 | 4.509286 | 0.7774632 | 4.14647 | 0.8292941 | 2.228728 | 0.3109853 | 2.021404 | 0.3109853 | 1.399434 | 0.414647 | 5.442242 | 0 | -0.05183088 | 0 | 0.6219705 | 0.6219705 | 0.2073235 | -0.1036618 | 6.375198 | 3.679992
R-10 | RRCM-01037 | g/tonne |  | 1.295772 | 8650.574 | 12454.96 | 48187.17 | 552.5172 | -682.0944 | -4080.645 | 16668.81 | 61800 | 15.08279 | 2694.687 | 67.27648 | 51.98637 | 528.1567 | 18431.06 | 8.24111 | 23.79037 | 38.82133 | 84.63983 | 10.41801 | 2.436051 | 25.24164 | 4.509286 | 55.87369 | 399.3569 | 22.44277 | 59.29453 | 0 | 3.265345 | 0.05183088 | 1.451265 | 0.1036618 | 5.442242 | -0.2073235 | 3.265345 | 0.2591544 | 4.457456 | 432.9952 | 35.34866 | 69.91986 | 7.930124 | 34.20838 | 5.649566 | 1.19211 | 4.768441 | 0.8292941 | 4.301963 | 0.8292941 | 2.280559 | 0.3628162 | 2.176897 | 0.3109853 | 1.451265 | 0.414647 | 5.28675 | 0 | -0.05183088 | 0 | 0.5701397 | 0.8292941 | 0.2073235 | -0.1036618 | 6.686183 | 3.887316
R-10 | RRCM-01037 | g/tonne |  | 1.865912 | 8904.545 | 12480.88 | 48534.43 | 480.6796 | -970.2741 | -3614.685 | 16653.26 | 62050 | 16.53405 | 2749.11 | 68.26127 | 52.66017 | 535.9313 | 18902.72 | 8.603926 | 23.58305 | 29.90642 | 84.63983 | 11.14364 | 2.228728 | 26.64107 | 4.353794 | 57.27312 | 402.8814 | 21.19883 | 59.39819 | 0 | 2.850698 | 0.05183088 | 1.347603 | -0.05183088 | 7.10083 | -0.2073235 | 2.95436 | 0.1036618 | 4.664779 | 447.145 | 34.62303 | 68.3131 | 7.619139 | 34.05289 | 5.545904 | 1.140279 | 4.457456 | 0.7774632 | 4.14647 | 0.8292941 | 2.33239 | 0.3628162 | 1.969573 | 0.3109853 | 1.399434 | 0.414647 | 5.338581 | 0 | -0.1036618 | 0 | 0.5183088 | 0.6219705 | 0.2073235 | -0.1036618 | 7.049 | 3.731823
R-11 | RRCM-01038 | g/tonne |  | 1.157311 | 10531.53 | 3335.812 | 37237.87 | 150.4505 | -1135.267 | -3119.781 | 12372.21 | 28920 | 7.550079 | 1940.977 | 36.20732 | 37.64018 | 159.9845 | 9043.562 | 3.251494 | 10.91179 | 20.28051 | 49.15818 | 7.164309 | 1.598192 | 13.06109 | 4.629246 | 32.73538 | 325.5903 | 12.5651 | 32.62516 | 0 | 2.369733 | 0 | 1.377752 | -0.05511007 | 1.983962 | -0.2204403 | 2.479953 | 0.2204403 | 1.928852 | 388.1953 | 19.34363 | 37.25441 | 4.408806 | 19.67429 | 3.416824 | 0.771541 | 2.645283 | 0.4408806 | 2.535063 | 0.4959906 | 1.377752 | 0.1653302 | 1.267532 | 0.1653302 | 0.771541 | 0.3306604 | 4.133255 | 0 | -0.05511007 | 0 | 0.771541 | 0.7164309 | 0.05511007 | -0.1653302 | -0.5511007 | 2.314623
R-11 | RRCM-01038 | g/tonne |  | 2.094183 | 10729.93 | 3131.354 | 36328.56 | 232.0685 | -1265.878 | -3292.827 | 11010.99 | 28440 | 7.439859 | 1880.356 | 35.10511 | 36.48287 | 150.7811 | 9230.937 | 3.416824 | 10.03003 | 18.0761 | 41.057 | 7.274529 | 1.212422 | 12.45488 | 1.487972 | 33.83758 | 309.3879 | 13.88774 | 32.40472 | 0 | 2.369733 | 0 | 1.543082 | 0 | 0.2755503 | -0.2204403 | 2.479953 | 0.3306604 | 1.763522 | 396.0761 | 20.61117 | 40.00991 | 4.463916 | 20.7765 | 3.361714 | 0.8817611 | 2.810614 | 0.4408806 | 2.755503 | 0.5511007 | 1.487972 | 0.2204403 | 1.267532 | 0.2204403 | 0.771541 | 0.3306604 | 4.023035 | 0 | -0.05511007 | 0 | 0.4959906 | 0.6613208 | 0 | -0.1653302 | -0.2204403 | 2.479953
R-11 | RRCM-01038 | g/tonne |  | 1.047091 | 10729.93 | 3176.544 | 36444.29 | 247.2238 | -1906.257 | -3793.777 | 11435.34 | 28590 | 8.2114 | 1896.889 | 35.82154 | 37.25441 | 153.1509 | 9280.536 | 3.416824 | 10.03003 | 17.91077 | 44.47383 | 6.943869 | 1.377752 | 12.84065 | 7.550079 | 32.45983 | 314.1274 | 14.16329 | 33.01093 | 0 | 2.259513 | 0 | 1.487972 | -0.1102201 | 1.763522 | -0.2204403 | 2.479953 | -0.05511007 | 1.818632 | 397.7294 | 20.44584 | 39.62414 | 4.684356 | 20.72139 | 3.196384 | 0.826651 | 2.920834 | 0.4408806 | 2.755503 | 0.5511007 | 1.543082 | 0.2204403 | 1.322642 | 0.2204403 | 0.826651 | 0.2755503 | 4.133255 | 0 | -0.05511007 | 0 | 0.6613208 | 0.5511007 | 0.05511007 | -0.1653302 | -0.2204403 | 2.479953
R-12 | RRCM-01039 | g/tonne |  | 1.268191 | 12196.68 | 6594.591 | 42875.87 | 309.3834 | 2090.309 | -2022.488 | 14468.4 | 51610 | 12.40621 | 2310.864 | 60.59745 | 52.60234 | 268.0293 | 16580.21 | 6.396092 | 17.80981 | 25.41895 | 314.2356 | 10.2558 | 1.874716 | 21.22841 | 10.91747 | 49.95568 | 422.3626 | 16.76217 | 48.90805 | 0 | 2.977491 | 0 | 0.2205549 | 0 | 4.852207 | -0.2205549 | 4.080265 | 0.1102774 | 3.528878 | 486.8198 | 24.86756 | 50.28651 | 5.458733 | 24.04048 | 4.080265 | 0.9373582 | 3.418601 | 0.5513872 | 3.363462 | 0.6616646 | 1.819578 | 0.2756936 | 1.654162 | 0.2756936 | 1.268191 | 0.3308323 | 3.914849 | 0 | -0.1102774 | 0 | 0.6065259 | 0.7168034 | 0.05513872 | -0.1654162 | 2.205549 | 4.30082
R-12 | RRCM-01039 | g/tonne |  | 2.370965 | 9947.025 | 6682.813 | 44414.24 | 301.9396 | -861.8182 | -1587.995 | 13784.68 | 45060 | 12.29593 | 2299.836 | 61.03856 | 52.5472 | 266.9265 | 14782.69 | 6.561508 | 18.91258 | 25.58437 | 315.5589 | 9.428721 | 1.874716 | 18.69203 | 7.002618 | 44.82778 | 420.8739 | 17.25842 | 55.52469 | 0 | 3.03263 | 0 | 0.8270808 | 0.05513872 | 3.639156 | -0.2205549 | 4.907346 | 0.1102774 | 3.363462 | 432.3427 | 25.9152 | 52.21637 | 5.679288 | 24.81242 | 4.190543 | 0.8822195 | 3.473739 | 0.6065259 | 3.473739 | 0.6616646 | 1.929855 | 0.2756936 | 1.7093 | 0.2756936 | 1.543884 | 0.385971 | 3.914849 | 0 | -0.05513872 | 0 | 0.3308323 | 0.7719421 | 0.05513872 | -0.1654162 | 2.536381 | 4.30082
R-12 | RRCM-01039 | g/tonne |  | 1.929855 | 10073.84 | 6677.299 | 43438.28 | 245.9738 | -1154.605 | -3137.393 | 14567.65 | 43670 | 12.73704 | 2255.725 | 59.99093 | 52.16123 | 271.7236 | 14815.77 | 6.396092 | 19.18827 | 27.18339 | 314.5664 | 8.711918 | 1.874716 | 17.53411 | 4.30082 | 45.26889 | 421.3701 | 16.54162 | 51.60984 | 0 | 2.922352 | 0 | 0.385971 | -0.05513872 | 10.03525 | -0.2205549 | 5.348456 | 0.1102774 | 3.749433 | 436.3678 | 24.9227 | 50.39679 | 5.403595 | 24.26104 | 3.914849 | 0.9373582 | 3.363462 | 0.5513872 | 3.142907 | 0.6616646 | 1.874716 | 0.2756936 | 1.599023 | 0.2756936 | 1.378468 | 0.3308323 | 4.080265 | 0 | -0.1102774 | 0 | 0.05513872 | 0.7719421 | 0.05513872 | -0.1654162 | 2.481242 | 4.355959
R-13 | RRCM-01040 | g/tonne |  | 2.457466 | 6159.024 | 10121.69 | 46976 | 409.936 | -682.1004 | -6028.471 | 15835.3 | 25890 | 12.97849 | 2429.819 | 79.09968 | 49.76368 | 440.424 | 19559.89 | 8.601131 | 22.80836 | 41.54653 | 3117.142 | 12.21053 | 2.150283 | 18.12381 | 18.3542 | 56.52172 | 467.8401 | 17.97022 | 35.63326 | 0 | 4.530953 | 0.07679581 | 0.8447539 | 0.07679581 | 3.609403 | -0.3071832 | 2.687853 | 0.2303874 | 5.145319 | 384.2094 | 30.33434 | 57.28967 | 6.220461 | 27.26251 | 4.377361 | 0.9215497 | 3.455811 | 0.6143665 | 3.379016 | 0.6911623 | 1.919895 | 0.2303874 | 1.843099 | 0.2303874 | 0.7679581 | 0.3071832 | 4.377361 | 0 | -0.07679581 | 0 | 0.3071832 | 1.305529 | 0.07679581 | -0.2303874 | 2.995037 | 3.455811
R-13 | RRCM-01040 | g/tonne |  | 2.918241 | 6153.648 | 10121.69 | 46684.17 | 510.7689 | 1575.85 | -5986.233 | 15958.17 | 25670 | 13.90004 | 2414.46 | 77.41018 | 50.37805 | 436.8914 | 19221.99 | 9.061905 | 22.0404 | 40.47139 | 3104.087 | 10.36743 | 1.919895 | 17.27906 | 5.298911 | 55.13939 | 467.1489 | 17.81663 | 35.24928 | 0 | 5.068523 | 0 | 0.3071832 | -0.07679581 | 2.457466 | -0.3071832 | 2.38067 | 0.7679581 | 5.145319 | 378.7569 | 29.71998 | 56.90569 | 6.220461 | 26.64815 | 4.607749 | 0.9215497 | 3.686199 | 0.5375707 | 3.455811 | 0.6911623 | 1.919895 | 0.2303874 | 1.689508 | 0.3071832 | 0.7679581 | 0.383979 | 4.223769 | 0 | -0.07679581 | 0 | 0.8447539 | 1.228733 | 0.07679581 | -0.2303874 | 2.995037 | 3.455811
R-13 | RRCM-01040 | g/tonne |  | 3.379016 | 6116.786 | 9945.057 | 46376.99 | 479.5898 | 2661.743 | -6139.825 | 15858.33 | 24900 | 13.51606 | 2404.477 | 77.25658 | 49.91728 | 439.3488 | 19053.04 | 8.370743 | 21.04205 | 39.54984 | 3042.65 | 11.0586 | 1.996691 | 17.73983 | 9.983455 | 55.36978 | 462.3108 | 19.27575 | 35.71005 | 0 | 5.068523 | 0 | 1.919895 | 0 | 0.6143665 | -0.3071832 | 2.073487 | 0.383979 | 4.991728 | 374.61 | 31.1791 | 58.21122 | 6.220461 | 28.26086 | 3.993382 | 0.9215497 | 3.916586 | 0.6143665 | 3.532607 | 0.6911623 | 1.919895 | 0.3071832 | 1.766304 | 0.3071832 | 0.7679581 | 0.3071832 | 4.223769 | 0 | -0.07679581 | 0 | 0.6143665 | 1.305529 | 0.07679581 | -0.2303874 | 3.379016 | 3.455811
R-14 | Powderhorn | g/tonne |  | 1.264132 | 610.3387 | 12676.87 | 5680.693 | 6597.188 | -881.3369 | -2898.022 | 631.6709 | 93480 | 22.0038 | 11618.16 | 232.2447 | 37.33139 | 1392.52 | 74228.24 | 34.01305 | 21.29272 | 34.5266 | 100.4195 | 35.198172 | 19.91008 | 8.295865 | 23.18892 | 1.422148 | 329.4249 | 70.19882 | 22.35933 | 0 | 2.291239 | 0 | 0 | 0.03950412 | -2.68628 | -0.1185124 | 0.1580165 | -0.03950412 | 0.316033 | 106.9377 | 649.0527 | 1595.966 | 188.9877 | 850.1287 | 108.0043 | 25.55917 | 63.878164 | 7.624295 | 29.78611 | 4.02942 | 7.466279 | 0.6320659 | 2.646776 | 0.2765288 | 0.5135536 | 1.224628 | 0.1580165 | 0 | -0.03950412 | 0 | 0 | 0.7110742 | -0.07900824 | -0.1580165 | 109.5449 | 9.67851
R-14 | Powderhorn | g/tonne |  | 0.6320659 | 538.4412 | 12526.76 | 5605.6348 | 6502.378 | -444.8164 | -3139.788 | 615.0792 | 92010 | 21.45074 | 11499.65 | 229.1634 | 37.21288 | 1372.373 | 72727.09 | 33.38098 | 20.73966 | 33.894536 | 98.64179 | 34.40809 | 20.38413 | 8.33537 | 19.63355 | 1.501157 | 323.9338 | 71.46296 | 21.64826 | 0 | 2.370247 | 0 | 0 | 0.1580165 | -2.172727 | -0.1185124 | 0.1580165 | 0.1185124 | 0.316033 | 103.3033 | 655.3734 | 1608.213 | 190.0148 | 856.8444 | 108.9129 | 25.99371 | 64.98428 | 7.6638 | 29.983628 | 4.068924 | 7.505783 | 0.6320659 | 2.607272 | 0.2765288 | 0.4740495 | 1.185124 | 0.1580165 | 0 | -0.03950412 | 0 | 0 | 0.6715701 | -0.07900824 | -0.1580165 | 115.0755 | 9.836526
R-14 | Powderhorn | g/tonne |  | 1.027107 | 558.5883 | 12210.72 | 5637.238 | 6537.932 | -1513.403 | -2649.541 | 572.8098 | 93740 | 22.83338 | 11602.3604 | 228.0968 | 37.60792 | 1348.276 | 73280.14 | 33.42049 | 21.96429 | 31.80082 | 100.7355 | 35.198172 | 20.93718 | 9.441485 | 25.9147 | 1.422148 | 318.4822 | 71.58147 | 21.25322 | 0 | 2.370247 | 0 | 0 | 0.03950412 | -3.476363 | -0.1185124 | 0.1975206 | -0.03950412 | 0.316033 | 104.7254 | 654.9783 | 1608.213 | 189.6593 | 850.9188 | 109.3474 | 25.71718 | 65.02378 | 7.6638 | 30.18115 | 4.108429 | 7.466279 | 0.6320659 | 2.646776 | 0.316033 | 0.4740495 | 1.303636 | 0.1185124 | 0 | -0.03950412 | 0 | 0 | 0.7900824 | -0.07900824 | -0.1580165 | 117.6828 | 9.915534

## Nexus LMB Fusion Worksheet
COUNT | Lab ID | RRCM SAMPLE | Type | Matrix | BOTTLE | BOTTLE + ACID | Acid Weight | Calc Acid Vol | Flux Weight | Sample Weight | Bottle + acid + button weight | Weight Sans Bottle | Sample + Flux Calc | Dil Factor | Remarks | Efficiency | Date | Transfer to 15ml
1 | R-1 | RRCM-01028 | SOLID | DIL HNO3 | 11.9327 | 77.9323 | 65.9996 | 64.30834 | 1.131 | 0.1821 | 79.1916 | 67.2589 | 1.2593 | 369.3515 |  | 104.2722 | 2023-10-25 | Yes
2 | R-2 | RRCM-01029 | SOLID | DIL HNO3 | 11.7423 | 77.4799 | 65.7376 | 64.05306 | 1.2418 | 0.1044 | 78.7819 | 67.0396 | 1.302 | 642.1418 |  | 103.3948 | 2023-10-25 | Yes
3 | R-3 | RRCM-01030 | SOLID | DIL HNO3 | 11.7351 | 76.0042 | 64.2691 | 62.62219 | 1.0527 | 0.1008 | 77.1173 | 65.3822 | 1.1131 | 648.6329 |  | 103.6295 | 2023-10-25 | Yes
4 | R-4 | RRCM-01031 | SOLID | DIL HNO3 | 12.8232 | 77.8025 | 64.9793 | 63.31419 | 0.9839 | 0.0979 | 78.858 | 66.0348 | 1.0555 | 674.5128 |  | 102.4917 | 2023-10-25 | Yes
5 | R-5 | RRCM-01032 | SOLID | DIL HNO3 | 12.0822 | 76.3951 | 64.3129 | 62.66486 | 1.0627 | 0.133 | 77.5596 | 65.4774 | 1.1645 | 492.3113 |  | 102.6793 | 2023-10-25 | Yes
6 | R-6 | RRCM-01033 | SOLID | DIL HNO3 | 12.0065 | 74.9507 | 62.9442 | 61.33124 | 0.9392 | 0.1345 | 76.0108 | 64.0043 | 1.0601 | 475.8684 |  | 101.2829 | 2023-10-25 | Yes
7 | R-7 | RRCM-01034 | SOLID | DIL HNO3 | 11.9183 | 76.9888 | 65.0705 | 63.40305 | 1.25 | 0.1336 | 78.361 | 66.4427 | 1.3722 | 497.3256 |  | 100.8308 | 2023-10-25 | Yes
8 | R-8 | RRCM-01035 | SOLID | DIL HNO3 | 12.1557 | 76.7791 | 64.6234 | 62.96741 | 1.0383 | 0.1684 | 77.9512 | 65.7955 | 1.1721 | 390.7096 |  | 102.952 | 2023-10-25 | Yes
9 | R-9 | RRCM-01036 | SOLID | DIL HNO3 | 11.7654 | 77.8858 | 66.1204 | 64.42605 | 1.0854 | 0.1329 | 79.0911 | 67.3257 | 1.2053 | 506.5892 |  | 101.0786 | 2023-10-25 | Yes
10 | R-10 | RRCM-01037 | SOLID | DIL HNO3 | 11.9337 | 75.999 | 64.0653 | 62.42361 | 1.2942 | 0.1263 | 77.3961 | 65.4624 | 1.3971 | 518.3088 |  | 101.6749 | 2023-10-25 | Yes
11 | R-11 | RRCM-01038 | SOLID | DIL HNO3 | 11.917 | 74.899 | 62.982 | 61.36807 | 0.9705 | 0.1162 | 75.9549 | 64.0379 | 1.0559 | 551.1007 |  | 102.9169 | 2023-10-25 | Yes
12 | R-12 | RRCM-01039 | SOLID | DIL HNO3 | 11.9993 | 76.3523 | 64.353 | 62.70394 | 1.047 | 0.1188 | 77.5041 | 65.5048 | 1.1518 | 551.3872 |  | 101.2155 | 2023-10-25 | Yes
13 | R-13 | RRCM-01040 | SOLID | DIL HNO3 | 12.0389 | 76.7073 | 64.6684 | 63.01125 | 1.243 | 0.0859 | 78.0065 | 65.9676 | 1.2992 | 767.9581 |  | 102.286 | 2023-10-25 | Yes
14 | R-14 | Powderhorn | SOLID | DIL HNO3 | 11.9004 | 75.4538 | 63.5534 | 61.92483 | 1.4735 | 0.165 | 77.0822 | 65.1818 | 1.6284 | 395.0412 |  | 100.6202 | 2023-10-25 | Yes