## COC
Procedure:
13085 Ash Street
Thornton, CO 80241 |  |  |  |  | 1. Label an empty high density polyethylene (HDPE) bottle with lid. Weigh empty bottle plus lid.*
2. Add approximately 60 ml 1N HNO3 to bottle.
Certificate of Analysis |  |  |  |  | 3. Replace cap and weight bottle + acid.
4. Place clean graphite crucible on scale and tare.
5. Add approximately 0.8 to 1.2 grams of lithium metaborate flux to crucible and weigh.
Red River Creek Mining Group LLC |  | Date: | 2025-06-08 |  | 6. Tare scale and add approximately 0.1 g of approximately 80% passing 75 micron sized powdered
1712 Carey Avenue |  | Page: | 1 of 1 |  | rock sample to the crucible containing
Suite 100 |  | Assay Reference #: |  | tbd | the previously measured flux and weigh.
Cheyenne, WY 82001 |  |  |  |  | 7. Place crucible into a preheated muffle furnace (500 C).
8. Bring furnace up to 950 - 1000 C. Sample to remain at this temperature for 20 minutes.
9. Using tongs, remove crucible from furnace and immediately pour molten flux into a metal washer
to cast a glass button.
Sample Preparation1 | Aqua Regia Digestion – ICP/MS & |  |  |  | 10. Transfer glass flux bead from washer to the appropriate bottle containing 1 N HNO3.
1 sample AR with LMB/ICP-MS
| Nexus Geos LLC |  |  |  | 11. Recap bottle and weigh.
| Method Code: Rich31.M |  |  |  | 12. Place bottle with sample on a hot plate or similar heater until the flux button is completely dissolved
13. The liquid sample is sent to the University of Nebraska for instrumental analysis.
14. ICP-MS analytical results are adjusted back to the original sample weight.
Sample Analysis2 | Inductively coupled plasma mass spectrometry (ICP-MS)
| University of Nebraska-Lincoln |  |  |  | * By request UNIV of NE. 15 ml aliquot of solution transferred from 60 ml bottle and submitted for analysis.
Redox Biology Center
| Spectroscopic and Biophysics Core Facility |  |  |  | Dilution factor = (acid weight + button weight) / sample weight
| E157 Beadle Center |  |  |  | PPB is converted to ppm by dividing by 1,000.
| Lincoln, NE 68588-0662 |  |  |  | PPM/weight x dilution factor = assay value (ppm)
| Method Code: 22-6230-0007 ICP-MS |  |  |  | Efficiency = ((flux weight + sample weight), pre-heat) / ((flux weight + sample weight), post heat)
2Inductively coupled plasma mass spectrometer unit: Agilent 7500 cx
[5 empty] | Detection Limit: | The detection limit of the ICP-MS unit is variable depending on each sample run.
There are multiple samples per sample run and potentially multiple sample runs
per data set included within a single Certificate of Analysis.
Negative values shown as assay values represent the absolute value of the
detection limit. If there are no negative values within a data set, that indicates
reported values are above the detection limit.
Chain of Custody:
[5 empty] | Date Nexus received original samples: |  | 2025-05-15
[5 empty] | Date Nexus prepared the samples (LMB): |  | 2025-05-16
[5 empty] | Date University of Nebraska analysis: |  | 2025-06-08
I
Digest filter material in a mixture of 3 parts conc. HCl and 1 part conc HNO3.
Filter solution to remove any sediment and fines.
Transfer 15 ml of solution into a HDPE bottle and submit for ICP-MS analysis.
Calculation:
Divide reported ICP-MS value by 1000 to convert from reported ppb
to ppm.
Adjust for volume of acid utilized. In the case of 45
Conc in sample = ICP-MS value/1000 x 0.045
Adjust for mass of sample. In this case, 20 kg samples were utilized, so
adjustment is:
Adj = 1000 kg/sample mass or 1000/10 =100
Grade in a tonne of material then is:
g/tonne = Adj * Conc in Sample. Dilution factor is 4.5
Note: Some samples used different amounts of aqua regia for digestion.
Upon reception of ATS solvent from RRCM, transfer 15 ml into 16 ml HDPE bottle. Ship to Univ of Nebraska for analysis.
Upon receipt of analysis, adjust ppb to ppm by dividing result by 1000.
Adjust ppm value to reflect the dilution from the addition of the ATS 0.5M solution used by RRCM (typically 73.8 liter)
Adjust this value by multiplying value by 1000kg/mass eluted. (typically 10 or 20 kg)

## COC (Solution)
Procedure:
13085 Ash Street
Thornton, CO 80241 |  |  |  |  | 1. Label an empty high density polyethylene (HDPE) bottle with lid. Weigh empty bottle plus lid.*
2. Add approximately 60 ml 1N HNO3 to bottle.
Certificate of Analysis |  |  |  |  | 3. Replace cap and weight bottle + acid.
4. Place clean graphite crucible on scale and tare.
5. Add approximately 0.8 to 1.2 grams of lithium metaborate flux to crucible and weigh.
Red River Creek Mining Group LLC |  | Date: | 2025-06-16 |  | 6. Tare scale and add approximately 0.1 g of approximately 80% passing 75 micron sized powdered
1712 Carey Avenue |  | Page: | 1 of 1 |  | rock sample to the crucible containing
Suite 100 |  | Assay Reference #: |  | tbd | the previously measured flux and weigh.
Cheyenne, WY 82001 |  |  |  |  | 7. Place crucible into a preheated muffle furnace (500 C).
8. Bring furnace up to 950 - 1000 C. Sample to remain at this temperature for 20 minutes.
[5 empty] | 9. Using tongs, remove crucible from furnace and immediately pour molten flux into a metal washer |  |  |  | 10Kg and 73.8 Liters used. Received Results 06/16/2025 | Reul
to cast a glass button.
Sample Preparation1 | Aqua Regia Digestion – ICP/MS & |  |  |  | 10. Transfer glass flux bead from washer to the appropriate bottle containing 1 N HNO3.
1 sample AR with LMB/ICP-MS
| Nexus Geos LLC |  |  |  | 11. Recap bottle and weigh.
| Method Code: Rich31.M |  |  |  | 12. Place bottle with sample on a hot plate or similar heater until the flux button is completely dissolved
13. The liquid sample is sent to the University of Nebraska for instrumental analysis.
14. ICP-MS analytical results are adjusted back to the original sample weight.
Sample Analysis2 | Inductively coupled plasma mass spectrometry (ICP-MS)
| University of Nebraska-Lincoln |  |  |  | * By request UNIV of NE. 15 ml aliquot of solution transferred from 60 ml bottle and submitted for analysis.
Redox Biology Center
| Spectroscopic and Biophysics Core Facility |  |  |  | Dilution factor = (acid weight + button weight) / sample weight
| E157 Beadle Center |  |  |  | PPB is converted to ppm by dividing by 1,000.
| Lincoln, NE 68588-0662 |  |  |  | PPM/weight x dilution factor = assay value (ppm)
| Method Code: 22-6230-0007 ICP-MS |  |  |  | Efficiency = ((flux weight + sample weight), pre-heat) / ((flux weight + sample weight), post heat)
2Inductively coupled plasma mass spectrometer unit: Agilent 7500 cx
[5 empty] | Detection Limit: | The detection limit of the ICP-MS unit is variable depending on each sample run.
There are multiple samples per sample run and potentially multiple sample runs
per data set included within a single Certificate of Analysis.
Negative values shown as assay values represent the absolute value of the
detection limit. If there are no negative values within a data set, that indicates
reported values are above the detection limit.
Chain of Custody:
[5 empty] | Date Nexus received original samples: |  | 05/15//2025
[5 empty] | Date Nexus prepared the samples (LMB): |  | 2025-05-16
[5 empty] | Date University of Nebraska analysis: |  | 056/16/2025
I
Digest filter material in a mixture of 3 parts conc. HCl and 1 part conc HNO3.
Filter solution to remove any sediment and fines.
Transfer 15 ml of solution into a HDPE bottle and submit for ICP-MS analysis.
Calculation:
Divide reported ICP-MS value by 1000 to convert from reported ppb
to ppm.
Adjust for volume of acid utilized. In the case of 35
Conc in sample = ICP-MS value/1000 x 0.035
Adjust for mass of sample. In this case, 20 kg samples were utilized, so
adjustment is:
Adj = 1000 kg/sample mass or 1000/10 =100
Grade in a tonne of material then is:
g/tonne = Adj * Conc in Sample. Dilution factor is 3.5
Upon reception of ATS solvent from RRCM, transfer 15 ml into 16 ml HDPE bottle. Ship to Univ of Nebraska for analysis.
Upon receipt of analysis, adjust ppb to ppm by dividing result by 1000.
Adjust ppm value to reflect the dilution from the addition of the ATS 0.5M solution used by RRCM (typically 73 liter)
Adjust this value by multiplying value by 1000kg/mass eluted. (typically 10 or 20 kg)

## Results (Filter)
BATCH 36 Digested Cemented Filters using 0.5M Ammonium Thiosulfate Lixiviant
Lab ID | Sample | Matrix | units | Element | Li | Be | Na | Mg | Al | P | S | Cl | K | Ca | Sc | Ti | V | Cr | Mn | Fe | Co | Ni | Cu | Zn | Ga | Ge | As | Se | Rb | Sr | Y | Zr | Nb | Mo | Ru | Rh | Pd | Ag | In | Sb | Te | Cs | Ba | La | Ce | Pr | Nd | Sm | Eu | Gd | Tb | Dy | Ho | Er | Tm | Yb | Lu | Hf | Ta | W | Re | Os | Ir | Pt | Au | Tl | Bi | Th | U
|  |  |  | A/W | 7 | 9 | 23 | 24 | 27 | 31 | 34 | 35 | 39 | 44 | 45 | 47 | 51 | 52 | 55 | 57 | 59 | 60 | 63 | 66 | 71 | 72 | 75 | 82 | 85 | 88 | 89 | 90 | 93 | 95 | 101 | 103 | 105 | 107 | 115 | 121 | 125 | 133 | 137 | 139 | 140 | 141 | 146 | 147 | 153 | 157 | 159 | 163 | 165 | 166 | 169 | 172 | 175 | 178 | 181 | 182 | 185 | 189 | 193 | 195 | 197 | 205 | 209 | 232 | 238
ATS-046 | RRCM-09010 | cu | ppm |  | 0.2205 | -0.00405 | 445.095 | 11.8215 | 11.6415 | 3.91095 | 4069.8 | 2781900 | 8.6355 | 4207.95 | 0.0135 | 0.17415 | 11.3085 | 11.718 | 0.22185 | 60.03 | 1.6929 | 9.648 | -1.44495 | 2656.8 | 0.009 | -0.0162 | 147.105 | 2.1177 | 0.02295 | 6.75 | 0.0432 | 0.0099 | 0 | 3.0303 | 0.009 | 0.3852 | 7.0515 | 28.6875 | 0.1251 | 1.79775 | 0.0729 | 0.0018 | 1.9485 | 0.00405 | 0.04185 | 0.0045 | 0.01575 | 0.0063 | 0.0009 | 0.00405 | 0.00045 | 0.00495 | 0.0009 | 0.0009 | 0.00045 | 0.0009 | 0.00045 | 0.00135 | 0.00045 | 0.16695 | 0.00045 | 0.0018 | -0.00045 | 0.0018 | 12.5145 | 1.38555 | 0.16425 | -0.01665 | 0.9387
ATS-046 | RRCM-09010 | cu | ppm |  | 0.1791 | -0.00405 | 408.105 | 10.6335 | 11.061 | 2.6244 | 3841.2 | 2588850 | 7.497 | 3906 | 0.02295 | 0.1737 | 10.413 | 10.881 | 0.19485 | 56.61 | 1.5588 | 8.973 | -1.44495 | 2425.5 | 0.0045 | -0.0171 | 141.03 | 2.22075 | 0.02205 | 6.0435 | 0.02565 | 0.00675 | 0 | 2.8116 | 0.0108 | 0.55485 | 10.224 | 27.189 | 0.10665 | 1.5993 | 0.0504 | 0.00135 | 1.5831 | 0.0108 | 0.0504 | 0.00675 | 0.02295 | 0.009 | 0.0018 | 0.00405 | 0.00045 | 0.0054 | 0.0009 | 0.00225 | 0.00045 | 0.0027 | 0.00045 | 0.00045 | 0 | 0.1566 | 0.00045 | 0.0018 | -0.00045 | 0.0027 | 11.9295 | 1.55205 | 0.09045 | -0.01485 | 1.2051
ATS-046 | RRCM-09010 | cu | ppm |  | 0.1728 | -0.0027 | 437.85 | 11.0835 | 11.2815 | 3.03075 | 3838.05 | 2734200 | 7.4475 | 4072.5 | 0.01665 | 0.1485 | 10.782 | 11.1735 | 0.2115 | 58.365 | 1.6029 | 9.0945 | -1.44495 | 2493.9 | 0.0108 | -0.0162 | 150.21 | 2.58615 | 0.01845 | 6.345 | 0.02565 | 0.00765 | 0 | 2.91555 | 0.0099 | 0.5967 | 10.7865 | 28.188 | 0.11475 | 1.6416 | 0.0729 | 0.00225 | 1.94265 | 0.0099 | 0.0549 | 0.00675 | 0.0225 | 0.00945 | 0.00135 | 0.0072 | 0.0009 | 0.0054 | 0.0009 | 0.00045 | 0.00045 | 0.00315 | 0.00045 | 0.00135 | 0 | 0.15975 | 0.0009 | 0.00135 | -0.00045 | 0.0027 | 8.172 | 1.74285 | 0.0945 | -0.0144 | 1.2438
ATS-047 | RRCM-09011 | cu | ppm |  | 1.2339 | -0.00405 | 87.57 | 7.497 | 13.635 | 1.93365 | 636.3 | 2465550 | 2.68605 | 100.935 | 0.0027 | 0.02475 | 0.0585 | 0.2088 | 0.10665 | 9.234 | 0.06075 | 0.99225 | -1.44495 | 802.35 | 0.0027 | -0.02025 | 2.93265 | 1.58265 | 0.00765 | 0.22275 | 0.0036 | 0.0036 | 0 | 0.14985 | 0.01035 | 0.4932 | 8.991 | 7.956 | 0.1089 | 1.0179 | 0.03195 | 0.0009 | 0.74925 | -0.01485 | 0.0045 | 0.00045 | 0.00405 | 0.00225 | 0.00045 | 0.0027 | 0 | 0.00135 | 0 | 0.00045 | 0.00045 | 0.0009 | 0.00045 | 0 | 0 | 0.0558 | 0.00045 | 0.0009 | -0.00045 | 0.0027 | 2.5362 | 0.1791 | 0.08775 | -0.02115 | 0.0387
ATS-047 | RRCM-09011 | cu | ppm |  | 1.1178 | -0.00405 | 74.655 | 6.858 | 12.834 | 2.11365 | 569.25 | 2219400 | 2.5146 | 89.64 | 0.0072 | 0.0144 | 0.0486 | 0.2097 | 0.1098 | 8.5365 | 0.05715 | 0.9594 | -1.44495 | 791.1 | 0.00135 | -0.0225 | 1.90575 | 1.66455 | 0.00675 | 0.2259 | 0.0036 | 0.00405 | 0 | 0.108 | 0.009 | 0.5373 | 9.9315 | 7.3305 | 0.10755 | 1.03995 | 0.07605 | 0.00135 | 0.8415 | -0.0144 | 0.00495 | 0.00045 | 0.0045 | 0.00225 | 0.0009 | 0.00135 | 0 | 0.0027 | 0.00045 | 0 | 0.00045 | 0.00135 | 0 | 0.00045 | 0 | 0.0468 | 0 | 0.0018 | -0.00045 | 0.0027 | 1.45125 | 0.0783 | 0.08595 | -0.02295 | 0.0342
ATS-047 | RRCM-09011 | cu | ppm |  | 0.9774 | -0.0027 | 71.235 | 6.4665 | 12.1545 | 1.78965 | 513 | 2191950 | 2.3859 | 87.975 | -0.0027 | 0.0342 | 0.04455 | 0.19935 | 0.1143 | 12.114 | 0.0576 | 0.97065 | -1.44495 | 779.85 | -0.00045 | -0.0198 | 1.5327 | 2.06055 | 0.00585 | 0.22185 | 0.0027 | 0.0045 | 0 | 0.1008 | 0.0072 | 0.50805 | 9.3645 | 7.389 | 0.11295 | 1.06425 | 0.0495 | 0.00135 | 0.8991 | -0.0144 | 0.00495 | 0.00045 | 0.0054 | 0.00315 | 0.00045 | 0.00225 | 0 | 0.00225 | 0 | 0 | 0.00045 | 0.0009 | 0.00045 | 0.0009 | 0 | 0.0558 | 0.00045 | 0.0009 | -0.00045 | 0.00135 | 0.9378 | 0.0513 | 0.09225 | -0.02295 | 0.0351
ATS-048 | RRCM-09012 | cu | ppm |  | 0.19215 | -0.00405 | 269.775 | 5.0355 | 1.3185 | 1.4364 | 467.55 | 2196450 | 2.31345 | 69.525 | -0.00135 | 0.0216 | 2.0025 | 0.27675 | 0.10035 | 8.478 | 0.04815 | 0.8757 | -1.44495 | 1003.95 | -0.00225 | -0.0207 | 0.93735 | 2.31345 | 0.00945 | 0.2106 | 0.00225 | 0.0036 | 0 | 0.07515 | 0.00585 | 0.4977 | 8.9595 | 8.0325 | 0.1413 | 1.20825 | 0.07875 | 0.0009 | 1.03815 | -0.01395 | 0.00405 | 0.00045 | 0.0036 | 0.0027 | 0.0009 | 0.0018 | 0 | 0.0018 | 0 | 0.00045 | 0.00045 | 0.0009 | 0.00045 | 0.00045 | 0 | 0.0144 | 0.00045 | 0.00045 | -0.00045 | 0.0018 | 0.98055 | 0.0558 | 0.0981 | -0.027 | 0.05445
ATS-048 | RRCM-09012 | cu | ppm |  | 0.20205 | -0.00405 | 259.65 | 5.211 | 1.55385 | 1.2078 | 480.6 | 2119050 | 2.3634 | 63.18 | -0.00585 | -0.00225 | 2.1195 | 0.29295 | 0.0999 | 7.83 | 0.0459 | 0.9198 | -1.44495 | 1053.9 | 0.00045 | -0.01845 | 0.76905 | 2.1582 | 0.00405 | 0.2295 | 0.00225 | 0.00225 | 0 | 0.0738 | 0.009 | 0.5049 | 9.1845 | 9.243 | 0.15795 | 1.3797 | 0.12105 | 0.0018 | 1.1187 | -0.01395 | 0.0054 | 0.00135 | 0.0054 | 0.0018 | 0.00045 | 0.00135 | 0 | 0.00135 | 0.00045 | 0 | 0.00045 | 0.00045 | 0.00045 | 0.00135 | 0 | 0.02295 | 0.00045 | 0.0009 | -0.00045 | 0.0018 | 0.76725 | 0.06435 | 0.1242 | -0.02655 | 0.0612
ATS-048 | RRCM-09012 | cu | ppm |  | 0.135 | -0.00405 | 262.8 | 5.382 | 1.45755 | 1.32705 | 442.575 | 2146500 | 2.41515 | 63.72 | -0.00315 | 0.06615 | 2.11995 | 0.2952 | 0.0999 | 7.632 | 0.04455 | 0.95985 | -1.4454 | 1049.85 | -0.00045 | -0.0216 | 0.7056 | 2.0781 | 0.0072 | 0.23355 | 0.0018 | 0.00135 | 0 | 0.0702 | 0.0081 | 0.46935 | 8.4735 | 9.8955 | 0.17415 | 1.51785 | 0.1116 | 0.00135 | 1.21635 | -0.0135 | 0.00495 | 0.0009 | 0.00495 | 0.0018 | 0.00045 | 0.0018 | 0 | 0.0018 | 0 | 0 | 0.00045 | 0.00135 | 0.00045 | 0.0009 | 0 | 0.0261 | 0.00045 | 0.00135 | -0.00045 | 0.0018 | 0.6156 | 0.0702 | 0.1431 | -0.027 | 0.063
ATS-049 | RRCM-09013 | zn | ppm |  | 0.0588 | -0.00315 | 103.95 | 5.404 | 20.615 | 5.7505 | 736.4 | 2940350 | 2.48955 | 79.45 | 0 | 0.9345 | 3.46815 | 3.2011 | 0.3633 | 79.625 | 0.1897 | 0.22925 | 643.3 | 1098300 | 0.1204 | -0.00805 | 1.6828 | 102.865 | 0.0308 | 0.50015 | 0.0035 | 0.0056 | 0 | 9.996 | 0.01365 | 0.01085 | 0.18795 | 5.6315 | 0.00245 | 0.1841 | 0.035 | 0.0497 | 0.9338 | -0.0077 | 0.01085 | 0.0014 | 0.00595 | 0.00175 | 0.00035 | 0.0014 | 0.00035 | 0.0021 | 0.00035 | 0.00035 | 0.00035 | 0.00035 | 0.00035 | 0.0014 | 0 | 0.10535 | 0.00175 | 0.00105 | -0.00035 | 0.0007 | 0.5635 | 2.3471 | 0.04515 | -0.02485 | 0.9408
ATS-049 | RRCM-09013 | zn | ppm |  | 0.0854 | -0.00315 | 136.115 | 4.872 | 19.4425 | 3.8395 | 855.75 | 3755500 | 2.1497 | 98.665 | 0.00385 | 0.76405 | 3.1759 | 2.9911 | 0.33985 | 100.975 | 0.19005 | 0.2107 | 417.55 | 1061550 | 0.14805 | -0.0028 | 2.26975 | 95.585 | 0.035 | 0.45815 | 0.00455 | 0.0077 | 0 | 10.444 | 0.0196 | 0.0119 | 0.13335 | 5.3305 | 0.0021 | 0.17255 | 0.0497 | 0.03395 | 1.3727 | -0.0049 | 0.01365 | 0.0021 | 0.00875 | 0.00385 | 0.00035 | 0.0042 | 0 | 0.00245 | 0.00035 | 0.0007 | 0.00035 | 0.0028 | 0.0007 | 0.00035 | 0 | 0.12705 | 0.00105 | 0.00245 | -0.00105 | 0.00105 | 0.45535 | 2.8308 | 0.05285 | -0.02065 | 1.25475
ATS-049 | RRCM-09013 | zn | ppm |  | 0.05285 | -0.00315 | 138.25 | 5.943 | 24.4475 | 4.921 | 834.75 | 3734500 | 2.70025 | 100.065 | 0.0021 | 0.80045 | 4.256 | 3.8395 | 0.42035 | 101.045 | 0.24885 | 0.2583 | 418.25 | 1338400 | 0.14805 | -0.00525 | 2.17945 | 118.895 | 0.03885 | 0.6167 | 0.00525 | 0.00665 | 0 | 13.8215 | 0.04375 | 0.0133 | 0.15505 | 6.923 | 0.0035 | 0.24675 | 0 | 0.01645 | 1.46265 | -0.0049 | 0.01505 | 0.00175 | 0.00875 | 0.0028 | 0.0007 | 0.0021 | 0.00035 | 0.0014 | 0.00035 | 0.00035 | 0.00035 | 0.00105 | 0.00035 | 0.0028 | 0 | 0.1876 | 0.00385 | 0.00245 | -0.0007 | 0.00105 | 0.43715 | 3.878 | 0.0707 | -0.02065 | 1.33945
ATS-050 | RRCM-09014 | zn | ppm |  | 0.0294 | -0.00315 | 299.775 | 3.6995 | 1.61735 | 1.20645 | 760.2 | 2193100 | 1.41645 | 36.715 | 0.00315 | -0.0084 | 2.3058 | 0.5131 | 0.3353 | 33.019 | 0.0721 | 0.1365 | 64.225 | 532350 | 0.0616 | -0.01575 | 0.1848 | 50.54 | 0.0119 | 0.25445 | 0.0021 | 0.00735 | 0 | 0.43925 | 0.02345 | 0.0028 | 0.0364 | 12.488 | 0.00175 | 0.1736 | 0.0238 | 0.0035 | 1.1039 | -0.00735 | 0.0112 | 0.00105 | 0.00525 | 0.0021 | 0 | 0.00105 | 0 | 0.0007 | 0 | -0.00035 | 0 | 0 | 0 | 0.0042 | 0.0007 | 0.03255 | 0.00035 | 0.00035 | -0.0007 | 0.00035 | 0.4046 | 1.2068 | 0.01505 | -0.00525 | 0.04725
ATS-050 | RRCM-09014 | zn | ppm |  | 0.0623 | -0.00315 | 171.115 | 3.9585 | 1.70415 | 0.3955 | 715.4 | 2135350 | 1.547 | 39.13 | 0.00735 | 0.0413 | 2.48885 | 0.54215 | 0.3479 | 31.6295 | 0.0882 | 0.13545 | 56.945 | 584500 | 0.0567 | -0.0154 | 0.19985 | 56.035 | 0.01435 | 0.28525 | 0.00315 | 0.0042 | 0 | 0.32165 | 0.04025 | 0.00525 | 0.05285 | 14.4025 | 0.0007 | 0.1813 | 0.02765 | 0.0014 | 1.1319 | -0.0063 | 0.014 | 0.00175 | 0.00875 | 0.0014 | 0.00035 | 0.0014 | 0 | 0.00035 | 0 | 0 | 0 | 0 | 0 | 0.00105 | 0.0007 | 0.04165 | 0 | 0.00035 | -0.00105 | 0 | 0.42105 | 1.22815 | 0.01995 | -0.00245 | 0.05355
ATS-050 | RRCM-09014 | zn | ppm |  | 0.0476 | -0.00315 | 173.04 | 3.6365 | 1.6478 | 1.3118 | 696.85 | 2189250 | 1.7325 | 38.045 | 0.0042 | 0.04235 | 2.5914 | 0.52815 | 0.3248 | 30.828 | 0.0735 | 0.13825 | 54.635 | 585200 | 0.056 | -0.0084 | 0.1274 | 49.07 | 0.0175 | 0.27195 | 0.00385 | 0.00455 | 0 | 0.3003 | 0.0364 | 0.00595 | 0.05845 | 14.2135 | 0.00105 | 0.20195 | 0 | 0.00245 | 1.3419 | -0.0056 | 0.0154 | 0.00175 | 0.0063 | 0.00175 | 0.00035 | 0.00245 | 0 | 0.0007 | 0 | -0.00035 | 0 | 0 | 0 | 0.00035 | 0 | 0.0483 | 0 | 0.00035 | -0.00105 | 0.0007 | 0.40075 | 1.18825 | 0.0154 | -0.0021 | 0.05565
ATS-051 | RRCM-09015 | zn | ppm |  | 0.0434 | -0.00315 | 35.07 | 4.0355 | 24.3705 | 7.9065 | 1056.65 | 2013550 | 1.77765 | 50.05 | 0.00105 | 0.10395 | 0.2016 | 1.04965 | 0.37975 | 28.7105 | 0.08855 | 0.28175 | 41.44 | 695800 | 0.07 | -0.0168 | 2.4234 | 66.045 | 0.02275 | 0.4081 | 0.0098 | 0.0098 | 0 | 2.02405 | 0.0357 | 0.0042 | 0.0455 | 18.5185 | 0.00175 | 0.39445 | 0.06685 | 0.00175 | 1.7969 | -0.00315 | 0.02625 | 0.0021 | 0.0098 | 0.00245 | 0.00035 | 0.00175 | 0.00035 | 0.0021 | 0.00035 | 0.00035 | 0.00035 | 0.00035 | 0 | 0.0021 | 0 | 0.0679 | 0.00105 | 0.0007 | -0.00105 | 0.0007 | 0.3129 | 1.2005 | 0.0224 | -0.01505 | 0.38465
ATS-051 | RRCM-09015 | zn | ppm |  | 0.02905 | -0.00315 | 42.84 | 4.6095 | 28.6825 | 5.0295 | 1401.05 | 2430400 | 2.00025 | 58.24 | -0.0021 | 0.02975 | 0.25305 | 1.1186 | 0.4326 | 33.9745 | 0.09975 | 0.2681 | 45.395 | 781200 | 0.0728 | -0.01295 | 2.94805 | 72.24 | 0.02415 | 0.4627 | 0.01155 | 0.01015 | 0 | 2.30615 | 0.0371 | 0.00455 | 0.0462 | 21.721 | 0.0007 | 0.4025 | 0 | 0.00315 | 2.2379 | -0.00175 | 0.0287 | 0.00315 | 0.0098 | 0.00245 | 0.0007 | 0.00245 | 0.00035 | 0.00245 | 0.00035 | 0.0007 | 0.00035 | 0.0007 | 0.00035 | 0.00105 | 0.0007 | 0.08435 | 0.00105 | -0.0007 | -0.0007 | 0.0007 | 0.26425 | 1.46265 | 0.0259 | -0.0147 | 0.42595
ATS-051 | RRCM-09015 | zn | ppm |  | 0.0161 | -0.00315 | 40.705 | 4.4485 | 23.513 | 10.2165 | 1268.4 | 2328900 | 1.65515 | 59.15 | -0.00315 | 0.03255 | 0.23905 | 1.0437 | 0.427 | 33.376 | 0.08225 | 0.31185 | 39.55 | 745500 | 0.08365 | -0.0091 | 2.8245 | 70.595 | 0.0217 | 0.44415 | 0.0119 | 0.0091 | 0 | 2.1378 | 0.03255 | 0.0042 | 0.04375 | 21.042 | 0.00175 | 0.4298 | 0 | 0.0014 | 2.149 | -0.00245 | 0.02695 | 0.00245 | 0.00805 | 0.00105 | 0.00035 | 0.00245 | 0 | 0.0021 | 0.00035 | 0.0007 | 0.00035 | 0.0007 | 0.00035 | 0.00105 | 0.00035 | 0.0931 | 0 | 0.00035 | -0.0007 | 0.00035 | 0.31675 | 1.4301 | 0.0196 | -0.014 | 0.42595
ATS-052 | RRCM-09016 | cu | ppm |  | 0.0378 | -0.00405 | 278.28 | 4.599 | 0.08145 | 2.81565 | 561.6 | 1543950 | 2.90655 | 95.985 | -0.0108 | -0.0108 | 1.46655 | 0.0396 | 0.06705 | 3.55455 | 0.0306 | 1.08315 | 389925 | 1521.45 | -0.0036 | -0.02385 | 4.3641 | 1.83915 | 0.01035 | 0.7866 | 0.0009 | 0.0009 | 0 | 0.2313 | 0.0063 | 0.2736 | 5.1615 | 10.584 | 0.0963 | 1.8198 | 0.0603 | 0.00135 | 1.37385 | -0.01575 | 0.00135 | 0 | 0.00135 | 0.00135 | 0 | 0.00045 | 0 | 0 | 0 | -0.00045 | 0 | -0.00045 | 0 | 0.00045 | 0.00045 | 0.0072 | 0.0009 | 0.00405 | -0.0009 | 0.0009 | 0.48735 | 0.396 | 0.22815 | -0.0261 | 0.09495
ATS-052 | RRCM-09016 | cu | ppm |  | 0.02745 | -0.00405 | 234 | 4.743 | 0.22725 | 0.9297 | 434.745 | 1387350 | 3.2499 | 89.055 | -0.0099 | -0.0108 | 1.48545 | 0.04995 | 0.0891 | 3.50595 | 0.0243 | 1.06875 | 398430 | 1066.5 | -0.0009 | -0.02385 | 4.3362 | 0.29115 | 0.01215 | 0.74295 | 0.00045 | 0.00135 | 0 | 0.2511 | 0.0045 | 0.29205 | 5.2875 | 10.5885 | 0.09225 | 1.6857 | 0.072 | 0 | 1.2141 | -0.01575 | 0.0009 | 0 | 0.00045 | 0.00045 | 0 | 0.0009 | 0 | 0 | 0 | -0.00045 | 0 | 0 | 0 | 0.00135 | -0.00045 | 0.01395 | -0.00045 | -0.0009 | 0 | 0.00135 | 0.44685 | 0.378 | 0.2169 | -0.02565 | 0.0999
ATS-052 | RRCM-09016 | cu | ppm |  | 0.04995 | -0.00405 | 234.225 | 5.0265 | 0.37845 | -0.69525 | 763.65 | 1416600 | 3.0924 | 88.605 | -0.0108 | -0.0108 | 1.59255 | 0.0603 | 0.09045 | 3.3795 | 0.0513 | 1.2267 | 442260 | 1408.5 | -0.0036 | -0.02385 | 4.40595 | 2.13255 | 0.0054 | 0.8901 | 0.00045 | 0.00315 | 0 | 0.21015 | 0.0036 | 0.3015 | 5.103 | 11.3175 | 0.10665 | 2.0871 | 0.1926 | 0.00135 | 1.9197 | -0.01575 | 0.0027 | 0 | 0.0027 | 0.0018 | -0.00045 | 0.00045 | 0 | 0.0009 | 0 | -0.00045 | 0 | -0.00045 | 0 | -0.0009 | 0 | 0.02295 | -0.00045 | 0.0018 | 0.00315 | 0.00135 | 0.45765 | 0.4068 | 0.26595 | -0.02385 | 0.10485
ATS-053 | RRCM-09017 | zn | ppm |  | 0.0245 | -0.00315 | 242.62 | 5.1765 | 19.194 | -0.54075 | 1127.35 | 2651250 | 2.86545 | 69.685 | -0.00385 | 0.87255 | 9.1315 | 0.40985 | 0.31885 | 73.22 | 0.1519 | 0.4011 | 619.5 | 955500 | 0.07875 | -0.01855 | 0.8239 | 103.775 | 0.0196 | 0.6762 | 0.00105 | 0.00385 | 0 | 8.519 | 0.00945 | 0.00385 | 0.049 | 6.1355 | 0.00105 | 0.3248 | 0 | 0.05495 | 1.93795 | 0.0245 | 0.0399 | 0.0007 | 0.0014 | 0.0007 | 0.00035 | 0.00175 | 0 | 0.00175 | 0 | 0.0007 | 0.00035 | -0.00035 | 0 | -0.0007 | 0.00035 | 0.03955 | 0.00175 | -0.0007 | 0.00035 | -0.00035 | 0.2933 | 1.701 | 0.0378 | -0.02275 | 2.9071
ATS-053 | RRCM-09017 | zn | ppm |  | 0.04025 | -0.00315 | 199.045 | 7.0315 | 21.9625 | 0.6034 | 782.25 | 2192400 | 3.5805 | 80.325 | 0.0021 | 0.8099 | 10.759 | 0.4704 | 0.3808 | 59.5 | 0.15365 | 0.45675 | 502.6 | 1115100 | 0.07175 | -0.01855 | 0.4473 | 105.7 | 0.03885 | 0.99435 | 0.00315 | 0.0084 | 0 | 10.8815 | 0.0168 | 0.00595 | 0.06265 | 6.8215 | 0.00105 | 0.41405 | 0 | 0.0504 | 1.69155 | 0.0371 | 0.049 | 0.00105 | 0.0042 | 0.00175 | 0 | 0.0035 | 0 | 0.0007 | 0 | 0 | 0 | 0 | 0 | 0.0007 | 0.00035 | 0.0854 | 0.0007 | 0.00245 | -0.00035 | 0 | 0.28945 | 2.2162 | 0.04235 | -0.0189 | 3.619
ATS-053 | RRCM-09017 | zn | ppm |  | 0.04865 | -0.00315 | 216.16 | 7.504 | 24.2165 | -0.54075 | 1296.4 | 2374050 | 3.9725 | 70.245 | 0.00315 | 0.9632 | 11.4485 | 0.4683 | 0.3871 | 59.675 | 0.1645 | 0.43785 | 414.4 | 1170750 | 0.08995 | -0.0084 | 0.55265 | 114.345 | 0.0385 | 0.9492 | 0.00245 | 0.00665 | 0 | 11.522 | 0.0518 | 0.007 | 0.10045 | 6.9405 | 0 | 0.406 | 0 | 0.0217 | 1.5421 | 0.04375 | 0.05565 | 0.00105 | 0.0021 | 0.00245 | 0 | 0.0014 | 0.00035 | 0.00105 | 0.00035 | 0 | 0 | 0 | 0.00035 | 0.0007 | 0 | 0.1001 | 0.0007 | -0.0007 | -0.00035 | 0 | 0.4235 | 2.2967 | 0.03815 | -0.0168 | 4.361
ATS-054 | RRCM-09018 | cu | ppm |  | 0.04275 | -0.00405 | 104.625 | 4.5135 | 80.325 | 0.67635 | 1159.65 | 1530000 | 2.35755 | 1564.65 | -0.00315 | -0.0108 | 1.03905 | 2.6424 | 0.10395 | 11.8215 | 0.46755 | 3.9537 | 519750 | 1975.5 | -0.0036 | -0.02385 | 84.825 | 4.2687 | 0.00855 | 5.9445 | 0.0009 | 0.0135 | 0 | 4.3821 | 0.0054 | 0.3303 | 5.922 | 30.0645 | 0.2916 | 3.87765 | 0.12285 | 0 | 2.42775 | -0.0153 | 0.0045 | 0 | 0.0018 | 0.00225 | 0 | 0.00045 | 0 | 0.00045 | 0 | -0.00045 | 0 | 0 | 0 | -0.0009 | 0.00045 | 0.18945 | 0.0009 | 0.0063 | -0.00135 | 0.0009 | 1.7946 | 2.09835 | 0.2727 | -0.027 | 0.8163
ATS-054 | RRCM-09018 | cu | ppm |  | 0.06525 | -0.00405 | 110.205 | 5.4135 | 92.475 | 0.84285 | 1651.5 | 1673100 | 2.8962 | 1611 | -0.00585 | 0.0846 | 1.10295 | 3.12345 | 0.07245 | 12.96 | 0.52605 | 4.6035 | 585000 | 2178 | -0.0036 | -0.02385 | 88.47 | 3.483 | 0.00765 | 6.525 | 0 | 0.0045 | 0 | 5.04 | 0.00495 | 0.33705 | 6.2235 | 33.678 | 0.34245 | 4.10265 | 0 | 0.00135 | 2.26935 | -0.0153 | 0.00585 | 0.0009 | 0.00315 | 0.00045 | -0.00045 | 0.0009 | 0 | 0.0009 | 0 | -0.00045 | 0 | -0.00045 | 0 | 0.0009 | 0 | 0.24885 | -0.00045 | 0.00315 | -0.00135 | 0 | 2.6262 | 2.39265 | 0.3069 | -0.0243 | 0.8604
ATS-054 | RRCM-09018 | cu | ppm |  | 0.21105 | -0.00405 | 112.14 | 5.625 | 94.815 | -0.69525 | 907.65 | 1724850 | 2.49615 | 1669.5 | 0.00405 | 0.2115 | 1.2834 | 2.82375 | 0.0864 | 13.977 | 0.5553 | 4.8465 | 598050 | 1379.25 | -0.0036 | -0.02385 | 91.44 | 3.1284 | 0.0207 | 6.7095 | 0.00045 | 0.0018 | 0 | 4.9455 | 0.0018 | 0.3321 | 6.1875 | 33.921 | 0.2979 | 4.2102 | 0.11835 | 0.00135 | 3.0168 | -0.01485 | 0.00585 | 0.00045 | 0.0072 | 0.0018 | 0 | 0 | 0 | -0.00045 | 0 | 0 | 0 | -0.00045 | 0.00045 | 0.00135 | 0.00045 | 0.2493 | -0.00045 | -0.0009 | -0.00135 | 0.0009 | 2.3994 | 2.5551 | 0.2754 | -0.02745 | 0.86085
ATS-055 | RRCM-09019 | zn | ppm |  | 0.1274 | -0.00315 | 340.2 | 10.689 | 24.738 | 1.9124 | 873.6 | 3066700 | 29.792 | 140.21 | -0.00315 | 0.8309 | 5.026 | 0.60585 | 0.55615 | 65.03 | 0.34125 | 0.53515 | 1652.7 | 891450 | 0.08575 | -0.0028 | 2.27605 | 90.125 | 0.0735 | 1.1088 | 0.00175 | 0.0063 | 0 | 17.9935 | 0.0126 | 0.0042 | 0.05145 | 7.406 | 0.0007 | 0.17885 | 0 | 0.04795 | 1.5036 | -0.01225 | 0.00245 | 0 | 0.00035 | -0.00035 | 0 | 0.00035 | 0 | 0 | 0 | -0.00035 | 0 | 0.00035 | 0 | 0.00035 | 0.00035 | 0.1295 | 0.00525 | 0.00175 | -0.00035 | 0.00105 | 0.6993 | 1.74615 | 0.0238 | -0.0231 | 4.774
ATS-055 | RRCM-09019 | zn | ppm |  | 0.056 | -0.00315 | 318.29 | 8.8515 | 24.9235 | 0.2814 | 1049.3 | 2892750 | 6.076 | 140.28 | -0.00665 | 1.15815 | 5.334 | 0.61775 | 0.3535 | 63.42 | 0.35875 | 0.40845 | 608.3 | 952000 | 0.12635 | -0.01855 | 1.4875 | 101.29 | 0.03605 | 1.17495 | 0.0014 | 0.0028 | 0 | 19.3515 | 0.01015 | 0.00245 | 0.03255 | 6.9965 | 0.00175 | 0.19705 | 0 | 0.0406 | 0.78855 | -0.0112 | 0.0028 | 0.00035 | 0.0014 | 0.00175 | 0.00035 | 0.00175 | 0 | -0.00035 | 0 | -0.0007 | 0 | 0.00035 | 0.00035 | 0.00035 | 0 | 0.1232 | 0.00315 | 0.0014 | -0.00035 | 0 | 0.59815 | 1.6947 | 0.02135 | -0.02275 | 5.0645
ATS-055 | RRCM-09019 | zn | ppm |  | 0.05425 | -0.00315 | 324.24 | 9.198 | 25.5535 | 1.48645 | 1103.9 | 2901150 | 6.867 | 140.42 | -0.01085 | 0.9646 | 6.1565 | 0.6643 | 0.38745 | 67.69 | 0.3892 | 0.45395 | 548.1 | 1036700 | 0.0532 | -0.01855 | 1.4175 | 94.36 | 0.0441 | 1.3853 | -0.00035 | 0.0028 | 0 | 21.665 | 0.00735 | 0.0042 | 0.10535 | 7.637 | 0.00105 | 0.196 | 0 | 0.04445 | 1.043 | -0.0112 | 0.0035 | 0.00035 | 0.0021 | -0.00035 | -0.00035 | 0 | 0 | 0.0014 | 0 | 0.00035 | 0 | 0.00035 | 0.00035 | 0.00175 | 0.00035 | 0.1484 | 0.0049 | 0.00175 | -0.00105 | 0.0007 | 0.56735 | 1.8263 | 0.0189 | -0.02205 | 6.0725
ATS-056 | RRCM-09020 | c | ppm |  | 3.4468 | 0.0504 | 802.9 | 479.5 | 1946 | 28.8085 | 675.5 | 1138550 | 403.55 | 20415.5 | 0.3066 | 34.9055 | 3.6435 | 2.19275 | 49.805 | 1149.05 | 0.2723 | 1.22185 | 92.26 | 483.7 | 0.5761 | 0.1288 | 1.55155 | 0.35455 | 3.85 | 92.925 | 1.2292 | 2.98795 | 0 | 0.7049 | 0.0021 | 0.0007 | 0.18515 | 0.4018 | 0.0028 | 0.1799 | 0.01435 | 0.13475 | 461.65 | 3.717 | 3.6295 | 0.40845 | 1.46755 | 0.28105 | 0.0637 | 0.2863 | 0.0392 | 0.2401 | 0.0504 | 0.1449 | 0.0203 | 0.1519 | 0.0245 | 0.11235 | 0.0007 | 0.1057 | -0.00035 | -0.0007 | -0.0007 | 0.0014 | 0.3696 | 0.063 | 0.0189 | 0.8197 | 0.51135
ATS-056 | RRCM-09020 | c | ppm |  | 3.374 | 0.0819 | 753.2 | 488.25 | 1974.7 | 26.901 | 679 | 1096200 | 419.3 | 19526.5 | 0.49385 | 37.275 | 3.78 | 2.2512 | 51.765 | 1118.25 | 0.27755 | 1.25265 | 57.015 | 362.95 | 0.58975 | 0.17045 | 1.2306 | 0.25725 | 3.7625 | 99.995 | 1.34225 | 3.7065 | 0 | 0.6461 | 0.00315 | 0.00035 | 0.2142 | 0.2548 | 0.00245 | 0.2226 | 0 | 0.1505 | 456.75 | 4.158 | 4.088 | 0.45395 | 1.6352 | 0.3059 | 0.0707 | 0.3003 | 0.04725 | 0.26495 | 0.056 | 0.15925 | 0.0266 | 0.16765 | 0.0259 | 0.14035 | 0.00105 | 0.12285 | 0 | 0 | -0.0007 | 0.00245 | 0.5957 | 0.03675 | 0.01925 | 1.01325 | 0.5418
ATS-056 | RRCM-09020 | c | ppm |  | 3.1255 | 0.06825 | 721 | 460.6 | 1884.75 | 28.3745 | 532.35 | 1058750 | 401.8 | 19152 | 0.4648 | 36.89 | 3.654 | 2.1413 | 50.05 | 1096.9 | 0.28385 | 1.2544 | 46.34 | 300.58 | 0.57435 | 0.15715 | 1.407 | 0.1078 | 3.815 | 98.105 | 1.26595 | 3.7275 | 0 | 0.55685 | 0.00385 | 0.0007 | 0.196 | 0.1792 | 0.0035 | 0.23555 | 0.01505 | 0.1435 | 463.05 | 3.9305 | 3.8535 | 0.43365 | 1.5687 | 0.3094 | 0.0623 | 0.29225 | 0.04235 | 0.2667 | 0.0525 | 0.14945 | 0.0224 | 0.16555 | 0.02345 | 0.1253 | 0.0007 | 0.11445 | 0 | 0.00035 | -0.00105 | 0.0021 | 0.5117 | 0.0252 | 0.01995 | 0.9695 | 0.5068
ATS-057 | RRCM-09021 | c | ppm |  | 0.49175 | 0.0441 | 103.88 | 124.635 | 1153.95 | 22.3965 | 2027.9 | 1267700 | 285.18 | 5624.5 | 0.12005 | 30.674 | 1.6905 | 3.31205 | 72.485 | 6272 | 2.04995 | 2.5074 | 280.7 | 168.28 | 0.8596 | 0.6965 | 21.791 | 0.59675 | 2.20045 | 3.8815 | 0.3115 | 1.47665 | 0 | 5.768 | 0.00175 | 0 | 0.0098 | 0.7441 | 0.1092 | 0.4193 | 0.1029 | 0.36225 | 192.22 | 0.83125 | 1.939 | 0.24745 | 0.89565 | 0.1323 | 0.03605 | 0.0987 | 0.01225 | 0.06335 | 0.0119 | 0.035 | 0.0042 | 0.0308 | 0.0049 | 0.04935 | 0.00035 | 3.7485 | 0.0063 | -0.00035 | -0.00105 | 0.00035 | 0.6727 | 0.0273 | 2.2351 | 0.3458 | 0.1715
ATS-057 | RRCM-09021 | c | ppm |  | 0.53165 | 0.03745 | 99.015 | 122.605 | 1122.8 | 25.123 | 1881.95 | 1236200 | 279.755 | 5491.5 | 0.1295 | 29.6975 | 1.66495 | 3.20845 | 71.12 | 6142.5 | 1.9873 | 2.43075 | 274.05 | 147 | 0.889 | 0.7567 | 22.134 | 0.6489 | 2.1175 | 3.752 | 0.29995 | 1.1739 | 0 | 5.775 | 0.00105 | -0.00035 | 0.014 | 0.7497 | 0.10955 | 0.4298 | 0.15435 | 0.34755 | 188.23 | 0.847 | 1.92885 | 0.2492 | 0.89775 | 0.1393 | 0.0343 | 0.1029 | 0.0112 | 0.0672 | 0.01295 | 0.03535 | 0.0042 | 0.02975 | 0.00385 | 0.03955 | 0.00035 | 3.829 | 0.00735 | -0.00035 | -0.00105 | 0 | 0.8078 | 0.0252 | 2.1994 | 0.3465 | 0.1701
ATS-057 | RRCM-09021 | c | ppm |  | 0.66465 | 0.04305 | 101.92 | 125.93 | 1149.05 | 23.702 | 1958.25 | 1280300 | 287.595 | 5733 | 0.119 | 29.8585 | 1.69715 | 3.318 | 72.87 | 6394.5 | 2.0244 | 2.5459 | 285.775 | 141.715 | 0.9373 | 0.728 | 21.98 | 0.35945 | 2.3156 | 3.864 | 0.315 | 1.14485 | 0 | 6.0025 | 0.00105 | -0.00035 | 0.01085 | 0.805 | 0.11305 | 0.4298 | 0.09415 | 0.36225 | 196.595 | 0.85295 | 1.96105 | 0.25165 | 0.88935 | 0.1484 | 0.035 | 0.10395 | 0.0126 | 0.0693 | 0.01225 | 0.03465 | 0.0049 | 0.0329 | 0.0042 | 0.0343 | 0.00035 | 4.116 | 0.00735 | -0.0007 | -0.00105 | 0.00035 | 0.82635 | 0.0266 | 2.29985 | 0.3451 | 0.17465
ATS-058 | RRCM-09022 | c | ppm |  | 0.46515 | 0.0084 | 107.765 | 30390.5 | 1625.4 | 6.9335 | 76.51 | 1424500 | 12.572 | 466.55 | 2.88015 | 8.708 | 7.987 | 272.02 | 151.655 | 11805.5 | 19.726 | 437.85 | 29.673 | 166.46 | 0.51275 | 1.25475 | 2.23335 | 0.69545 | 0.17605 | 4.025 | 0.85575 | 0.315 | 0 | 0.23835 | 0.00245 | 0.00035 | 0.06825 | 0.29155 | 0.0014 | 0.3003 | 0 | 0.09135 | 70.7 | 5.6455 | 7.7385 | 0.9877 | 3.4944 | 0.62405 | 0.1435 | 0.40285 | 0.04235 | 0.21455 | 0.04095 | 0.11725 | 0.0182 | 0.12915 | 0.0189 | 0.0126 | 0.00175 | 0.20895 | 0.0007 | 0.00105 | -0.00105 | 0.0056 | 1.15955 | 0.0028 | 0.02695 | 0.51135 | 0.08295
ATS-058 | RRCM-09022 | c | ppm |  | 0.53305 | -0.00315 | 107.765 | 27933.5 | 1495.9 | 5.628 | 145.95 | 1435000 | 11.536 | 437.15 | 3.0408 | 8.7885 | 7.189 | 253.015 | 142.17 | 11945.5 | 18.2735 | 406.35 | 24.094 | 154.875 | 0.47425 | 1.38005 | 2.09825 | 0.23065 | 0.1694 | 3.7415 | 0.945 | 0.1183 | 0 | 0.15295 | 0.00315 | 0 | 0.0462 | 0.1967 | 0.00035 | 0.266 | 0.04305 | 0.08505 | 68.425 | 6.181 | 8.4595 | 1.1333 | 3.8605 | 0.64995 | 0.1603 | 0.47355 | 0.049 | 0.22225 | 0.04235 | 0.1337 | 0.01785 | 0.1407 | 0.02345 | 0.00665 | 0.00175 | 0.1064 | -0.00035 | 0 | -0.00035 | 0.00665 | 1.2173 | 0.00105 | 0.01995 | 0.49945 | 0.0777
ATS-058 | RRCM-09022 | c | ppm |  | 0.3388 | 0.0077 | 106.365 | 29022 | 1536.85 | 5.5825 | 95.69 | 1426250 | 11.893 | 455 | 2.9141 | 9.0125 | 7.56 | 265.37 | 149.1 | 12054 | 19.0785 | 424.2 | 24.0345 | 138.04 | 0.5082 | 1.26735 | 2.1378 | 0.343 | 0.1946 | 3.9235 | 0.9051 | 0.12005 | 0 | 0.1575 | 0.00175 | 0 | 0.0357 | 0.1722 | 0.0007 | 0.2359 | 0.1001 | 0.08855 | 71.68 | 6.111 | 8.3685 | 1.092 | 3.7975 | 0.6391 | 0.1519 | 0.469 | 0.04865 | 0.2317 | 0.0448 | 0.1281 | 0.01925 | 0.13685 | 0.021 | 0.0077 | 0.0014 | 0.08505 | -0.00035 | -0.0007 | -0.0007 | 0.00595 | 1.25545 | 0.00105 | 0.0182 | 0.4991 | 0.07735
Note: Negative values are BDL

## Results (Solution)
BATCH 35 ATS Solutions – Before and After Cementation
Lab ID | Sample | Matrix | units | Element | Li | Be | Na | Mg | Al | P | S | Cl | K | Ca | Sc | Ti | V | Cr | Mn | Fe | Co | Ni | Cu | Zn | Ga | Ge | As | Se | Rb | Sr | Y | Zr | Nb | Mo | Ru | Rh | Pd | Ag | In | Sb | Te | Cs | Ba | La | Ce | Pr | Nd | Sm | Eu | Gd | Tb | Dy | Ho | Er | Tm | Yb | Lu | Hf | Ta | W | Re | Os | Ir | Pt | Au | Tl | Bi | Th | U
|  |  |  | A/W | 7 | 9 | 23 | 24 | 27 | 31 | 34 | 35 | 39 | 44 | 45 | 47 | 51 | 52 | 55 | 57 | 59 | 60 | 63 | 66 | 71 | 72 | 75 | 78 | 85 | 88 | 89 | 90 | 93 | 95 | 101 | 103 | 105 | 107 | 115 | 121 | 125 | 133 | 137 | 139 | 140 | 141 | 146 | 147 | 153 | 157 | 159 | 163 | 165 | 166 | 169 | 172 | 175 | 178 | 181 | 182 | 185 | 189 | 193 | 195 | 197 | 205 | 209 | 232 | 238
TS-024 | RRCM-08996 | ATS Fluid | ppm |  | 0.0089298 | -0.00011808 | 0.3545352 | 0.02711412 | 0.03353472 | 0.00028044 | 5.168952 | -475.272 | 0.02816208 | 0.749808 | -0.00035424 | 0.0015498 | 0.00019188 | 0.00134316 | 0.0028044 | 0.309222 | 0.00039852 | 0.02270088 | 6.77484 | 20.30976 | -5.904e-05 | -0.00072324 | -0.0016236 | 0.0035424 | 7.38e-05 | 0.00377856 | 1.476e-05 | 0.00013284 | 0 | 0.00594828 | 5.904e-05 | 0.00019188 | 0.00463464 | 986.706 | 1.476e-05 | 0.00057564 | 0.00417708 | -1.476e-05 | 1.692972 | -0.00045756 | 0.00010332 | 0 | 2.952e-05 | 0.00056088 | 0 | 1.476e-05 | 0 | -1.476e-05 | 0 | -2.952e-05 | 0 | -1.476e-05 | 0 | -1.476e-05 | 0 | 0.00030996 | -1.476e-05 | 0 | 2.952e-05 | 0.00755712 | 0.01524708 | 0.001107 | 0.00292248 | -0.00129888 | 8.856e-05
TS-024 | RRCM-08996 | ATS Fluid | ppm |  | 0.00795564 | -0.00010332 | 0.3536496 | 0.01632456 | 0.02971188 | 0.00134316 | 4.999212 | -477.6336 | 0.02286324 | 0.7044948 | -0.00032472 | 0.00107748 | 0.0001476 | 0.00098892 | 0.00222876 | 0.3201444 | 0.000369 | 0.01400724 | 4.126896 | 10.159308 | -5.904e-05 | -0.000738 | -0.00163836 | 0.00212544 | 5.904e-05 | 0.00352764 | 2.952e-05 | 0.00011808 | 0 | 0.00222876 | 4.428e-05 | 0.00019188 | 0.00417708 | 997.6284 | 1.476e-05 | 0.00053136 | 0.00369 | -1.476e-05 | 1.661976 | -0.00047232 | 0.00013284 | 0 | 1.476e-05 | 0.00063468 | 1.476e-05 | 1.476e-05 | 0 | 0 | 0 | -2.952e-05 | 0 | -1.476e-05 | 0 | -1.476e-05 | 0 | 0.0002214 | -1.476e-05 | 0 | 1.476e-05 | 0.00842796 | 0.01577844 | -0.00011808 | 0.00277488 | -0.00128412 | 4.428e-05
TS-024 | RRCM-08996 | ATS Fluid | ppm |  | 0.0094464 | -0.00011808 | 0.3577824 | 0.01628028 | 0.03164544 | 0.00188928 | 5.07006 | -478.5192 | 0.02277468 | 0.7186644 | -0.00028044 | 0.00115128 | 0.0001476 | 0.00104796 | 0.00233208 | 0.3042036 | 0.000369 | 0.0143172 | 4.522464 | 10.179972 | -5.904e-05 | -0.00070848 | -0.00172692 | 0.002214 | 4.428e-05 | 0.00371952 | 1.476e-05 | 0.00010332 | 0 | 0.00138744 | 2.952e-05 | 0.00025092 | 0.00448704 | 1010.4696 | 0 | 0.00050184 | 0.00473796 | -1.476e-05 | 1.651644 | -0.00047232 | 0.00013284 | 0 | 2.952e-05 | 0.00075276 | 1.476e-05 | 0 | 0 | -1.476e-05 | 0 | -2.952e-05 | 0 | -1.476e-05 | 0 | -1.476e-05 | 0 | 0.00011808 | -1.476e-05 | -1.476e-05 | 1.476e-05 | 0.0086346 | 0.01437624 | -0.00026568 | 0.00268632 | -0.00128412 | 1.476e-05
TS-025 | RRCM-08997 | ATS Fluid | ppm |  | 0.01270836 | -8.856e-05 | 0.6498828 | 0.08960796 | 0.10593252 | 0.02138724 | 248.706 | 86508.36 | 0.05377068 | 1.64574 | -0.00025092 | 0.00469368 | 0.00064944 | 0.00410328 | 0.00822132 | 1.0026468 | 0.00129888 | 0.02030976 | 5.058252 | 15.89652 | -2.952e-05 | -0.0005904 | -0.00090036 | 0.00247968 | 0.00028044 | 0.00832464 | 0.00010332 | 0.00032472 | 0 | 0.00047232 | 2.952e-05 | -1.476e-05 | 0.00153504 | 14.078088 | 4.428e-05 | 0.00053136 | 0.00292248 | 0 | 1.772676 | -0.00033948 | 0.00039852 | 2.952e-05 | 0.0001476 | 1.476e-05 | 1.476e-05 | 7.38e-05 | 0 | 0 | 0 | -2.952e-05 | 0 | -1.476e-05 | 0 | 5.904e-05 | 1.476e-05 | 0.0017712 | -1.476e-05 | 2.952e-05 | 0.0004428 | 8.856e-05 | 2.808828 | -0.00038376 | 0.00053136 | -0.00113652 | 1.476e-05
TS-025 | RRCM-08997 | ATS Fluid | ppm |  | 0.0104058 | -5.904e-05 | 0.6218388 | 0.07164504 | 0.09744552 | 0.01319544 | 199.1124 | 85357.08 | 0.04748292 | 1.554228 | -0.00010332 | 0.005166 | 0.00060516 | 0.00355716 | 0.00748332 | 1.0004328 | 0.00121032 | 0.00718812 | 0.618444 | 1.0202112 | -1.476e-05 | -0.00067896 | -0.00115128 | 0.00174168 | 0.0002952 | 0.00788184 | 0.00013284 | 0.00028044 | 0 | 0.00023616 | 2.952e-05 | -1.476e-05 | 0.00358668 | 8.45748 | 0 | 0.00039852 | 0.00020664 | 0 | 1.850904 | -0.00026568 | 0.00053136 | 4.428e-05 | 0.00017712 | 1.476e-05 | 1.476e-05 | 0.00011808 | 0 | 0 | 0 | -2.952e-05 | 0 | -1.476e-05 | 0 | 4.428e-05 | 1.476e-05 | 0.0017712 | -1.476e-05 | -1.476e-05 | 0.00013284 | 8.856e-05 | 5.411016 | -0.00039852 | 7.38e-05 | -0.00101844 | 2.952e-05
TS-025 | RRCM-08997 | ATS Fluid | ppm |  | 0.01065672 | -0.00010332 | 0.6227244 | 0.07523172 | 0.09839016 | 0.01012536 | 51.79284 | 85977 | 0.04705488 | 1.602936 | -5.904e-05 | 0.00441324 | 0.0005904 | 0.00355716 | 0.00770472 | 0.967518 | 0.00126936 | 0.01031724 | 1.713636 | 5.242752 | 1.476e-05 | -0.00063468 | -0.00134316 | 0.0013284 | 0.00032472 | 0.0079704 | 0.00011808 | 0.0002952 | 0 | 0.00028044 | 2.952e-05 | -1.476e-05 | 0.00497412 | 6.484068 | 0 | 0.00045756 | 0.00013284 | 0 | 1.819908 | -0.00028044 | 0.00053136 | 4.428e-05 | 0.00019188 | 2.952e-05 | 1.476e-05 | 0.00011808 | 0 | 0 | 0 | -1.476e-05 | 0 | -1.476e-05 | 0 | 4.428e-05 | 1.476e-05 | 0.00178596 | -1.476e-05 | 0 | 8.856e-05 | 0.00010332 | 6.578532 | -0.00038376 | 5.904e-05 | -0.00101844 | 2.952e-05
TS-026 | RRCM-08998A | ATS Fluid | ppm |  | 0.00702576 | -0.00010332 | 0.165312 | -0.00890028 | -0.00290772 | -0.00301104 | 7.086276 | 814.8996 | 0.01030248 | 0.10222776 | -0.00032472 | -0.00028044 | 2.952e-05 | 0.00010332 | 0.00030996 | -0.02178576 | -1.476e-05 | 0.00788184 | 2.7675 | 8.47224 | -0.00011808 | -0.00076752 | -0.0021402 | 0.00084132 | -4.428e-05 | 0.00076752 | 0 | 0 | 0 | -0.00045756 | 1.476e-05 | -2.952e-05 | -0.00010332 | 0.11620548 | -1.476e-05 | 4.428e-05 | 0 | -1.476e-05 | 0.39114 | -0.0005166 | 1.476e-05 | 0 | 0 | 0 | 0 | 0 | 0 | -1.476e-05 | 0 | -2.952e-05 | 0 | -1.476e-05 | 0 | -2.952e-05 | -1.476e-05 | -0.00033948 | -1.476e-05 | -1.476e-05 | -2.952e-05 | 0 | 0.00984492 | -0.00045756 | -4.428e-05 | -0.00128412 | -2.952e-05
TS-026 | RRCM-08998A | ATS Fluid | ppm |  | 0.00655344 | -0.00013284 | 0.1558656 | -0.009963 | -0.00488556 | -0.00890028 | 6.202152 | 229.0752 | 0.00867888 | 0.12500244 | -0.00035424 | -0.00020664 | 2.952e-05 | 0.00019188 | 0.00045756 | -0.0242802 | -1.476e-05 | 0.00724716 | 2.521008 | 7.737192 | -0.00011808 | -0.00078228 | -0.00215496 | -0.00016236 | -4.428e-05 | 0.00075276 | 0 | 1.476e-05 | 0 | -0.0004428 | 0 | -2.952e-05 | -0.00016236 | 0.2064924 | -1.476e-05 | 2.952e-05 | 2.952e-05 | -1.476e-05 | 0.3887784 | -0.0005166 | 1.476e-05 | -1.476e-05 | -1.476e-05 | 0 | 0 | 0 | 0 | -1.476e-05 | 0 | -2.952e-05 | 0 | -2.952e-05 | 0 | -2.952e-05 | -1.476e-05 | -0.00038376 | -1.476e-05 | -1.476e-05 | -2.952e-05 | 0 | 0.01034676 | -0.00045756 | -7.38e-05 | -0.00128412 | -2.952e-05
TS-026 | RRCM-08998A | ATS Fluid | ppm |  | 0.00665676 | -0.00013284 | 0.153504 | -0.0108486 | -0.00484128 | -0.005166 | 6.116544 | -6.44274 | 0.00888552 | 0.11797668 | -0.00039852 | -0.00028044 | 1.476e-05 | 5.904e-05 | 0.00025092 | -0.0230256 | -2.952e-05 | 0.00647964 | 2.283372 | 6.897348 | -0.00011808 | -0.00076752 | -0.00216972 | 0.000369 | -4.428e-05 | 0.000738 | -1.476e-05 | 0 | 0 | -0.00050184 | 0 | -2.952e-05 | -0.00019188 | 0.2655324 | -1.476e-05 | 2.952e-05 | 0 | -1.476e-05 | 0.3890736 | -0.0005166 | 1.476e-05 | 0 | 0 | -1.476e-05 | 0 | 0 | 0 | -1.476e-05 | 0 | -2.952e-05 | 0 | -2.952e-05 | 0 | -2.952e-05 | -1.476e-05 | -0.000369 | -1.476e-05 | -1.476e-05 | -4.428e-05 | 0 | 0.0104058 | -0.00045756 | -7.38e-05 | -0.00128412 | -2.952e-05
TS-027 | RRCM-08998B | ATS Fluid | ppm |  | 0.00608112 | -0.00011808 | 0.1418436 | -0.01219176 | -0.00174168 | -0.00934308 | 5.340168 | -203.0976 | 0.0013284 | 0.1098144 | -0.00038376 | -0.00023616 | 1.476e-05 | 0 | 0.00011808 | -0.02429496 | -2.952e-05 | 0.00540216 | 1.912896 | 5.74902 | -0.00010332 | -0.00076752 | -0.00211068 | 0.00067896 | -4.428e-05 | 0.000738 | -1.476e-05 | 1.476e-05 | 0 | -0.0005166 | 0 | -2.952e-05 | -0.00020664 | 0.3108456 | -2.952e-05 | 1.476e-05 | 0.00010332 | -1.476e-05 | 0.397782 | -0.00050184 | 1.476e-05 | -1.476e-05 | 0 | 0 | 0 | 0 | 0 | -1.476e-05 | 0 | -2.952e-05 | 0 | -1.476e-05 | 0 | -2.952e-05 | 0 | -0.00039852 | -1.476e-05 | -1.476e-05 | -4.428e-05 | 0 | 0.00919548 | -0.00045756 | -7.38e-05 | -0.00128412 | -2.952e-05
TS-027 | RRCM-08998B | ATS Fluid | ppm |  | 0.00665676 | -0.00010332 | 0.14150412 | -0.0132102 | -0.00231732 | -0.00717336 | 6.252336 | -267.3036 | 0.00100368 | 0.10721664 | -0.00035424 | -0.00035424 | 0 | -1.476e-05 | 0.00010332 | -0.02495916 | -2.952e-05 | 0.0047232 | 1.661976 | 4.814712 | -0.00011808 | -0.00078228 | -0.0021402 | 0.00035424 | -2.952e-05 | 0.000738 | -1.476e-05 | 0 | 0 | -0.00054612 | -1.476e-05 | -2.952e-05 | -0.00026568 | 0.346122 | -2.952e-05 | 0 | 0 | -1.476e-05 | 0.3995532 | -0.0005166 | 1.476e-05 | -1.476e-05 | 0 | -1.476e-05 | 0 | 0 | 0 | -1.476e-05 | 0 | -2.952e-05 | 0 | -2.952e-05 | 0 | -2.952e-05 | 0 | -0.00042804 | -1.476e-05 | -1.476e-05 | -4.428e-05 | 0 | 0.01012536 | -0.00045756 | -8.856e-05 | -0.00128412 | -1.476e-05
TS-027 | RRCM-08998B | ATS Fluid | ppm |  | 0.0063468 | -0.00010332 | 0.1397772 | -0.01400724 | -0.00256824 | -0.00921024 | 6.0885 | -305.2368 | 0.0008856 | 0.11183652 | -0.00035424 | -0.00028044 | 1.476e-05 | -4.428e-05 | 5.904e-05 | -0.0248706 | -2.952e-05 | 0.00414756 | 1.54242 | 4.41324 | -0.00011808 | -0.00076752 | -0.00211068 | 0.00016236 | -2.952e-05 | 0.00070848 | 0 | 0 | 0 | -0.00056088 | 0 | -2.952e-05 | -0.00020664 | 0.5325408 | -2.952e-05 | 0 | 2.952e-05 | -1.476e-05 | 0.4004388 | -0.00053136 | 1.476e-05 | -1.476e-05 | 0 | 0 | 0 | 0 | 0 | -1.476e-05 | 0 | -2.952e-05 | 0 | -2.952e-05 | 0 | -2.952e-05 | 0 | -0.00045756 | -1.476e-05 | -1.476e-05 | -4.428e-05 | 0 | 0.00931356 | -0.00045756 | -0.00010332 | -0.00126936 | -1.476e-05
TS-028 | RRCM-08998C | ATS Fluid | ppm |  | 0.00677484 | -0.00010332 | 0.1592604 | -0.01112904 | -0.00541692 | -0.00887076 | 5.560092 | -348.0408 | 0.00327672 | 0.2311416 | -0.00035424 | -0.0002952 | 1.476e-05 | -2.952e-05 | 0.00028044 | -0.02611044 | -1.476e-05 | 0.0046494 | 1.635408 | 4.768956 | -0.00011808 | -0.00076752 | -0.00208116 | 0.00157932 | -4.428e-05 | 0.00104796 | 0 | 0 | 0 | -0.00056088 | 0 | -2.952e-05 | -0.00023616 | 0.3135024 | -2.952e-05 | 1.476e-05 | 5.904e-05 | -1.476e-05 | 0.4143132 | -0.00050184 | 1.476e-05 | 0 | -1.476e-05 | 0 | 0 | 0 | 0 | -1.476e-05 | 0 | -2.952e-05 | 0 | -2.952e-05 | 0 | -2.952e-05 | 0 | -0.00042804 | -1.476e-05 | -1.476e-05 | -4.428e-05 | -1.476e-05 | 0.00909216 | -0.00045756 | -8.856e-05 | -0.00128412 | -2.952e-05
TS-028 | RRCM-08998C | ATS Fluid | ppm |  | 0.00655344 | -0.00011808 | 0.15498 | -0.01374156 | -0.00603684 | -0.00869364 | 5.728356 | -366.3432 | 0.00016236 | 0.23247 | -0.00032472 | -0.00026568 | 0 | -8.856e-05 | 0.00020664 | -0.02513628 | -1.476e-05 | 0.0030258 | 1.1455236 | 3.049416 | -0.00011808 | -0.00075276 | -0.00205164 | -0.00039852 | -4.428e-05 | 0.00107748 | 0 | 0 | 0 | -0.00054612 | -1.476e-05 | -2.952e-05 | -0.00020664 | 0.3115836 | -2.952e-05 | 2.952e-05 | 0 | -2.952e-05 | 0.4082616 | -0.0005166 | 1.476e-05 | 0 | 0 | 0 | 0 | 0 | 0 | -1.476e-05 | 0 | -2.952e-05 | 0 | -2.952e-05 | 0 | -2.952e-05 | 0 | -0.00042804 | -1.476e-05 | -1.476e-05 | -4.428e-05 | 0 | 0.014391 | -0.00045756 | -0.00010332 | -0.00126936 | -2.952e-05
TS-028 | RRCM-08998C | ATS Fluid | ppm |  | 0.00614016 | -0.00013284 | 0.1599984 | -0.01408104 | -0.0059778 | -0.00983016 | 5.192568 | -381.6936 | -2.952e-05 | 0.2252376 | -0.00033948 | -0.00030996 | 0 | -7.38e-05 | 0.00016236 | -0.02565288 | -1.476e-05 | 0.00305532 | 1.1152656 | 2.93724 | -0.00011808 | -0.00076752 | -0.00205164 | 0.0005166 | -5.904e-05 | 0.0010332 | 0 | 0 | 0 | -0.00056088 | 0 | -2.952e-05 | -0.00023616 | 0.315126 | -2.952e-05 | 1.476e-05 | 0 | -2.952e-05 | 0.4196268 | -0.00050184 | 2.952e-05 | 0 | 0 | 0 | 0 | 0 | 0 | -1.476e-05 | 0 | -2.952e-05 | 0 | -2.952e-05 | 0 | -2.952e-05 | 0 | -0.0004428 | -1.476e-05 | -1.476e-05 | -4.428e-05 | -1.476e-05 | 0.01046484 | -0.00047232 | -0.00010332 | -0.0012546 | -2.952e-05
TS-029 | RRCM-08998D | ATS Fluid | ppm |  | 0.00578592 | -0.00013284 | 0.5127624 | -0.01360872 | -0.00606636 | -0.00795564 | 6.67152 | -396.8964 | 0.00119556 | 0.2419164 | -0.00038376 | -0.00026568 | 0 | -8.856e-05 | 4.428e-05 | -0.02461968 | -1.476e-05 | 0.00343908 | 1.212534 | 3.307716 | -0.00010332 | -0.00076752 | -0.00197784 | 0.00028044 | -2.952e-05 | 0.0013284 | 0 | 0 | 0 | -0.00056088 | 0 | -2.952e-05 | -0.0002214 | 0.5170428 | -2.952e-05 | 1.476e-05 | 8.856e-05 | -1.476e-05 | 0.377118 | -0.0005166 | 1.476e-05 | 0 | 0 | 0 | 0 | 0 | 0 | -1.476e-05 | 0 | -2.952e-05 | 0 | -1.476e-05 | 0 | -2.952e-05 | 0 | -0.00045756 | -1.476e-05 | -2.952e-05 | -2.952e-05 | 0 | 0.00913644 | -0.00045756 | -0.00011808 | -0.00128412 | -2.952e-05
TS-029 | RRCM-08998D | ATS Fluid | ppm |  | 0.0064206 | -0.00013284 | 0.5101056 | -0.0149814 | -0.00599256 | -0.00698148 | 6.2361 | -404.424 | 0.0006642 | 0.2562336 | -0.00032472 | -0.00030996 | 0 | -0.00010332 | 5.904e-05 | -0.02461968 | -1.476e-05 | 0.0027306 | 0.9225 | 2.230236 | -0.00010332 | -0.00076752 | -0.00211068 | -0.00025092 | -2.952e-05 | 0.00138744 | 0 | 0 | 0 | -0.00054612 | 0 | -2.952e-05 | -0.00016236 | 0.493722 | -2.952e-05 | 0 | 4.428e-05 | -1.476e-05 | 0.3728376 | -0.0005166 | 1.476e-05 | 0 | 0 | 0 | 0 | 0 | 0 | -1.476e-05 | 0 | -2.952e-05 | 0 | -1.476e-05 | 0 | -2.952e-05 | 0 | -0.00047232 | -1.476e-05 | -1.476e-05 | -2.952e-05 | 0 | 0.01030248 | -0.00045756 | -0.00011808 | -0.0012546 | -2.952e-05
TS-029 | RRCM-08998D | ATS Fluid | ppm |  | 0.01397772 | -0.00013284 | 0.2646468 | 0.01111428 | -0.00076752 | 0.02190384 | -2.004408 | -16.78212 | 0.0211806 | 0.245016 | -0.00033948 | -0.00030996 | 8.856e-05 | -8.856e-05 | 0.0001476 | 0.00023616 | -2.952e-05 | 0.00270108 | 0.8596224 | 2.042784 | -1.476e-05 | 0 | 0.00013284 | 2.952e-05 | 1.476e-05 | 0.00252396 | 0 | 0 | 0 | -0.00056088 | 0 | -2.952e-05 | -0.0001476 | 0.436158 | -2.952e-05 | 0 | 0 | -2.952e-05 | 0.3558636 | -0.0005166 | 1.476e-05 | 0 | 0 | 0 | 0 | 0 | 0 | -1.476e-05 | 0 | -2.952e-05 | 0 | -1.476e-05 | 0 | -2.952e-05 | -1.476e-05 | -0.00042804 | -1.476e-05 | -1.476e-05 | -2.952e-05 | 0 | 0.00962352 | -0.00045756 | -0.00011808 | -0.00126936 | -2.952e-05
TS-030 | RRCM-08999A | ATS Fluid | ppm |  | 0.02312892 | -0.00011808 | 1.094454 | 0.10113552 | -0.00307008 | 0.10432368 | 11430.144 | -19.21752 | 0.23985 | 0.9028692 | 0.0006642 | -0.00013284 | 0.00047232 | 0.00290772 | 0.00047232 | 0.01359396 | 0.00045756 | 0.006642 | 0.5744592 | 0.8485524 | 0 | 1.476e-05 | 1.476e-05 | 0.0036162 | 0.00019188 | 0.00695196 | 0.00131364 | 5.904e-05 | 0 | -0.00039852 | 0.00033948 | 0 | 0.00311436 | 6.355656 | -2.952e-05 | 0.0002952 | 0.00017712 | 0 | 0.067896 | 0.00039852 | 0.00106272 | 4.428e-05 | 0.0002214 | -1.476e-05 | 4.428e-05 | 1.476e-05 | 1.476e-05 | 0.00010332 | 2.952e-05 | 5.904e-05 | 1.476e-05 | 8.856e-05 | 2.952e-05 | -1.476e-05 | 0 | 0.01511424 | -1.476e-05 | 0.00017712 | 0.00079704 | 0.00048708 | 0.5065632 | -0.00042804 | -8.856e-05 | 0.00208116 | 0.00212544
TS-030 | RRCM-08999A | ATS Fluid | ppm |  | 0.02615472 | -8.856e-05 | 1.05903 | 0.09338652 | -0.00314388 | 0.0737262 | 10969.632 | -17.60868 | 0.2205144 | 0.8230176 | 0.00122508 | -0.00016236 | 0.00045756 | 0.00290772 | 0.0005904 | 0.01241316 | 0.00045756 | 0.0074538 | 0.9605808 | 1.951272 | 2.952e-05 | 4.428e-05 | 0.00016236 | 0.00112176 | 0.00013284 | 0.00699624 | 0.0020664 | 5.904e-05 | 0 | -0.00035424 | 0.00038376 | 2.952e-05 | 0.007749 | 2.94462 | -2.952e-05 | 0.00023616 | 0.0002952 | 0 | 0.06813216 | 0.00084132 | 0.00185976 | 7.38e-05 | 0.00032472 | 7.38e-05 | 7.38e-05 | 0.00019188 | 2.952e-05 | 5.904e-05 | 2.952e-05 | 7.38e-05 | 5.904e-05 | 0.00026568 | 7.38e-05 | -1.476e-05 | 0 | 0.02005884 | -1.476e-05 | 8.856e-05 | 0.00039852 | 0.00064944 | 1.0639008 | -0.0004428 | -5.904e-05 | 0.00453132 | 0.00404424
TS-030 | RRCM-08999A | ATS Fluid | ppm |  | 0.02625804 | -0.00011808 | 1.0749708 | 0.0880434 | -0.003321 | 0.0712908 | 10873.692 | -18.95184 | 0.2109204 | 0.87453 | 0.00255348 | -0.00026568 | 0.0004428 | 0.00276012 | 0.00045756 | 0.0108486 | 0.00045756 | 0.007011 | 0.8984412 | 1.703304 | 0 | 0 | 2.952e-05 | 0.0015498 | 0.00013284 | 0.00705528 | 0.00230256 | 5.904e-05 | 0 | -0.00035424 | 0.00041328 | 2.952e-05 | 0.00872316 | 3.36528 | -2.952e-05 | 0.00019188 | 0.00016236 | -1.476e-05 | 0.06791076 | 0.00100368 | 0.00187452 | 0.00011808 | 0.00013284 | 2.952e-05 | 4.428e-05 | 0.0001476 | 4.428e-05 | 7.38e-05 | 2.952e-05 | 0.00016236 | 2.952e-05 | 0.00019188 | 5.904e-05 | -1.476e-05 | 0 | 0.0236898 | -1.476e-05 | 8.856e-05 | 0.00030996 | 0.00072324 | 1.1877372 | -0.00045756 | -7.38e-05 | 0.0050184 | 0.00482652
TS-031 | RRCM-08999B | ATS Fluid | ppm |  | 0.02897388 | -0.00013284 | 1.0416132 | 0.09686988 | -0.00658296 | 0.08515044 | 10327.572 | -17.83008 | 0.2255328 | 0.8401392 | 0.00010332 | -0.0002952 | 0.00045756 | 0.00240588 | 0.00045756 | 0.00242064 | 0.00048708 | 0.00498888 | 0.5287032 | 0.3102552 | 1.476e-05 | 1.476e-05 | 5.904e-05 | 0.00072324 | 0.00013284 | 0.00698148 | 0.00039852 | 2.952e-05 | 0 | -0.00030996 | 0.00019188 | -1.476e-05 | 0.00327672 | 1.936512 | -2.952e-05 | 0.0001476 | 0.00016236 | -1.476e-05 | 0.07567452 | 0.00010332 | 0.000738 | 1.476e-05 | 0.00016236 | 5.904e-05 | 2.952e-05 | 0 | 1.476e-05 | -1.476e-05 | 0 | -1.476e-05 | 1.476e-05 | 2.952e-05 | 0 | -1.476e-05 | 0 | 0.0227304 | -1.476e-05 | 2.952e-05 | 0.00020664 | 0.00023616 | 0.5167476 | -0.00045756 | -7.38e-05 | 0.00138744 | 0.00183024
TS-031 | RRCM-08999B | ATS Fluid | ppm |  | 0.0299628 | -0.00013284 | 1.0799892 | 0.09684036 | -0.00615492 | 0.08978508 | 10603.584 | -16.29504 | 0.2246472 | 0.8377776 | 0.00165312 | -0.00023616 | 0.00048708 | 0.00246492 | 0.00045756 | 0.00227304 | 0.00042804 | 0.0050922 | 0.4485564 | 0.364572 | 0 | 2.952e-05 | 0.00011808 | 0 | 0.0001476 | 0.00695196 | 0.00113652 | 2.952e-05 | 0 | -0.0002952 | 0.00023616 | 1.476e-05 | 0.01229508 | 1.2075156 | -2.952e-05 | 0.00011808 | 0 | -1.476e-05 | 0.07666344 | 0.00069372 | 0.00150552 | 7.38e-05 | 0.00033948 | 2.952e-05 | 0.00010332 | 0.00010332 | 2.952e-05 | 7.38e-05 | 5.904e-05 | -1.476e-05 | 1.476e-05 | 4.428e-05 | 4.428e-05 | -2.952e-05 | 1.476e-05 | 0.0260514 | -1.476e-05 | 4.428e-05 | 0.00016236 | 0.00035424 | 1.0727568 | -0.00045756 | -8.856e-05 | 0.00382284 | 0.00388188
TS-031 | RRCM-08999B | ATS Fluid | ppm |  | 0.02946096 | -0.00013284 | 1.1301732 | 0.0994086 | -0.00647964 | 0.09384408 | 10984.392 | -16.9002 | 0.2270088 | 0.9260424 | 0.00187452 | -0.00032472 | 0.00048708 | 0.00252396 | 0.00057564 | -0.00020664 | 0.00048708 | 0.0056826 | 0.5304744 | 0.5924664 | 0 | 1.476e-05 | 5.904e-05 | 0.00026568 | 0.00017712 | 0.00724716 | 0.00131364 | 2.952e-05 | 0 | -0.00035424 | 0.00041328 | 1.476e-05 | 0.00518076 | 0.6932772 | -2.952e-05 | 0.00011808 | 0.00017712 | -1.476e-05 | 0.08016156 | 0.00070848 | 0.00157932 | 4.428e-05 | 0.00033948 | 7.38e-05 | 7.38e-05 | 7.38e-05 | 1.476e-05 | -1.476e-05 | 1.476e-05 | 4.428e-05 | 5.904e-05 | 0.00013284 | 2.952e-05 | -1.476e-05 | 0 | 0.02644992 | -1.476e-05 | 2.952e-05 | 0.00013284 | 0.00056088 | 1.160136 | -0.00045756 | -0.00010332 | 0.0042066 | 0.00402948
TS-032 | RRCM-08999C | ATS Fluid | ppm |  | 0.029889 | -8.856e-05 | 1.1390292 | 0.10526832 | -0.00646488 | 0.09278136 | 11235.312 | -22.42044 | 0.241326 | 0.887076 | 0.00070848 | -0.00032472 | 0.0004428 | 0.0030996 | 0.00057564 | 0.01347588 | 0.00050184 | 0.00525456 | 0.4540176 | 0.04373388 | 0 | 1.476e-05 | 0.00010332 | 0.0014022 | 0.00013284 | 0.00707004 | 0.00098892 | 2.952e-05 | 0 | -0.00033948 | 8.856e-05 | 0 | 0.00253872 | 0.4225788 | -2.952e-05 | 0.0001476 | 0.00013284 | -1.476e-05 | 0.08522424 | 0.00016236 | 0.00084132 | 2.952e-05 | 0.00016236 | 1.476e-05 | 1.476e-05 | 2.952e-05 | 1.476e-05 | 2.952e-05 | 1.476e-05 | 4.428e-05 | 1.476e-05 | 4.428e-05 | 1.476e-05 | -1.476e-05 | 0 | 0.02349792 | -1.476e-05 | 1.476e-05 | 0.00010332 | 8.856e-05 | 0.4463424 | -0.00045756 | -0.00010332 | 0.00157932 | 0.00196308
TS-032 | RRCM-08999C | ATS Fluid | ppm |  | 0.03112884 | -0.00013284 | 1.1592504 | 0.10218348 | -0.00552024 | 0.08329068 | 11301.732 | -21.52008 | 0.2373408 | 1.0032372 | 0.00129888 | -0.00019188 | 0.00047232 | 0.00296676 | 0.00054612 | 0.01359396 | 0.00048708 | 0.00510696 | 0.3244248 | -0.07905456 | 0 | 2.952e-05 | 5.904e-05 | -0.00070848 | 0.00010332 | 0.00727668 | 0.00212544 | 2.952e-05 | 0 | -0.00038376 | 0.00019188 | 0 | 0.00512172 | 0.3828744 | -2.952e-05 | 0.00010332 | 0.00017712 | -1.476e-05 | 0.08668548 | 0.0006642 | 0.00181548 | 7.38e-05 | 0.0002214 | 7.38e-05 | 5.904e-05 | 7.38e-05 | 2.952e-05 | 0.00011808 | 2.952e-05 | 8.856e-05 | 2.952e-05 | 0.00016236 | 5.904e-05 | -2.952e-05 | 0 | 0.02695176 | -1.476e-05 | 2.952e-05 | 8.856e-05 | 0.00057564 | 0.9914292 | -0.00045756 | -0.00010332 | 0.00466416 | 0.0041328
TS-032 | RRCM-08999C | ATS Fluid | ppm |  | 0.03139452 | -0.00011808 | 1.1965932 | 0.10159308 | -0.0061254 | 0.07799184 | 11477.376 | -22.4352 | 0.2326176 | 0.965304 | 0.001845 | -0.00028044 | 0.00048708 | 0.00301104 | 0.00061992 | 0.01543896 | 0.0005166 | 0.00519552 | 0.3893688 | 0.1721016 | 0 | 1.476e-05 | 0 | 2.952e-05 | 0.00011808 | 0.00717336 | 0.00215496 | 2.952e-05 | 0 | -0.00038376 | 0.00030996 | 0 | 0.0035424 | 0.3625056 | -2.952e-05 | 7.38e-05 | 0.00011808 | -1.476e-05 | 0.08690688 | 0.00097416 | 0.00188928 | 8.856e-05 | 0.00050184 | 2.952e-05 | 4.428e-05 | 0 | 2.952e-05 | 0.0001476 | 5.904e-05 | 8.856e-05 | 2.952e-05 | 0.0002214 | 4.428e-05 | -1.476e-05 | 0 | 0.02467872 | -1.476e-05 | 1.476e-05 | 8.856e-05 | 0.0004428 | 1.1053764 | -0.00045756 | -0.00010332 | 0.00463464 | 0.00444276
TS-033 | RRCM-08999D | ATS Fluid | ppm |  | 0.03378564 | -0.00010332 | 1.182276 | 0.10334952 | -0.00526932 | 0.0921762 | 11282.544 | -22.75992 | 0.2380788 | 0.950544 | 0.00100368 | -0.0002214 | 0.00048708 | 0.00239112 | 0.00069372 | 0.00729144 | 0.0005166 | 0.00515124 | 0.3657528 | -0.1772676 | 0 | 1.476e-05 | 7.38e-05 | 0.00092988 | 0.00011808 | 0.00696672 | 0.00041328 | 2.952e-05 | 0 | -0.000369 | 5.904e-05 | -1.476e-05 | 0.0028782 | 0.1811052 | -2.952e-05 | 5.904e-05 | 2.952e-05 | -1.476e-05 | 0.0721026 | 0.0002952 | 0.00119556 | 4.428e-05 | 0.00013284 | -1.476e-05 | 2.952e-05 | 4.428e-05 | 0 | 1.476e-05 | 1.476e-05 | -1.476e-05 | 1.476e-05 | 4.428e-05 | 1.476e-05 | -1.476e-05 | 0 | 0.02740932 | -1.476e-05 | 0 | 5.904e-05 | 0.00017712 | 0.4047192 | -0.00045756 | -0.00010332 | 0.00168264 | 0.00200736
TS-033 | RRCM-08999D | ATS Fluid | ppm |  | 0.03400704 | -0.00010332 | 1.1971836 | 0.10005804 | -0.00621396 | 0.09267804 | 11465.568 | -22.02192 | 0.2281896 | 1.0270008 | 0.00335052 | -0.00035424 | 0.00047232 | 0.00234684 | 0.00072324 | 0.00647964 | 0.00050184 | 0.00470844 | 0.209592 | -0.3732804 | 1.476e-05 | 0 | 0.00010332 | 0.00050184 | 0.00016236 | 0.00699624 | 0.00078228 | 2.952e-05 | 0 | -0.000369 | 0.00038376 | 0 | 0.00580068 | 0.12447108 | -2.952e-05 | 8.856e-05 | 5.904e-05 | -1.476e-05 | 0.0712908 | 0.000738 | 0.00267156 | 5.904e-05 | 0.0002952 | -1.476e-05 | 5.904e-05 | 0.00011808 | 1.476e-05 | 4.428e-05 | 2.952e-05 | 0 | 2.952e-05 | 0.0001476 | 5.904e-05 | -1.476e-05 | 0 | 0.03064176 | -1.476e-05 | 1.476e-05 | 8.856e-05 | 0.00042804 | 0.9068544 | -0.00047232 | -0.00011808 | 0.00481176 | 0.00422136
TS-033 | RRCM-08999D | ATS Fluid | ppm |  | 0.03444984 | -0.00010332 | 1.174158 | 0.2180052 | -0.00569736 | 0.0968256 | 11244.168 | -23.23224 | 0.5176332 | 1.000728 | 0.002952 | -0.00032472 | 0.00061992 | 0.00271584 | 0.001107 | 0.00932832 | 0.00070848 | 0.00535788 | 0.5346072 | 0.00503316 | 1.476e-05 | 2.952e-05 | 7.38e-05 | 0.0001476 | 0.0001476 | 0.07588116 | 0.00107748 | 2.952e-05 | 0 | 0.0005904 | 0.00025092 | 0 | 0.00611064 | 0.13617576 | -2.952e-05 | 7.38e-05 | 0.00013284 | 0 | 0.07214688 | 0.00098892 | 0.0027306 | 0.00010332 | 0.00023616 | -1.476e-05 | 2.952e-05 | 8.856e-05 | 2.952e-05 | 8.856e-05 | 1.476e-05 | 1.476e-05 | 2.952e-05 | 1.476e-05 | 4.428e-05 | -1.476e-05 | 0 | 0.03197016 | 0 | 1.476e-05 | 5.904e-05 | 0.0004428 | 1.1722392 | -0.00047232 | -0.00011808 | 0.00521028 | 0.0046494
TS-034 | RRCM-09000A | ATS Fluid | ppm |  | 0.5194044 | -0.00010332 | 7685.532 | 25.44624 | 0.03515832 | 0.02529864 | 30302.28 | 5657.508 | 68.13216 | 1591.128 | 0.00172692 | 0.00019188 | 0.03044988 | 0.02197764 | 0.0595566 | 1.0255248 | 0.03811032 | 0.00925452 | 39.24684 | 6.83388 | 8.856e-05 | 0.00026568 | 0.2921004 | 0.09235332 | 0.10788084 | 12.473676 | 0.0002214 | 0.00010332 | 0 | 0.09611712 | 0.00010332 | 0.0001476 | 0.03334284 | 0.13937868 | -1.476e-05 | 0.00032472 | 0.00084132 | 0.00190404 | 1.746108 | -0.00032472 | 0.00039852 | 1.476e-05 | 0.0001476 | 5.904e-05 | 4.428e-05 | 5.904e-05 | 0 | 2.952e-05 | 1.476e-05 | 0 | 1.476e-05 | 0 | 1.476e-05 | 0 | 0 | 0.01199988 | 0.00128412 | 1.476e-05 | 1.476e-05 | 5.904e-05 | 0.05337216 | -0.0004428 | -0.00013284 | -0.00054612 | 0.0249444
TS-034 | RRCM-09000A | ATS Fluid | ppm |  | 0.5071536 | -0.00013284 | 7785.9 | 25.59384 | 0.03529116 | 0.03729852 | 30877.92 | 5965.992 | 69.9624 | 1632.456 | 0.00178596 | 0 | 0.03095172 | 0.02203668 | 0.05986656 | 1.0609488 | 0.03839076 | 0.00975636 | 40.54572 | 6.98148 | 0.00011808 | 0.0002952 | 0.2866392 | 0.08913564 | 0.11000628 | 12.56814 | 0.00035424 | 7.38e-05 | 0 | 0.13678092 | 0.0001476 | 0.00019188 | 0.04901796 | 0.07067088 | 0 | 0.00033948 | 0.00082656 | 0.0019188 | 1.753488 | -0.0002952 | 0.00054612 | 4.428e-05 | 0.00020664 | 4.428e-05 | 5.904e-05 | 8.856e-05 | 1.476e-05 | 4.428e-05 | 0 | 1.476e-05 | 1.476e-05 | 1.476e-05 | 1.476e-05 | 0 | 0 | 0.01146852 | 0.00129888 | 2.952e-05 | 0 | 8.856e-05 | 0.04704012 | -0.00042804 | -0.00013284 | -0.00030996 | 0.0310698
TS-034 | RRCM-09000A | ATS Fluid | ppm |  | 0.5256036 | -0.00013284 | 8041.248 | 24.91488 | 0.0371952 | 0.01310688 | 31748.76 | 6200.676 | 67.86648 | 1670.832 | 0.00271584 | 0.00010332 | 0.03133548 | 0.0218448 | 0.05971896 | 1.0798416 | 0.03816936 | 0.00960876 | 40.72284 | 6.847164 | 0.00010332 | 0.00016236 | 0.2956428 | 0.0898146 | 0.1100358 | 12.64932 | 0.00032472 | 7.38e-05 | 0 | 0.1759392 | 7.38e-05 | 0.0002214 | 0.04938696 | 0.05672268 | 0 | 0.00035424 | 0.00072324 | 0.0019926 | 1.725444 | -0.0002952 | 0.00057564 | 5.904e-05 | 0.00019188 | 0.00017712 | 4.428e-05 | 0.00011808 | 1.476e-05 | 5.904e-05 | 1.476e-05 | 2.952e-05 | 1.476e-05 | 4.428e-05 | 1.476e-05 | 0 | 0 | 0.01273788 | 0.00129888 | 1.476e-05 | 0 | 7.38e-05 | 0.04312872 | -0.00042804 | -0.00013284 | -0.00030996 | 0.03281148
TS-035 | RRCM-09000B | ATS Fluid | ppm |  | 0.50922 | -0.00013284 | 7740.144 | 24.44256 | 0.02478204 | 0.0111438 | 30730.32 | 5880.384 | 65.80008 | 1616.22 | 0.00115128 | 0.00013284 | 0.03050892 | 0.02131344 | 0.05790348 | 1.016226 | 0.03780036 | 0.00923976 | 40.47192 | 6.695136 | 0.00010332 | 0.00030996 | 0.2882628 | 0.0929142 | 0.10696572 | 12.622752 | 0.00032472 | 8.856e-05 | 0 | 0.2200716 | 7.38e-05 | 0.0001476 | 0.03598488 | 0.05651604 | 0 | 0.00041328 | 0.0010332 | 0.00200736 | 1.695924 | -0.00025092 | 0.00047232 | 2.952e-05 | 0.00013284 | 8.856e-05 | 4.428e-05 | 8.856e-05 | 1.476e-05 | 7.38e-05 | 1.476e-05 | 1.476e-05 | 1.476e-05 | 2.952e-05 | 1.476e-05 | 1.476e-05 | 0 | 0.01287072 | 0.00146124 | 2.952e-05 | 0 | 7.38e-05 | 0.03812508 | -0.00042804 | -0.00013284 | -0.00030996 | 0.02825064
TS-035 | RRCM-09000B | ATS Fluid | ppm |  | 0.5081868 | -0.00013284 | 7743.096 | 24.8706 | 0.02422116 | 0.01989648 | 30508.92 | 5855.292 | 66.30192 | 1605.888 | 0.00205164 | 4.428e-05 | 0.03123216 | 0.02172672 | 0.05912856 | 1.0004328 | 0.03877452 | 0.01046484 | 42.59736 | 7.124652 | 7.38e-05 | 0.0002952 | 0.27675 | 0.09598428 | 0.10714284 | 12.98142 | 0.00033948 | 8.856e-05 | 0 | 0.2681892 | 0.00013284 | 0.00023616 | 0.05132052 | 0.038376 | 0 | 0.00084132 | 0.00091512 | 0.00218448 | 1.713636 | -0.0002214 | 0.00064944 | 4.428e-05 | 0.00019188 | 5.904e-05 | 7.38e-05 | 0.00011808 | 1.476e-05 | 7.38e-05 | 1.476e-05 | 2.952e-05 | 1.476e-05 | 4.428e-05 | 1.476e-05 | 0 | 0 | 0.01470096 | 0.00163836 | 2.952e-05 | 1.476e-05 | 7.38e-05 | 0.03259008 | -0.00041328 | -0.00013284 | -0.00016236 | 0.03443508
TS-035 | RRCM-09000B | ATS Fluid | ppm |  | 0.510696 | -0.00013284 | 7540.884 | 24.70824 | 0.02673036 | 0.02975616 | 29490.48 | 5706.216 | 64.48644 | 1548.324 | 0.00205164 | -0.00020664 | 0.03090744 | 0.02202192 | 0.0582282 | 0.9899532 | 0.03912876 | 0.012915 | 43.55676 | 7.137936 | 0.00011808 | 0.00028044 | 0.2771928 | 0.0830988 | 0.1064196 | 12.879576 | 0.00038376 | 8.856e-05 | 0 | 0.3108456 | 0.00017712 | 0.00025092 | 0.0525456 | 0.04991832 | 0 | 0.00035424 | 0.00104796 | 0.00218448 | 1.80072 | -0.00016236 | 0.00064944 | 4.428e-05 | 0.00016236 | 0.00016236 | 8.856e-05 | 4.428e-05 | 1.476e-05 | 4.428e-05 | 1.476e-05 | 1.476e-05 | 2.952e-05 | 2.952e-05 | 1.476e-05 | 0 | 0 | 0.01654596 | 0.00168264 | 1.476e-05 | 0 | 8.856e-05 | 0.04097376 | -0.00041328 | -0.00013284 | -5.904e-05 | 0.03588156
TS-036 | RRCM-09000C | ATS Fluid | ppm |  | 0.495198 | -0.00013284 | 7354.908 | 24.67872 | 0.03199968 | 0.03381516 | 29195.28 | 5511.384 | 66.9366 | 1526.184 | 0.00153504 | 0.0002214 | 0.03112884 | 0.02214 | 0.05899572 | 0.9998424 | 0.03827268 | 0.01259028 | 42.03648 | 6.9003 | 0.00010332 | 0.00028044 | 0.2771928 | 0.09716508 | 0.1070838 | 13.096548 | 0.0002214 | 0.00010332 | 0 | 0.323244 | 0.00010332 | 0.00019188 | 0.04172652 | 0.04079664 | 0 | 0.00041328 | 0.00056088 | 0.00216972 | 1.83762 | -0.00035424 | 0.00050184 | 2.952e-05 | 0.00013284 | 8.856e-05 | 4.428e-05 | 8.856e-05 | 0 | 4.428e-05 | 1.476e-05 | 0 | 1.476e-05 | 4.428e-05 | 0 | 1.476e-05 | 0 | 0.01464192 | 0.0015498 | 2.952e-05 | -1.476e-05 | 7.38e-05 | 0.03083364 | -0.00042804 | -0.00013284 | -0.00020664 | 0.02943144
TS-036 | RRCM-09000C | ATS Fluid | ppm |  | 0.4920984 | -0.00013284 | 7424.28 | 24.97392 | 0.03006612 | 0.0211068 | 29416.68 | 5694.408 | 68.265 | 1536.516 | 0.00203688 | 0.00030996 | 0.03152736 | 0.02211048 | 0.0599994 | 0.9954144 | 0.0394092 | 0.01325448 | 43.30584 | 6.91506 | 4.428e-05 | 0.00023616 | 0.2822112 | 0.09340128 | 0.10835316 | 13.3578 | 0.00033948 | 7.38e-05 | 0 | 0.3543876 | 0.00016236 | 0.00023616 | 0.05015448 | 0.02706984 | 0 | 0.00039852 | 0.00075276 | 0.00225828 | 1.862712 | -0.00028044 | 0.0005904 | 5.904e-05 | 0.00023616 | 0.00010332 | 7.38e-05 | 8.856e-05 | 1.476e-05 | 7.38e-05 | 1.476e-05 | 0 | 1.476e-05 | 4.428e-05 | 1.476e-05 | 0 | 0 | 0.01532088 | 0.00165312 | 1.476e-05 | -1.476e-05 | 8.856e-05 | 0.03847932 | -0.00041328 | -0.00013284 | -4.428e-05 | 0.035055
TS-036 | RRCM-09000C | ATS Fluid | ppm |  | 0.4918032 | -0.00013284 | 7332.768 | 24.76728 | 0.03197016 | 0.02498868 | 29018.16 | 5679.648 | 67.2318 | 1532.088 | 0.0020664 | 0.00064944 | 0.03137976 | 0.02180052 | 0.05805108 | 0.990396 | 0.03865644 | 0.0138006 | 42.86304 | 6.891444 | 8.856e-05 | 0.0002214 | 0.2802924 | 0.0901098 | 0.1072314 | 13.137876 | 0.0004428 | 5.904e-05 | 0 | 0.3716568 | 0.00017712 | 0.00026568 | 0.05137956 | 0.02308464 | 0 | 0.00045756 | 0.00084132 | 0.00216972 | 1.82286 | -0.00025092 | 0.00063468 | 5.904e-05 | 0.00023616 | 0.00011808 | 8.856e-05 | 0.00011808 | 1.476e-05 | 5.904e-05 | 1.476e-05 | 1.476e-05 | 1.476e-05 | 2.952e-05 | 1.476e-05 | 0 | 0 | 0.016236 | 0.00168264 | 2.952e-05 | 0 | 8.856e-05 | 0.03706236 | -0.00041328 | -0.00013284 | -4.428e-05 | 0.0379332
TS-037 | RRCM-09000D | ATS Fluid | ppm |  | 0.4668588 | -0.00010332 | 6932.772 | 25.25436 | 0.04092948 | 0.01414008 | 27601.2 | 5210.28 | 68.1174 | 1417.698 | 0.00174168 | 0 | 0.0318078 | 0.02247948 | 0.0597042 | 0.931356 | 0.03979296 | 0.01325448 | 43.51248 | 7.039044 | 8.856e-05 | 0.00016236 | 0.2681892 | 0.10296576 | 0.10470744 | 13.441932 | 0.00020664 | 5.904e-05 | 0 | 0.3661956 | 8.856e-05 | 0.00019188 | 0.0393354 | 0.02956428 | 1.476e-05 | 0.00038376 | 0.00072324 | 0.0022878 | 1.82286 | -0.00033948 | 0.0004428 | 2.952e-05 | 0.00023616 | 7.38e-05 | 5.904e-05 | 8.856e-05 | 1.476e-05 | 4.428e-05 | 0 | 1.476e-05 | 1.476e-05 | 1.476e-05 | 1.476e-05 | 1.476e-05 | 0 | 0.01546848 | 0.00172692 | 1.476e-05 | 0 | 7.38e-05 | 0.0267894 | -0.00041328 | -0.00013284 | -0.00023616 | 0.02882628
TS-037 | RRCM-09000D | ATS Fluid | ppm |  | 0.4802904 | -0.00010332 | 7056.756 | 24.91488 | 0.04244976 | 0.02163816 | 28162.08 | 5471.532 | 67.27608 | 1447.3656 | 0.00128412 | -7.38e-05 | 0.0312912 | 0.02160864 | 0.05920236 | 0.963828 | 0.03853836 | 0.016605 | 43.3944 | 7.022808 | 8.856e-05 | 0.00023616 | 0.2771928 | 0.09360792 | 0.106641 | 13.22496 | 0.00030996 | 7.38e-05 | 0 | 0.3769704 | 7.38e-05 | 0.00019188 | 0.04860468 | 0.02215476 | 0 | 0.00039852 | 0.00069372 | 0.00225828 | 1.890756 | -0.0002952 | 0.0005904 | 4.428e-05 | 0.00025092 | 4.428e-05 | 7.38e-05 | 7.38e-05 | 1.476e-05 | 8.856e-05 | 1.476e-05 | 0 | 1.476e-05 | 5.904e-05 | 1.476e-05 | 1.476e-05 | 0 | 0.01582272 | 0.00171216 | 2.952e-05 | -1.476e-05 | 0.00010332 | 0.03155688 | -0.00041328 | -0.00013284 | -8.856e-05 | 0.03524688
TS-037 | RRCM-09000D | ATS Fluid | ppm |  | 0.4770432 | -8.856e-05 | 6991.812 | 25.65288 | 0.04931316 | 0.014391 | 27778.32 | 5437.584 | 67.18752 | 1437.1812 | 0.0019188 | 7.38e-05 | 0.03157164 | 0.02203668 | 0.05875956 | 0.9419832 | 0.03932064 | 0.01651644 | 44.84088 | 6.997716 | 0.00011808 | 0.0001476 | 0.2729124 | 0.08401392 | 0.1072314 | 13.18068 | 0.000369 | 5.904e-05 | 0 | 0.4042764 | 0.00010332 | 0.00023616 | 0.048708 | 0.02289276 | 1.476e-05 | 0.00042804 | 0.00053136 | 0.00227304 | 1.87452 | -0.00026568 | 0.00057564 | 4.428e-05 | 0.00017712 | 0.00013284 | 5.904e-05 | 4.428e-05 | 1.476e-05 | 4.428e-05 | 1.476e-05 | 1.476e-05 | 1.476e-05 | 5.904e-05 | 1.476e-05 | 1.476e-05 | 0 | 0.01799244 | 0.00193356 | 2.952e-05 | 0 | 8.856e-05 | 0.0338004 | -0.00039852 | -0.00013284 | -0.00010332 | 0.0355716
TS-038 | RRCM-09001A | ATS Fluid | ppm |  | 0.08188848 | -0.00010332 | 551.1384 | 13.511304 | 0.160884 | 0.2453112 | 23114.16 | 952.6104 | 28.07352 | 436.896 | 0.00129888 | 0.0004428 | 0.01105524 | 0.00495936 | 0.3455316 | 0.4120992 | 0.00839844 | 0.02705508 | 45.87408 | 44.92944 | 5.904e-05 | 0.00028044 | 0.1143162 | 0.00557928 | 0.078228 | 4.742388 | 0.00156456 | 0.00010332 | 0 | 0.3444984 | 5.904e-05 | 0.00017712 | 0.02962332 | 0.05133528 | -1.476e-05 | 0.0011808 | 0.00017712 | 0.0014022 | 1.89666 | 0.00090036 | 0.00311436 | 0.00016236 | 0.00070848 | 8.856e-05 | 0.00010332 | 0.00013284 | 2.952e-05 | 0.00016236 | 2.952e-05 | 7.38e-05 | 1.476e-05 | 7.38e-05 | 1.476e-05 | 0 | 0 | 0.035793 | 0.00010332 | -1.476e-05 | 0 | 1.476e-05 | 0.05813964 | -0.00035424 | -0.00011808 | 0.00234684 | 0.02467872
TS-038 | RRCM-09001A | ATS Fluid | ppm |  | 0.08210988 | -0.00013284 | 557.0424 | 13.663332 | 0.164574 | 0.252396 | 23365.08 | 942.426 | 27.95544 | 438.9624 | 0.00230256 | 4.428e-05 | 0.01105524 | 0.00490032 | 0.346122 | 0.4087044 | 0.00838368 | 0.02742408 | 45.44604 | 44.47188 | 7.38e-05 | 0.00028044 | 0.11495088 | 0.0094464 | 0.07923168 | 4.718772 | 0.00205164 | 0.00011808 | 0 | 0.2817684 | 0.0001476 | 0.0002214 | 0.03782988 | 0.04234644 | -1.476e-05 | 0.00116604 | 0.00028044 | 0.00135792 | 1.958652 | 0.00126936 | 0.00402948 | 0.00023616 | 0.0008856 | 0.00028044 | 0.00016236 | 0.0002214 | 2.952e-05 | 0.00025092 | 4.428e-05 | 0.00017712 | 1.476e-05 | 0.00011808 | 1.476e-05 | 1.476e-05 | 0 | 0.03746088 | 0.00010332 | 0 | -1.476e-05 | 7.38e-05 | 0.08537184 | -0.000369 | -0.00013284 | 0.00312912 | 0.03194064
TS-038 | RRCM-09001A | ATS Fluid | ppm |  | 0.08210988 | -0.00013284 | 559.404 | 13.644144 | 0.1694448 | 0.2887056 | 23261.76 | 941.8356 | 28.08828 | 440.7336 | 0.00253872 | 7.38e-05 | 0.01133568 | 0.00497412 | 0.347598 | 0.4116564 | 0.00838368 | 0.0264204 | 45.77076 | 44.97372 | 7.38e-05 | 0.0002214 | 0.11530512 | 0.00770472 | 0.07976304 | 4.758624 | 0.00209592 | 8.856e-05 | 0 | 0.253134 | 0.00011808 | 0.00019188 | 0.03391848 | 0.04067856 | -1.476e-05 | 0.00128412 | 0.00017712 | 0.00135792 | 1.979316 | 0.00129888 | 0.00411804 | 0.00028044 | 0.00085608 | 0.00019188 | 0.0001476 | 0.00020664 | 4.428e-05 | 0.00016236 | 4.428e-05 | 0.0001476 | 1.476e-05 | 0.00013284 | 2.952e-05 | 1.476e-05 | 0 | 0.03849408 | 0.00010332 | 0 | 0 | 0.00010332 | 0.09716508 | -0.00035424 | -0.00013284 | 0.00278964 | 0.03229488
TS-039 | RRCM-09001B | ATS Fluid | ppm |  | 0.084132 | -0.00010332 | 557.7804 | 13.728276 | 0.1388916 | 0.2355696 | 23335.56 | 900.6552 | 28.28016 | 437.1912 | 0.00143172 | -0.00013284 | 0.01148328 | 0.00475272 | 0.3496644 | 0.2566764 | 0.00720288 | 0.0333576 | 45.59364 | 44.75232 | 2.952e-05 | 0.00028044 | 0.11275164 | 0.0070848 | 0.07892172 | 4.832424 | 0.0011808 | 8.856e-05 | 0 | 0.218448 | 8.856e-05 | 0.0001476 | 0.02832444 | 0.04554936 | -1.476e-05 | 0.00119556 | 0.00041328 | 0.00135792 | 1.917324 | 0.0005904 | 0.00231732 | 0.00011808 | 0.00042804 | 7.38e-05 | 8.856e-05 | 0.00017712 | 2.952e-05 | 0.00013284 | 1.476e-05 | 0.00010332 | 1.476e-05 | 4.428e-05 | 1.476e-05 | 1.476e-05 | 0 | 0.0414018 | 0.00010332 | 1.476e-05 | 0 | 2.952e-05 | 0.06082596 | -0.00033948 | -0.00013284 | 0.00181548 | 0.02271564
TS-039 | RRCM-09001B | ATS Fluid | ppm |  | 0.08600652 | -0.00013284 | 561.4704 | 13.48326 | 0.1366038 | 0.2640564 | 23497.92 | 913.3488 | 28.29492 | 437.9292 | 0.0019926 | -8.856e-05 | 0.01155708 | 0.00466416 | 0.346122 | 0.250182 | 0.00721764 | 0.02481156 | 45.0918 | 43.7634 | 4.428e-05 | 0.00025092 | 0.11354868 | 0.00763092 | 0.07965972 | 4.773384 | 0.00172692 | 7.38e-05 | 0 | 0.189666 | 0.0001476 | 0.00023616 | 0.03878928 | 0.04002912 | -1.476e-05 | 0.00109224 | 0.00010332 | 0.00138744 | 1.979316 | 0.00092988 | 0.00340956 | 0.00016236 | 0.00069372 | 0.00011808 | 0.00019188 | 0.00023616 | 2.952e-05 | 0.0001476 | 2.952e-05 | 8.856e-05 | 1.476e-05 | 0.00010332 | 1.476e-05 | 0 | 0 | 0.04271544 | 8.856e-05 | 1.476e-05 | 0 | 0.00010332 | 0.09059688 | -0.000369 | -0.00013284 | 0.00292248 | 0.03267864
TS-039 | RRCM-09001B | ATS Fluid | ppm |  | 0.08543088 | -0.00011808 | 567.2268 | 13.433076 | 0.14160744 | 0.2374884 | 23616 | 924.4188 | 28.22112 | 439.848 | 0.00200736 | -7.38e-05 | 0.0112176 | 0.0046494 | 0.3470076 | 0.2491488 | 0.0071586 | 0.02470824 | 44.44236 | 43.51248 | 4.428e-05 | 0.00023616 | 0.11185128 | 0.0064944 | 0.07917264 | 4.763052 | 0.00165312 | 8.856e-05 | 0 | 0.172692 | 8.856e-05 | 0.0002214 | 0.03883356 | 0.12975516 | -1.476e-05 | 0.00115128 | 0.00016236 | 0.00171216 | 1.952748 | 0.00087084 | 0.00307008 | 0.0001476 | 0.00064944 | 0.00010332 | 0.00019188 | 0.00026568 | 2.952e-05 | 0.0001476 | 4.428e-05 | 0.00017712 | 2.952e-05 | 8.856e-05 | 1.476e-05 | 1.476e-05 | 1.476e-05 | 0.04388148 | 0.00010332 | 1.476e-05 | 0 | 0.00010332 | 0.07809516 | -0.00035424 | -0.00013284 | 0.00268632 | 0.03123216
TS-040 | RRCM-09001C | ATS Fluid | ppm |  | 0.08879616 | -0.00013284 | 572.3928 | 13.406508 | 0.14512032 | 0.2485584 | 23822.64 | 922.9428 | 28.6344 | 442.5048 | 0.0010332 | 4.428e-05 | 0.01112904 | 0.004797 | 0.351288 | 0.2859012 | 0.0073062 | 0.02473776 | 44.26524 | 43.95528 | 7.38e-05 | 0.00025092 | 0.11760768 | 0.0067896 | 0.07958592 | 4.808808 | 0.00115128 | 7.38e-05 | 0 | 0.1568988 | 2.952e-05 | 0.0001476 | 0.02755692 | 0.04056048 | -1.476e-05 | 0.00123984 | 0.00026568 | 0.00137268 | 1.982268 | 0.00053136 | 0.00224352 | 0.00010332 | 0.00054612 | 0.0001476 | 0.00010332 | 0.00011808 | 0 | 0.00011808 | 2.952e-05 | 4.428e-05 | 1.476e-05 | 5.904e-05 | 1.476e-05 | 0 | 0 | 0.04182984 | 0.00010332 | 0 | -1.476e-05 | 5.904e-05 | 0.05853816 | -0.000369 | -0.00013284 | 0.00152028 | 0.02109204
TS-040 | RRCM-09001C | ATS Fluid | ppm |  | 0.08786628 | -0.00013284 | 573.2784 | 13.484736 | 0.14602068 | 0.2690748 | 24029.28 | 937.4076 | 28.82628 | 446.1948 | 0.00218448 | -7.38e-05 | 0.0112914 | 0.004797 | 0.353502 | 0.2898864 | 0.00724716 | 0.02337984 | 44.82612 | 44.25048 | 2.952e-05 | 0.00020664 | 0.11635308 | 0.0084132 | 0.08025012 | 4.85604 | 0.00171216 | 0.00010332 | 0 | 0.1461978 | 4.428e-05 | 0.00019188 | 0.039483 | 0.03592584 | -1.476e-05 | 0.00121032 | 0.00035424 | 0.00141696 | 1.994076 | 0.00079704 | 0.00326196 | 0.00017712 | 0.00084132 | 0.00028044 | 0.00013284 | 0.00026568 | 2.952e-05 | 0.00011808 | 4.428e-05 | 5.904e-05 | 1.476e-05 | 0.00010332 | 1.476e-05 | 0 | 0 | 0.04385196 | 0.00010332 | 0 | -1.476e-05 | 7.38e-05 | 0.09235332 | -0.000369 | -0.00013284 | 0.0023616 | 0.02985948
TS-040 | RRCM-09001C | ATS Fluid | ppm |  | 0.09133488 | -0.00011808 | 575.1972 | 13.49802 | 0.14603544 | 0.2529864 | 23911.2 | 936.0792 | 28.4868 | 442.6524 | 0.001845 | 0.0001476 | 0.01146852 | 0.00481176 | 0.3529116 | 0.2801448 | 0.00721764 | 0.02714364 | 44.81136 | 44.14716 | 5.904e-05 | 0.0002214 | 0.11846376 | 0.0042066 | 0.08016156 | 4.858992 | 0.0017712 | 8.856e-05 | 0 | 0.13709088 | 0.00010332 | 0.0002952 | 0.04119516 | 0.03551256 | -1.476e-05 | 0.00116604 | 0 | 0.0014022 | 1.988172 | 0.00097416 | 0.003321 | 0.00023616 | 0.00063468 | 0.0001476 | 0.00016236 | 0.0002214 | 2.952e-05 | 0.00019188 | 4.428e-05 | 0.00011808 | 1.476e-05 | 7.38e-05 | 2.952e-05 | 0 | 0 | 0.04498848 | 8.856e-05 | 0 | 0 | 8.856e-05 | 0.08286264 | -0.00035424 | -0.00013284 | 0.00256824 | 0.03235392
TS-041 | RRCM-09001D | ATS Fluid | ppm |  | 0.09297324 | -0.00013284 | 583.9056 | 13.146732 | 0.14613876 | 0.2320272 | 24368.76 | 928.6992 | 27.8226 | 449.5896 | 0.00159408 | -0.00023616 | 0.01078956 | 0.00470844 | 0.3478932 | 0.3337236 | 0.00727668 | 0.03552732 | 44.22096 | 43.79292 | 8.856e-05 | 0.00028044 | 0.11864088 | 0.00776376 | 0.08092908 | 4.808808 | 0.0012546 | 7.38e-05 | 0 | 0.13009464 | 7.38e-05 | 0.00016236 | 0.02407356 | 0.0391878 | -1.476e-05 | 0.00113652 | 0.0001476 | 0.0014022 | 2.011788 | 0.00057564 | 0.00247968 | 0.00010332 | 0.00053136 | 0.00010332 | 0.0001476 | 0.00019188 | 2.952e-05 | 8.856e-05 | 2.952e-05 | 4.428e-05 | 1.476e-05 | 7.38e-05 | 1.476e-05 | -1.476e-05 | 0 | 0.04010292 | 0.00010332 | -1.476e-05 | -1.476e-05 | 1.476e-05 | 0.0680436 | -0.00035424 | -0.00013284 | 0.00138744 | 0.0220662
TS-041 | RRCM-09001D | ATS Fluid | ppm |  | 0.094464 | -0.00013284 | 596.0088 | 13.219056 | 0.14554836 | 0.2491488 | 24752.52 | 960.7284 | 27.86688 | 454.1652 | 0.00166788 | -0.0002214 | 0.01118808 | 0.00475272 | 0.3473028 | 0.3440556 | 0.00729144 | 0.02647944 | 44.33904 | 43.542 | 0.00010332 | 0.00026568 | 0.1180062 | 0.01016964 | 0.0814752 | 4.82652 | 0.00188928 | 7.38e-05 | 0 | 0.12247848 | 0.00010332 | 0.00020664 | 0.03641292 | 0.03467124 | -1.476e-05 | 0.00115128 | 0.00016236 | 0.0014022 | 2.028024 | 0.00112176 | 0.00360144 | 0.00017712 | 0.00063468 | 0.00017712 | 0.00019188 | 0.00023616 | 2.952e-05 | 0.00017712 | 4.428e-05 | 8.856e-05 | 2.952e-05 | 0.00010332 | 1.476e-05 | 0 | 0 | 0.0419184 | 0.00010332 | -1.476e-05 | -1.476e-05 | 0.00011808 | 0.09167436 | -0.00035424 | -0.00013284 | 0.00268632 | 0.0318816
TS-041 | RRCM-09001D | ATS Fluid | ppm |  | 0.09356364 | 0 | 597.1896 | 18.03672 | 0.2178576 | 0.415494 | 24870.6 | 971.946 | 60.61932 | 456.3792 | 0.00153504 | 0.00035424 | 0.01213272 | 0.0052398 | 0.3796272 | 0.3406608 | 0.00807372 | 0.022878 | 42.61212 | 34.22844 | 4.428e-05 | 0.00032472 | 0.12227184 | 0.00903312 | 0.08240508 | 5.015448 | 0.00181548 | 0.00013284 | 0 | 0.02219904 | 0.00010332 | 0.00020664 | 0.0381546 | 1.1706156 | 0 | 0.0013284 | 0.00072324 | 0.00242064 | 2.019168 | 0.00122508 | 0.00370476 | 0.00019188 | 0.00076752 | 0.0001476 | 0.0001476 | 0.00016236 | 1.476e-05 | 0.00011808 | 4.428e-05 | 0.00010332 | 1.476e-05 | 0.00010332 | 1.476e-05 | 4.428e-05 | 1.476e-05 | 0.0305532 | 8.856e-05 | -1.476e-05 | 2.952e-05 | 4.428e-05 | 0.10168164 | 0.00011808 | -0.00113652 | 0.002583 | 0.03270816
TS-042 | RRCM-09002A | ATS Fluid | ppm |  | 0.11009484 | -2.952e-05 | 472.7628 | 18.8928 | -0.00478224 | 0.2771928 | 17638.2 | 768.1104 | 59.30568 | 498.5928 | 0.00109224 | 5.904e-05 | 0.0067158 | 0.00060516 | 0.4343868 | 0.072693 | 0.0048708 | 0.01310688 | 0.9486252 | 0.07648632 | 7.38e-05 | 7.38e-05 | 0.01710684 | 0.00178596 | 0.06853068 | 6.515064 | 0.00293724 | 4.428e-05 | 0 | 0.05489244 | 7.38e-05 | 0.00011808 | 0.03304764 | 0.4584456 | 0 | 0.0005166 | 0.0001476 | 0.00216972 | 2.404404 | 0.0033948 | 0.00673056 | 0.00038376 | 0.00153504 | 0.000369 | 0.00013284 | 0.00035424 | 4.428e-05 | 0.00028044 | 7.38e-05 | 0.00019188 | 2.952e-05 | 0.00013284 | 2.952e-05 | 1.476e-05 | 0 | 0.0248706 | 7.38e-05 | 0 | 1.476e-05 | 5.904e-05 | 0.09397692 | 2.952e-05 | -0.00122508 | 0.00087084 | 0.02866392
TS-042 | RRCM-09002A | ATS Fluid | ppm |  | 0.11216124 | -2.952e-05 | 483.8328 | 18.819 | -0.00358668 | 0.2526912 | 17859.6 | 812.8332 | 58.80384 | 510.696 | 0.001845 | 0 | 0.00777852 | 0.00060516 | 0.4311396 | 0.0868626 | 0.00495936 | 0.0133578 | 0.369738 | 0.0780066 | 5.904e-05 | 0.00013284 | 0.01777104 | 0.00128412 | 0.07124652 | 6.4206 | 0.00470844 | 5.904e-05 | 0 | 0.0556452 | 0.0001476 | 0.00023616 | 0.04689252 | 0.3191112 | 0 | 0.00050184 | 0.0001476 | 0.0021402 | 2.454588 | 0.00535788 | 0.01043532 | 0.00060516 | 0.00278964 | 0.00048708 | 0.00023616 | 0.00056088 | 5.904e-05 | 0.00061992 | 0.00010332 | 0.000369 | 4.428e-05 | 0.00023616 | 4.428e-05 | 1.476e-05 | 0 | 0.03346092 | 7.38e-05 | 0 | 1.476e-05 | 7.38e-05 | 0.1899612 | 2.952e-05 | -0.00123984 | 0.0017712 | 0.0443538
TS-042 | RRCM-09002A | ATS Fluid | ppm |  | 0.11075904 | -2.952e-05 | 476.748 | 17.43156 | -0.002952 | 0.3086316 | 17593.92 | 793.9404 | 54.03636 | 506.268 | 0.00134316 | 0.00011808 | 0.00749808 | 0.00054612 | 0.3961584 | 0.07467084 | 0.00460512 | 0.01385964 | 0.17343 | 0.06574104 | 8.856e-05 | 4.428e-05 | 0.01788912 | 0.00233208 | 0.07086276 | 5.939424 | 0.00463464 | 4.428e-05 | 0 | 0.06808788 | 7.38e-05 | 0.00023616 | 0.051291 | 0.2444256 | 0 | 0.00076752 | 0.00010332 | 0.00194832 | 2.438352 | 0.00535788 | 0.01140948 | 0.00072324 | 0.00277488 | 0.00042804 | 0.00026568 | 0.00067896 | 7.38e-05 | 0.00050184 | 8.856e-05 | 0.00026568 | 5.904e-05 | 0.00025092 | 7.38e-05 | 1.476e-05 | 1.476e-05 | 0.03266388 | 5.904e-05 | 0 | 1.476e-05 | 0.0001476 | 0.209592 | 2.952e-05 | -0.00123984 | 0.00205164 | 0.04770432
TS-043 | RRCM-09002B | ATS Fluid | ppm |  | 0.11214648 | 0 | 476.6004 | 17.88912 | 0.00314388 | 0.2667132 | 17785.8 | 784.494 | 55.32048 | 506.8584 | 0.00107748 | 0.00050184 | 0.00785232 | 0.00056088 | 0.4064904 | 0.07425756 | 0.0047232 | 0.01292976 | 0.163098 | 0.06748272 | 7.38e-05 | 1.476e-05 | 0.01731348 | 0.00264204 | 0.06916536 | 6.119496 | 0.0030258 | 0.00233208 | 0 | 0.0650178 | 5.904e-05 | 0.0001476 | 0.03139452 | 0.2757168 | 0 | 0.0008856 | 0.000369 | 0.0020664 | 2.430972 | 0.00329148 | 0.00668628 | 0.0004428 | 0.00171216 | 0.0002952 | 0.0001476 | 0.00039852 | 2.952e-05 | 0.00035424 | 5.904e-05 | 0.00019188 | 1.476e-05 | 0.0001476 | 1.476e-05 | 4.428e-05 | 1.476e-05 | 0.03198492 | 5.904e-05 | -1.476e-05 | 1.476e-05 | 4.428e-05 | 0.12901716 | 4.428e-05 | -0.00123984 | 0.00087084 | 0.0292248
TS-043 | RRCM-09002B | ATS Fluid | ppm |  | 0.11067048 | 0 | 482.0616 | 20.10312 | -0.00828036 | 0.2838348 | 17918.64 | 805.896 | 62.1396 | 514.386 | 0.0019926 | 5.904e-05 | 0.00683388 | 0.00063468 | 0.4581504 | 0.07450848 | 0.00526932 | 0.01442052 | 0.2348316 | 0.07309152 | 0.00010332 | 0.00017712 | 0.01766772 | 0.001476 | 0.07005096 | 6.872256 | 0.00444276 | 0.00010332 | 0 | 0.05496624 | 5.904e-05 | 0.00019188 | 0.04253832 | 0.301842 | 0 | 0.00047232 | 2.952e-05 | 0.0022878 | 2.469348 | 0.00534312 | 0.009963 | 0.00061992 | 0.00237636 | 0.0005166 | 0.00023616 | 0.0005166 | 7.38e-05 | 0.00042804 | 8.856e-05 | 0.00030996 | 5.904e-05 | 0.00025092 | 5.904e-05 | 1.476e-05 | 2.952e-05 | 0.02526912 | 7.38e-05 | -1.476e-05 | 1.476e-05 | 8.856e-05 | 0.200736 | 2.952e-05 | -0.00123984 | 0.00188928 | 0.04444236
TS-043 | RRCM-09002B | ATS Fluid | ppm |  | 0.11179224 | -2.952e-05 | 483.5376 | 17.8596 | -0.00748332 | 0.2972664 | 17874.36 | 807.6672 | 54.93672 | 513.648 | 0.00146124 | 0.00013284 | 0.00743904 | 0.00072324 | 0.4026528 | 0.07853796 | 0.00466416 | 0.01322496 | 0.12512052 | 0.0644274 | 0.00013284 | 0.00013284 | 0.01688544 | 0.0012546 | 0.0701838 | 6.072264 | 0.00491508 | 7.38e-05 | 0 | 0.06608052 | 0.0001476 | 0.00023616 | 0.05278176 | 0.2512152 | 0 | 0.00076752 | 0.00010332 | 0.00205164 | 2.445732 | 0.00549072 | 0.0111438 | 0.00067896 | 0.0025092 | 0.000369 | 0.00019188 | 0.00063468 | 4.428e-05 | 0.0005166 | 0.00013284 | 0.000369 | 5.904e-05 | 0.00028044 | 4.428e-05 | 1.476e-05 | 0 | 0.03351996 | 7.38e-05 | -1.476e-05 | 0 | 0.0001476 | 0.220662 | 4.428e-05 | -0.00123984 | 0.00196308 | 0.04860468
TS-044 | RRCM-09002C | ATS Fluid | ppm |  | 0.10823508 | -2.952e-05 | 471.8772 | 17.38728 | -0.0056826 | 0.2910672 | 17593.92 | 772.5384 | 53.75592 | 500.9544 | 0.00070848 | 2.952e-05 | 0.00748332 | 0.00063468 | 0.3964536 | 0.07205832 | 0.00445752 | 0.015867 | 0.179334 | 0.04580028 | 0.00011808 | 0.00013284 | 0.0165312 | 0.01836144 | 0.06825024 | 5.939424 | 0.00268632 | 0.00026568 | 2.952e-05 | 0.04740912 | 0.00010332 | 0.00013284 | 0.02972664 | 1.2473676 | 0.0002952 | 0.0002214 | 0.00925452 | 0.00231732 | 2.39112 | 0.00305532 | 0.00618444 | 0.000369 | 0.00157932 | 0.0002952 | 0.00016236 | 0.00032472 | 4.428e-05 | 0.00028044 | 5.904e-05 | 0.00016236 | 2.952e-05 | 0.00010332 | 1.476e-05 | 0.00025092 | 0.00010332 | 0.03019896 | 8.856e-05 | 0.00010332 | 0.0024354 | 4.428e-05 | 0.1489284 | 0.00121032 | 0.00932832 | 0.00094464 | 0.0289296
TS-044 | RRCM-09002C | ATS Fluid | ppm |  | 0.11368152 | -2.952e-05 | 475.4196 | 17.32824 | -0.00518076 | 0.2761596 | 17756.28 | 804.42 | 54.12492 | 506.1204 | 0.00237636 | 0.00016236 | 0.00736524 | 0.00060516 | 0.3943872 | 0.074538 | 0.00436896 | 0.01607364 | 0.1529136 | 0.0450918 | 5.904e-05 | 7.38e-05 | 0.01555704 | 0.00529884 | 0.06842736 | 5.93352 | 0.00459036 | 0.00019188 | 1.476e-05 | 0.04891464 | 0.0001476 | 0.00025092 | 0.05681124 | 0.4754196 | 0.00011808 | 0.00017712 | 0.00143172 | 0.00209592 | 2.42064 | 0.0053874 | 0.01064196 | 0.00067896 | 0.00200736 | 0.00042804 | 0.00025092 | 0.00060516 | 8.856e-05 | 0.00041328 | 8.856e-05 | 0.00033948 | 5.904e-05 | 0.0001476 | 7.38e-05 | 0.0001476 | 5.904e-05 | 0.03117312 | 7.38e-05 | 2.952e-05 | 0.00028044 | 7.38e-05 | 0.2441304 | 0.00042804 | 0.00091512 | 0.00219924 | 0.04770432
TS-044 | RRCM-09002C | ATS Fluid | ppm |  | 0.10990296 | -2.952e-05 | 480.1428 | 17.7858 | -0.00677484 | 0.3043512 | 17800.56 | 790.6932 | 57.25404 | 509.8104 | 0.00253872 | 0.00126936 | 0.00727668 | 0.00054612 | 0.403686 | 0.07883316 | 0.00438372 | 0.01602936 | 0.1449432 | 0.04417668 | 5.904e-05 | 7.38e-05 | 0.01610316 | 0.0059778 | 0.06997716 | 6.13278 | 0.00470844 | 0.00013284 | 1.476e-05 | 0.04909176 | 7.38e-05 | 0.00030996 | 0.06165252 | 0.3489264 | 7.38e-05 | 0.00017712 | 0.0013284 | 0.0021402 | 2.41326 | 0.00594828 | 0.01076004 | 0.00069372 | 0.00261252 | 0.00039852 | 0.00028044 | 0.00047232 | 8.856e-05 | 0.00056088 | 0.00010332 | 0.000369 | 5.904e-05 | 0.00033948 | 4.428e-05 | 0.00013284 | 5.904e-05 | 0.03112884 | 8.856e-05 | 0 | 8.856e-05 | 0.00010332 | 0.257562 | 0.0002952 | -0.00026568 | 0.0022878 | 0.05192568
TS-045 | RRCM-09002D | ATS Fluid | ppm |  | 0.09905436 | -2.952e-05 | 434.2392 | 17.13636 | -0.00320292 | 0.2652372 | 17992.44 | 807.2244 | 55.67472 | 513.9432 | 0.00661248 | 0.00010332 | 0.00733572 | 0.00053136 | 0.3973392 | 0.06985908 | 0.00445752 | 0.01418436 | 0.12802824 | 0.06712848 | 0.00016236 | 0.00011808 | 0.0154242 | 0.0031734 | 0.07382952 | 6.033888 | 0.00183024 | 0.00010332 | 1.476e-05 | 0.04438332 | 0.00019188 | 0.00010332 | 0.00497412 | 0.3397752 | 2.952e-05 | 0.00023616 | 0.0009594 | 0.00215496 | 2.599236 | 0.00233208 | 0.00369 | 0.0002214 | 0.00087084 | 0.0001476 | 0.00010332 | 0.00017712 | 2.952e-05 | 0.00013284 | 4.428e-05 | 0.00011808 | 1.476e-05 | 8.856e-05 | 1.476e-05 | 8.856e-05 | 4.428e-05 | 0.02882628 | 5.904e-05 | 0 | 4.428e-05 | 5.904e-05 | 0.0045756 | 0.00026568 | -0.0005904 | 0.00614016 | 0.01610316
TS-045 | RRCM-09002D | ATS Fluid | ppm |  | 0.09965952 | -2.952e-05 | 436.896 | 17.62344 | 0.0230256 | 0.2740932 | 17771.04 | 812.8332 | 57.03264 | 516.8952 | 0.00758664 | 0.00016236 | 0.00740952 | 0.00064944 | 0.406638 | 0.07080372 | 0.00453132 | 0.01825812 | 0.13174776 | 0.06608052 | 2.952e-05 | 4.428e-05 | 0.015867 | 0.0039114 | 0.07408044 | 6.19182 | 0.00240588 | 8.856e-05 | 1.476e-05 | 0.04758624 | 0.00023616 | 0.00017712 | 0.00637632 | 0.2785212 | 2.952e-05 | 0.00016236 | 0.00076752 | 0.00209592 | 2.64204 | 0.00312912 | 0.00543168 | 0.00030996 | 0.00116604 | 0.00020664 | 0.00011808 | 0.00028044 | 4.428e-05 | 0.0002214 | 5.904e-05 | 0.00017712 | 2.952e-05 | 0.00010332 | 1.476e-05 | 8.856e-05 | 4.428e-05 | 0.03059748 | 5.904e-05 | -1.476e-05 | 2.952e-05 | 0.00011808 | 0.00696672 | 0.00017712 | -0.0008856 | 0.00667152 | 0.0233946
TS-045 | RRCM-09002D | ATS Fluid | ppm |  | 0.09670752 | 0 | 436.4532 | 17.65296 | -0.00307008 | 0.2717316 | 17608.68 | 817.5564 | 57.00312 | 514.2384 | 0.00687816 | 5.904e-05 | 0.00755712 | 0.00060516 | 0.4064904 | 0.06780744 | 0.00448704 | 0.01666404 | 0.12853008 | 0.06587388 | 8.856e-05 | 5.904e-05 | 0.0166788 | 0.0009594 | 0.07253064 | 6.178536 | 0.002583 | 5.904e-05 | 1.476e-05 | 0.0477486 | 0.00016236 | 0.00011808 | 0.00621396 | 0.2563812 | 2.952e-05 | 0.00023616 | 0.00033948 | 0.00208116 | 2.588904 | 0.00340956 | 0.0054612 | 0.0002952 | 0.00122508 | 0.00016236 | 0.0001476 | 0.00020664 | 2.952e-05 | 0.00017712 | 4.428e-05 | 0.00010332 | 2.952e-05 | 0.00010332 | 1.476e-05 | 7.38e-05 | 4.428e-05 | 0.0309222 | 5.904e-05 | -1.476e-05 | 2.952e-05 | 0.00011808 | 0.00739476 | 0.00013284 | -0.00098892 | 0.00577116 | 0.02321748
TS-046 | RRCM-09003A | ATS Fluid | ppm |  | 0.5405112 | -2.952e-05 | 6345.324 | 30.13992 | 0.03722472 | 0.06776316 | 25977.6 | 5258.988 | 130.626 | 1411.6464 | 0.00842796 | 0.000738 | 0.03611772 | 0.00185976 | 0.06053076 | 0.2583 | 0.03664908 | 0.0185238 | 0.1988172 | 0.07263396 | 0.0001476 | 0.00016236 | 0.1906992 | 0.09192528 | 0.1000728 | 12.963708 | 0.00091512 | 5.904e-05 | 0 | 0.4318776 | 0.00025092 | 0.00025092 | 0.01177848 | 0.1620648 | 4.428e-05 | 0.00028044 | 0.00101844 | 0.00379332 | 1.861236 | 0.0006642 | 0.00211068 | 0.0001476 | 0.00056088 | 0.00016236 | 0.00010332 | 0.00016236 | 2.952e-05 | 0.00013284 | 2.952e-05 | 5.904e-05 | 1.476e-05 | 0.00010332 | 2.952e-05 | 4.428e-05 | 2.952e-05 | 0.01174896 | 0.0013284 | -1.476e-05 | 1.476e-05 | 0.00013284 | 0.00771948 | 0.00035424 | -0.00109224 | 0.00436896 | 0.03799224
TS-046 | RRCM-09003A | ATS Fluid | ppm |  | 0.5384448 | -2.952e-05 | 6442.74 | 30.36132 | 0.03740184 | 0.03642768 | 26508.96 | 5456.772 | 132.58908 | 1452.6792 | 0.0112176 | 0.00090036 | 0.03551256 | 0.00180072 | 0.060516 | 0.2609568 | 0.03641292 | 0.03152736 | 0.2048688 | 0.0732096 | 1.476e-05 | 5.904e-05 | 0.1923228 | 0.09198432 | 0.10085508 | 13.031604 | 0.00112176 | 7.38e-05 | 0 | 0.4481136 | 0.00019188 | 0.00025092 | 0.01428768 | 0.1354968 | 4.428e-05 | 0.00025092 | 0.00079704 | 0.00360144 | 1.878948 | 0.00069372 | 0.00246492 | 0.0001476 | 0.00075276 | 0.00023616 | 0.00010332 | 0.00013284 | 2.952e-05 | 0.00016236 | 2.952e-05 | 0.00010332 | 1.476e-05 | 0.00011808 | 2.952e-05 | 2.952e-05 | 2.952e-05 | 0.0112176 | 0.00131364 | 0 | 1.476e-05 | 0.0002214 | 0.0101844 | 0.00032472 | -0.00113652 | 0.00469368 | 0.04320252
TS-046 | RRCM-09003A | ATS Fluid | ppm |  | 0.5204376 | -2.952e-05 | 6281.856 | 30.4794 | 0.04180032 | 0.08153424 | 25948.08 | 5396.256 | 133.62228 | 1425.3732 | 0.00897408 | 0.00056088 | 0.03635388 | 0.00194832 | 0.0609588 | 0.2600712 | 0.03746088 | 0.038007 | 0.2168244 | 0.07589592 | 7.38e-05 | 0.00017712 | 0.1912896 | 0.09968904 | 0.09996948 | 13.205772 | 0.00106272 | 5.904e-05 | 0 | 0.4624308 | 0.00016236 | 0.00028044 | 0.01369728 | 0.13384368 | 2.952e-05 | 0.0002214 | 0.00104796 | 0.00380808 | 1.855332 | 0.000738 | 0.00247968 | 0.00019188 | 0.00067896 | 0.00016236 | 8.856e-05 | 0.0001476 | 2.952e-05 | 0.00016236 | 2.952e-05 | 0.00010332 | 1.476e-05 | 7.38e-05 | 2.952e-05 | 4.428e-05 | 2.952e-05 | 0.01149804 | 0.00123984 | 0 | 1.476e-05 | 0.00016236 | 0.00881172 | 0.00039852 | -0.00112176 | 0.00433944 | 0.04311396
TS-047 | RRCM-09003B | ATS Fluid | ppm |  | 0.5199948 | -2.952e-05 | 6211.008 | 30.65652 | 0.02994804 | 0.0853866 | 25962.84 | 5244.228 | 132.81048 | 1441.1664 | 0.00714384 | 0.0002952 | 0.03611772 | 0.00196308 | 0.060516 | 0.2720268 | 0.03654576 | 0.01877472 | 0.1917324 | 0.07627968 | 0.00010332 | 0.00017712 | 0.1862712 | 0.08925372 | 0.10078128 | 13.2471 | 0.00087084 | 5.904e-05 | 0 | 0.4367484 | 0.00011808 | 0.00025092 | 0.01107 | 0.14166648 | 2.952e-05 | 0.00023616 | 0.00082656 | 0.0038376 | 1.847952 | 0.00064944 | 0.00225828 | 0.00013284 | 0.0005904 | 0.00020664 | 0.00010332 | 0.00016236 | 2.952e-05 | 0.00013284 | 2.952e-05 | 7.38e-05 | 1.476e-05 | 0.00010332 | 1.476e-05 | 2.952e-05 | 8.856e-05 | 0.01123236 | 0.00138744 | 1.476e-05 | 1.476e-05 | 8.856e-05 | 0.00732096 | 0.00042804 | -0.00112176 | 0.0036162 | 0.03595536
TS-047 | RRCM-09003B | ATS Fluid | ppm |  | 0.5287032 | -2.952e-05 | 6380.748 | 31.68972 | 0.03056796 | 0.09725364 | 26405.64 | 5428.728 | 139.3344 | 1476 | 0.008118 | 0.00084132 | 0.03722472 | 0.00187452 | 0.06416172 | 0.2792592 | 0.03790368 | 0.03053844 | 0.2244996 | 0.07459704 | 4.428e-05 | 0.00016236 | 0.1909944 | 0.09968904 | 0.1006632 | 13.828644 | 0.00128412 | 5.904e-05 | 0 | 0.4644972 | 0.00011808 | 0.00033948 | 0.01422864 | 0.13177728 | 4.428e-05 | 0.00020664 | 0.00067896 | 0.00397044 | 1.887804 | 0.00079704 | 0.0025092 | 0.00019188 | 0.00057564 | 0.00016236 | 8.856e-05 | 0.00019188 | 2.952e-05 | 0.00020664 | 4.428e-05 | 0.00011808 | 1.476e-05 | 5.904e-05 | 1.476e-05 | 2.952e-05 | 2.952e-05 | 0.0116604 | 0.00137268 | 0 | 1.476e-05 | 0.00011808 | 0.00830988 | 0.00039852 | -0.00115128 | 0.00422136 | 0.0427302
TS-047 | RRCM-09003B | ATS Fluid | ppm |  | 0.524718 | 4.428e-05 | 6340.896 | 30.21372 | 0.030258 | 0.08004348 | 26317.08 | 5470.056 | 130.27176 | 1466.406 | 0.00857556 | 0.00030996 | 0.035424 | 0.00193356 | 0.0603684 | 0.2630232 | 0.03648672 | 0.03168972 | 0.2345364 | 0.07685532 | 2.952e-05 | 4.428e-05 | 0.1893708 | 0.08829432 | 0.10172592 | 13.148208 | 0.00113652 | 5.904e-05 | 0 | 0.44649 | 0.00020664 | 0.00032472 | 0.01375632 | 0.12543048 | 2.952e-05 | 0.0002214 | 0.00087084 | 0.0038376 | 1.812528 | 0.00078228 | 0.00255348 | 0.00016236 | 0.0005904 | 0.00016236 | 0.00011808 | 0.00023616 | 2.952e-05 | 0.00013284 | 2.952e-05 | 8.856e-05 | 1.476e-05 | 0.00010332 | 1.476e-05 | 1.476e-05 | 2.952e-05 | 0.01148328 | 0.00137268 | -1.476e-05 | 1.476e-05 | 0.00013284 | 0.0081918 | 0.00042804 | -0.00116604 | 0.00399996 | 0.04283352
TS-048 | RRCM-09003C | ATS Fluid | ppm |  | 0.5155668 | -2.952e-05 | 6306.948 | 30.61224 | 0.04867848 | 0.07371144 | 26317.08 | 5300.316 | 134.78832 | 1441.6092 | 0.00695196 | 0.00016236 | 0.03591108 | 0.00194832 | 0.06159348 | 0.2823588 | 0.03633912 | 0.02689272 | 0.2011788 | 0.0973422 | 5.904e-05 | 8.856e-05 | 0.1924704 | 0.07920216 | 0.10165212 | 13.312044 | 0.00094464 | 4.428e-05 | 0 | 0.4371912 | 0.0001476 | 0.00023616 | 0.01167516 | 0.13096548 | 2.952e-05 | 0.0002214 | 0.00115128 | 0.00380808 | 1.827288 | 0.00087084 | 0.00216972 | 0.00017712 | 0.000738 | 0.0002214 | 0.00010332 | 0.0002214 | 2.952e-05 | 0.00013284 | 1.476e-05 | 4.428e-05 | 1.476e-05 | 8.856e-05 | 1.476e-05 | 2.952e-05 | 2.952e-05 | 0.01039104 | 0.00131364 | -1.476e-05 | 1.476e-05 | 8.856e-05 | 0.00755712 | 0.00041328 | -0.00116604 | 0.0033948 | 0.03681144
TS-048 | RRCM-09003C | ATS Fluid | ppm |  | 0.514386 | -2.952e-05 | 6267.096 | 30.64176 | 0.05139432 | 0.06702516 | 26021.88 | 5326.884 | 136.19052 | 1427.1444 | 0.00727668 | 0.00035424 | 0.03546828 | 0.00181548 | 0.06274476 | 0.2869344 | 0.03641292 | 0.0301104 | 0.2032452 | 0.09595476 | 0.00016236 | 4.428e-05 | 0.190404 | 0.10091412 | 0.0994824 | 13.418316 | 0.0009594 | 7.38e-05 | 0 | 0.4495896 | 0.00017712 | 0.00032472 | 0.0132102 | 0.11753388 | 2.952e-05 | 0.00023616 | 0.0016974 | 0.0038376 | 1.819908 | 0.00084132 | 0.00249444 | 0.00019188 | 0.00056088 | 0.00016236 | 8.856e-05 | 0.00017712 | 2.952e-05 | 0.00010332 | 4.428e-05 | 0.00011808 | 2.952e-05 | 0.00010332 | 2.952e-05 | 2.952e-05 | 2.952e-05 | 0.01031724 | 0.00122508 | 0 | 1.476e-05 | 0.00013284 | 0.00887076 | 0.000369 | -0.0011808 | 0.0037638 | 0.04157892
TS-048 | RRCM-09003C | ATS Fluid | ppm |  | 0.5211756 | -2.952e-05 | 6327.612 | 30.53844 | 0.04621356 | 0.05109912 | 26272.8 | 5474.484 | 136.20528 | 1442.3472 | 0.007749 | 0.00079704 | 0.03580776 | 0.00183024 | 0.06149016 | 0.28413 | 0.03589632 | 0.05256036 | 0.2315844 | 0.09515772 | 4.428e-05 | 0.00016236 | 0.194832 | 0.09552672 | 0.10011708 | 13.40946 | 0.00104796 | 4.428e-05 | 0 | 0.4510656 | 0.0002214 | 0.00035424 | 0.01464192 | 0.1189656 | 2.952e-05 | 0.00019188 | 0.00075276 | 0.00388188 | 1.847952 | 0.0008856 | 0.0025092 | 0.00019188 | 0.00072324 | 0.0002952 | 8.856e-05 | 0.0002214 | 2.952e-05 | 0.00013284 | 2.952e-05 | 8.856e-05 | 2.952e-05 | 0.00010332 | 1.476e-05 | 4.428e-05 | 2.952e-05 | 0.0106272 | 0.0012546 | 0 | 1.476e-05 | 0.00016236 | 0.0080442 | 0.00039852 | -0.00119556 | 0.0034686 | 0.04218408
TS-049 | RRCM-09003D | ATS Fluid | ppm |  | 0.5068584 | -2.952e-05 | 6199.2 | 30.12516 | 0.05168952 | 0.04940172 | 25977.6 | 5235.372 | 131.96916 | 1419.0264 | 0.0073062 | 0.00042804 | 0.03495168 | 0.0019926 | 0.06010272 | 0.292248 | 0.03568968 | 0.027675 | 0.1905516 | 0.07806564 | 0.00013284 | 8.856e-05 | 0.1961604 | 0.08543088 | 0.09809496 | 13.213152 | 0.00097416 | 5.904e-05 | 0 | 0.4371912 | 0.0001476 | 0.0002952 | 0.01233936 | 0.1360134 | 2.952e-05 | 0.00017712 | 0.00138744 | 0.00392616 | 1.825812 | 0.0008118 | 0.0024354 | 0.00017712 | 0.000738 | 0.00017712 | 0.00011808 | 0.00016236 | 2.952e-05 | 0.0001476 | 2.952e-05 | 4.428e-05 | 0 | 0.00010332 | 1.476e-05 | 2.952e-05 | 2.952e-05 | 0.01015488 | 0.0013284 | -1.476e-05 | 0 | 0.00013284 | 0.00763092 | 0.00042804 | -0.00116604 | 0.00360144 | 0.03982248
TS-049 | RRCM-09003D | ATS Fluid | ppm |  | 0.525456 | -2.952e-05 | 6374.844 | 31.02552 | 0.05227992 | 0.07425756 | 26568 | 5436.108 | 138.31596 | 1461.978 | 0.00832464 | 0.00084132 | 0.03639816 | 0.0019926 | 0.0626562 | 0.2867868 | 0.03664908 | 0.0403686 | 0.233946 | 0.08042724 | 0.00010332 | 0.00020664 | 0.1995552 | 0.087822 | 0.09976284 | 13.574772 | 0.00122508 | 5.904e-05 | 0 | 0.4571172 | 0.00017712 | 0.00035424 | 0.01456812 | 0.11768148 | 2.952e-05 | 0.0001476 | 0.00165312 | 0.00385236 | 1.840572 | 0.00084132 | 0.00268632 | 0.00020664 | 0.00067896 | 0.00023616 | 8.856e-05 | 0.0002952 | 2.952e-05 | 0.00013284 | 4.428e-05 | 0.00013284 | 2.952e-05 | 0.00013284 | 1.476e-05 | 2.952e-05 | 1.476e-05 | 0.01043532 | 0.00128412 | 0 | 1.476e-05 | 0.00011808 | 0.00836892 | 0.00045756 | -0.00119556 | 0.0035424 | 0.0440586
TS-049 | RRCM-09003D | ATS Fluid | ppm |  | 0.5163048 | -2.952e-05 | 6340.896 | 30.30228 | 0.05884812 | 0.07270776 | 26508.96 | 5462.676 | 135.11304 | 1454.1552 | 0.00780804 | 0.00047232 | 0.03504024 | 0.00193356 | 0.06084072 | 0.300366 | 0.03545352 | 0.02683368 | 0.1816956 | 0.07934976 | 0.00010332 | 1.476e-05 | 0.200736 | 0.0855342 | 0.1028772 | 13.255956 | 0.001107 | 4.428e-05 | 0 | 0.4428 | 0.00013284 | 0.00033948 | 0.01408104 | 0.10889928 | 1.476e-05 | 0.00019188 | 0.001107 | 0.00382284 | 1.862712 | 0.00075276 | 0.00259776 | 0.00017712 | 0.000738 | 0.00028044 | 0.00010332 | 0.00016236 | 2.952e-05 | 0.00017712 | 1.476e-05 | 8.856e-05 | 2.952e-05 | 8.856e-05 | 1.476e-05 | 1.476e-05 | 1.476e-05 | 0.01006632 | 0.00123984 | 0 | 0 | 0.00016236 | 0.00712908 | 0.00038376 | -0.00121032 | 0.00338004 | 0.0441324
TS-050 | RRCM-09004A | ATS Fluid | ppm |  | 0.08314308 | -2.952e-05 | 7768.188 | 7.7859 | -0.00726192 | 0.05998464 | 19114.2 | 1113.3468 | 67.40892 | 166.05 | 0.00692244 | 0.0002952 | 0.03179304 | 0.00092988 | 0.02351268 | 0.02247948 | 0.03163068 | 0.01691496 | 0.10305432 | 0.04609548 | 7.38e-05 | 0.0001476 | 0.02072304 | 0.00705528 | 0.0625824 | 5.301792 | 0.00013284 | 0 | 0 | 0.09472968 | 0.00017712 | 0.00013284 | 0.00544644 | 0.250182 | 0 | 0.00016236 | 0.00135792 | 0.00141696 | 2.749788 | 5.904e-05 | 0.00010332 | 2.952e-05 | 0.00010332 | 7.38e-05 | 0.00013284 | 8.856e-05 | 1.476e-05 | 0.00010332 | 1.476e-05 | 5.904e-05 | 0 | 5.904e-05 | 1.476e-05 | 2.952e-05 | 1.476e-05 | 0.1526184 | 5.904e-05 | -1.476e-05 | 1.476e-05 | 0.00013284 | 0.0049446 | 0.00019188 | -0.00119556 | 0.0024354 | 0.01437624
TS-050 | RRCM-09004A | ATS Fluid | ppm |  | 0.08670024 | -2.952e-05 | 7930.548 | 7.563024 | -0.00850176 | 0.07030188 | 19438.92 | 1120.4316 | 65.80008 | 167.8212 | 0.00704052 | 0.00028044 | 0.0307746 | 0.00082656 | 0.02342412 | 0.02011788 | 0.03050892 | 0.0163098 | 0.1197036 | 0.04454568 | 2.952e-05 | 5.904e-05 | 0.01898136 | 0.00687816 | 0.06426504 | 5.1291 | 0.00023616 | 1.476e-05 | 0 | 0.0883386 | 0.00032472 | 0.00020664 | 0.00779328 | 0.2526912 | 1.476e-05 | 0.00020664 | 0.00131364 | 0.00128412 | 2.835396 | 0.00010332 | 0.00010332 | 1.476e-05 | 0.00010332 | 0.00023616 | 0.0002214 | 0.00013284 | 2.952e-05 | 5.904e-05 | 1.476e-05 | 5.904e-05 | 2.952e-05 | 4.428e-05 | 2.952e-05 | 2.952e-05 | 1.476e-05 | 0.1568988 | 5.904e-05 | 0 | 0 | 0.0001476 | 0.0064206 | 0.00013284 | -0.00121032 | 0.00311436 | 0.01744632
TS-050 | RRCM-09004A | ATS Fluid | ppm |  | 0.0879696 | -2.952e-05 | 7893.648 | 7.64568 | -0.00825084 | 0.05794776 | 19350.36 | 1095.93 | 66.59712 | 167.8212 | 0.00749808 | 0.00053136 | 0.03080412 | 0.0008856 | 0.0238374 | 0.02286324 | 0.03058272 | 0.01654596 | 0.12687696 | 0.04447188 | 0.00010332 | 0.00016236 | 0.01997028 | 0.00665676 | 0.06422076 | 5.208804 | 0.00025092 | 2.952e-05 | 0 | 0.08659692 | 8.856e-05 | 0.00017712 | 0.007011 | 0.261252 | 0 | 0.00017712 | 0.00137268 | 0.00122508 | 2.748312 | 0.00010332 | 0.00010332 | 4.428e-05 | 0.00013284 | 0.00011808 | 0.00017712 | 0.00011808 | 1.476e-05 | 7.38e-05 | 2.952e-05 | 4.428e-05 | 1.476e-05 | 8.856e-05 | 1.476e-05 | 2.952e-05 | 1.476e-05 | 0.1666404 | 5.904e-05 | 0 | 1.476e-05 | 0.00011808 | 0.00702576 | 0.0001476 | -0.00121032 | 0.00304056 | 0.01794816
TS-051 | RRCM-09004B | ATS Fluid | ppm |  | 0.08489952 | -2.952e-05 | 8014.68 | 7.565976 | -0.00757188 | 0.0706266 | 19675.08 | 1076.004 | 65.81484 | 170.7732 | 0.00624348 | 0.00030996 | 0.03104028 | 0.00079704 | 0.02348316 | 0.02306988 | 0.0312912 | 0.01425816 | 0.11540844 | 0.03127644 | 7.38e-05 | 0.00011808 | 0.01960128 | 0.00240588 | 0.0651654 | 5.191092 | 0.00020664 | 2.952e-05 | 0 | 0.08554896 | 0.00013284 | 0.00017712 | 0.00587448 | 0.272322 | 1.476e-05 | 0.00017712 | 0.00122508 | 0.00141696 | 2.823588 | 7.38e-05 | 7.38e-05 | 2.952e-05 | 0.0001476 | 0.00010332 | 0.0001476 | 0.00011808 | 1.476e-05 | 0.00010332 | 2.952e-05 | 4.428e-05 | 1.476e-05 | 7.38e-05 | 2.952e-05 | 2.952e-05 | 1.476e-05 | 0.1574892 | 5.904e-05 | -1.476e-05 | 1.476e-05 | 0.00011808 | 0.00521028 | 0.00016236 | -0.00119556 | 0.00261252 | 0.01406628
TS-051 | RRCM-09004B | ATS Fluid | ppm |  | 0.08100288 | -2.952e-05 | 8143.092 | 7.658964 | -0.0072324 | 0.04858992 | 19970.28 | 1105.524 | 67.48272 | 173.43 | 0.00727668 | 0.00061992 | 0.03145356 | 0.0008118 | 0.02386692 | 0.0230256 | 0.03087792 | 0.01568988 | 0.12690648 | 0.03163068 | 1.476e-05 | 4.428e-05 | 0.0181548 | 0.00786708 | 0.06588864 | 5.245704 | 0.0002214 | 4.428e-05 | 0 | 0.08799912 | 0.00019188 | 0.0002214 | 0.00709956 | 0.2609568 | 0 | 0.00016236 | 0.00094464 | 0.00134316 | 2.876724 | 0.00010332 | 8.856e-05 | 1.476e-05 | 0.00010332 | 0.00017712 | 0.00013284 | 0.00010332 | 1.476e-05 | 4.428e-05 | 1.476e-05 | 5.904e-05 | 1.476e-05 | 8.856e-05 | 2.952e-05 | 2.952e-05 | 1.476e-05 | 0.1656072 | 5.904e-05 | 0 | 0 | 0.00010332 | 0.00587448 | 0.00010332 | -0.00122508 | 0.00290772 | 0.01669356
TS-051 | RRCM-09004B | ATS Fluid | ppm |  | 0.08732016 | -2.952e-05 | 8081.1 | 7.819848 | -0.00757188 | 0.0705528 | 19896.48 | 1101.9816 | 67.7484 | 171.3636 | 0.00859032 | 0.00030996 | 0.03189636 | 0.00087084 | 0.02360124 | 0.02547576 | 0.03185208 | 0.01476 | 0.12947472 | 0.02984472 | 0.00013284 | 0.00013284 | 0.02047212 | 0.00795564 | 0.0650178 | 5.3505 | 0.0002214 | 1.476e-05 | 0 | 0.09015408 | 0.00023616 | 0.00016236 | 0.00633204 | 0.2696652 | 1.476e-05 | 0.00019188 | 0.00087084 | 0.00128412 | 2.822112 | 7.38e-05 | 0.00010332 | 2.952e-05 | 0.00016236 | 0.00016236 | 0.00016236 | 0.00010332 | 2.952e-05 | 4.428e-05 | 1.476e-05 | 2.952e-05 | 1.476e-05 | 4.428e-05 | 1.476e-05 | 2.952e-05 | 1.476e-05 | 0.1678212 | 5.904e-05 | -1.476e-05 | 1.476e-05 | 0.00017712 | 0.00614016 | 0.00011808 | -0.00121032 | 0.00278964 | 0.01672308
TS-052 | RRCM-09004C | ATS Fluid | ppm |  | 0.08969652 | -2.952e-05 | 8061.912 | 7.685532 | -0.0084132 | 0.0545382 | 19911.24 | 1047.96 | 67.42368 | 172.2492 | 0.00562356 | 0.00063468 | 0.03137976 | 0.00087084 | 0.02374884 | 0.02729124 | 0.03161592 | 0.01464192 | 0.1168254 | 0.0315126 | 1.476e-05 | 0.0001476 | 0.01983744 | 0.00957924 | 0.066051 | 5.273748 | 0.00016236 | 1.476e-05 | 0 | 0.08463384 | 0.00013284 | 0.00010332 | 0.00552024 | 0.2712888 | 0 | 0.00019188 | 0.00134316 | 0.00134316 | 2.904768 | 7.38e-05 | 0.00013284 | 1.476e-05 | 7.38e-05 | 0.00019188 | 0.00013284 | 8.856e-05 | 0 | 5.904e-05 | 1.476e-05 | 2.952e-05 | 1.476e-05 | 5.904e-05 | 1.476e-05 | 1.476e-05 | 1.476e-05 | 0.1555704 | 7.38e-05 | 0 | 1.476e-05 | 0.0001476 | 0.00504792 | 0.0001476 | -0.00122508 | 0.00240588 | 0.01316592
TS-052 | RRCM-09004C | ATS Fluid | ppm |  | 0.08696592 | -2.952e-05 | 8168.184 | 7.68258 | -0.00689292 | 0.05230944 | 20117.88 | 1104.3432 | 67.34988 | 173.5776 | 0.00740952 | 0.0004428 | 0.0315126 | 0.00079704 | 0.0242064 | 0.0227304 | 0.03170448 | 0.01846476 | 0.13012416 | 0.03341664 | 8.856e-05 | 0.00016236 | 0.01873044 | 0.00566784 | 0.0664938 | 5.278176 | 0.0001476 | 1.476e-05 | 0 | 0.0883386 | 0.0001476 | 0.00013284 | 0.00639108 | 0.270108 | 1.476e-05 | 0.00013284 | 0.0005166 | 0.00128412 | 2.844252 | 8.856e-05 | 0.00011808 | 1.476e-05 | 0.00013284 | 0.00016236 | 0.00010332 | 7.38e-05 | 1.476e-05 | 8.856e-05 | 1.476e-05 | 7.38e-05 | 2.952e-05 | 0.00010332 | 2.952e-05 | 1.476e-05 | 1.476e-05 | 0.163098 | 7.38e-05 | -1.476e-05 | 1.476e-05 | 0.00020664 | 0.00554976 | 0.00011808 | -0.00122508 | 0.00246492 | 0.01487808
TS-052 | RRCM-09004C | ATS Fluid | ppm |  | 0.08401392 | -2.952e-05 | 8134.236 | 7.703244 | -0.00628776 | 0.0722502 | 20058.84 | 1101.096 | 67.55652 | 173.2824 | 0.00596304 | 0.0006642 | 0.03149784 | 0.00078228 | 0.02371932 | 0.02903292 | 0.03155688 | 0.01796292 | 0.13068504 | 0.0316602 | 1.476e-05 | 0.00023616 | 0.018081 | 0.00962352 | 0.06636096 | 5.264892 | 0.00017712 | 2.952e-05 | 0 | 0.0867888 | 0.00016236 | 0.0001476 | 0.00566784 | 0.2681892 | 0 | 0.00016236 | 0.000738 | 0.00135792 | 2.813256 | 7.38e-05 | 0.00016236 | 2.952e-05 | 0.00020664 | 0.0001476 | 0.00013284 | 8.856e-05 | 1.476e-05 | 0.00010332 | 1.476e-05 | 4.428e-05 | 1.476e-05 | 5.904e-05 | 2.952e-05 | 2.952e-05 | 1.476e-05 | 0.1657548 | 7.38e-05 | -1.476e-05 | 1.476e-05 | 0.00013284 | 0.00622872 | 0.00013284 | -0.00122508 | 0.00264204 | 0.0149076
TS-053 | RRCM-09004D | ATS Fluid | ppm |  | 0.0813276 | -2.952e-05 | 8038.296 | 7.929072 | -0.0024354 | 0.06348276 | 19911.24 | 1056.6684 | 69.20964 | 172.8396 | 0.00593352 | 0.00045756 | 0.03236868 | 0.00085608 | 0.0242064 | 0.02912148 | 0.03211776 | 0.02072304 | 0.13397652 | 0.03287052 | 0.00010332 | 8.856e-05 | 0.01744632 | 0.00735048 | 0.06630192 | 5.437584 | 0.00011808 | 2.952e-05 | 0 | 0.08498808 | 0.00020664 | 0.00011808 | 0.0050922 | 0.2836872 | 1.476e-05 | 0.0001476 | 0.00135792 | 0.00135792 | 2.853108 | 5.904e-05 | 7.38e-05 | 1.476e-05 | 0.00016236 | 0.00011808 | 0.00011808 | 0.00010332 | 1.476e-05 | 2.952e-05 | 1.476e-05 | 5.904e-05 | 0 | 5.904e-05 | 2.952e-05 | 2.952e-05 | 1.476e-05 | 0.1551276 | 7.38e-05 | 0 | 1.476e-05 | 0.00011808 | 0.00430992 | 0.00010332 | -0.00122508 | 0.00245016 | 0.013284
TS-053 | RRCM-09004D | ATS Fluid | ppm |  | 0.08808768 | -2.952e-05 | 8178.516 | 7.654536 | -0.0002214 | 0.0602208 | 20176.92 | 1125.3024 | 66.58236 | 173.2824 | 0.00611064 | 8.856e-05 | 0.03160116 | 0.00084132 | 0.02306988 | 0.01991124 | 0.03137976 | 0.02146104 | 0.13374036 | 0.0304794 | 0.00010332 | 8.856e-05 | 0.02063448 | 0.00290772 | 0.06512112 | 5.281128 | 0.0001476 | 2.952e-05 | 0 | 0.0842796 | 0.00016236 | 0.00016236 | 0.00692244 | 0.27675 | 0 | 0.00016236 | 0.00053136 | 0.00126936 | 2.842776 | 8.856e-05 | 7.38e-05 | 1.476e-05 | 0.00017712 | 0.00013284 | 0.0001476 | 8.856e-05 | 1.476e-05 | 0.00013284 | 1.476e-05 | 2.952e-05 | 1.476e-05 | 0.00010332 | 1.476e-05 | 1.476e-05 | 1.476e-05 | 0.1685592 | 5.904e-05 | 0 | 0 | 0.00011808 | 0.00587448 | 0.00010332 | -0.00121032 | 0.00289296 | 0.01636884
TS-053 | RRCM-09004D | ATS Fluid | ppm |  | 0.08574084 | -2.952e-05 | 8200.656 | 7.957116 | 0.001107 | 0.08343828 | 20413.08 | 1115.2656 | 69.63768 | 176.0868 | 0.00681912 | 0.0004428 | 0.03199968 | 0.00084132 | 0.02488536 | 0.01639836 | 0.03244248 | 0.02149056 | 0.1385964 | 0.03244248 | 4.428e-05 | 0.00011808 | 0.01921752 | 0.00402948 | 0.06596244 | 5.458248 | 0.00025092 | 1.476e-05 | 0 | 0.08547516 | 0.00020664 | 0.00016236 | 0.0063468 | 0.2770452 | 0 | 0.00013284 | 0.00106272 | 0.00135792 | 2.884104 | 8.856e-05 | 8.856e-05 | 2.952e-05 | 0.00017712 | 0.00013284 | 0.00016236 | 0.00013284 | 1.476e-05 | 5.904e-05 | 2.952e-05 | 4.428e-05 | 1.476e-05 | 0.00010332 | 0 | 1.476e-05 | 1.476e-05 | 0.1625076 | 5.904e-05 | -1.476e-05 | 1.476e-05 | 7.38e-05 | 0.0050922 | 0.00013284 | -0.00122508 | 0.00262728 | 0.015498
TS-054 | RRCM-09005A | ATS Fluid | ppm |  | 0.06739416 | -2.952e-05 | 9735.696 | 6.667092 | 0.02842776 | 0.06866352 | 24058.8 | 1233.0504 | 69.20964 | 110.13912 | 0.00534312 | 0.00097416 | 0.10370376 | 0.00335052 | 0.00386712 | 0.03664908 | 0.01292976 | 0.04609548 | 20.25072 | 29.90376 | 5.904e-05 | 0.0001476 | 0.06461928 | 0.01211796 | 0.06918012 | 3.049416 | 0.0001476 | 4.428e-05 | 0 | 0.0076014 | 0.00010332 | 8.856e-05 | 0.00304056 | 0.2692224 | 1.476e-05 | 0.00026568 | 0.00137268 | 0.00138744 | 1.287072 | 0.00013284 | 0.0002952 | 2.952e-05 | 0.0001476 | 0.00010332 | 5.904e-05 | 0.00011808 | 1.476e-05 | 5.904e-05 | 1.476e-05 | 2.952e-05 | 1.476e-05 | 4.428e-05 | 1.476e-05 | 2.952e-05 | 1.476e-05 | 0.06038316 | 7.38e-05 | 0 | 1.476e-05 | 0.0001476 | 0.00274536 | 0.00013284 | -0.00119556 | 0.00292248 | 0.00355716
TS-054 | RRCM-09005A | ATS Fluid | ppm |  | 0.065313 | 4.428e-05 | 9782.928 | 6.596244 | 0.03555684 | 0.06625764 | 24309.72 | 1268.7696 | 68.69304 | 110.65572 | 0.0059778 | 8.856e-05 | 0.10209492 | 0.00329148 | 0.00425088 | 0.03884832 | 0.01301832 | 0.04082616 | 21.00348 | 29.90376 | 0.0001476 | 0.00025092 | 0.06864876 | 0.01684116 | 0.06823548 | 3.044988 | 0.00025092 | 4.428e-05 | 0 | 0.00828036 | 0.0001476 | 0.00010332 | 0.00335052 | 0.2404404 | 1.476e-05 | 0.00019188 | 0.00180072 | 0.00137268 | 1.2960756 | 0.0001476 | 0.0002952 | 2.952e-05 | 0.00019188 | 0.00013284 | 8.856e-05 | 0.00016236 | 0 | 5.904e-05 | 1.476e-05 | 7.38e-05 | 1.476e-05 | 5.904e-05 | 2.952e-05 | 2.952e-05 | 1.476e-05 | 0.05670792 | 5.904e-05 | 0 | 1.476e-05 | 0.00016236 | 0.00216972 | 0.00013284 | -0.00122508 | 0.00314388 | 0.00407376
TS-054 | RRCM-09005A | ATS Fluid | ppm |  | 0.06594768 | 4.428e-05 | 9694.368 | 6.541632 | 0.03477456 | 0.11957076 | 24117.84 | 1258.8804 | 67.79268 | 110.52288 | 0.00757188 | 0.0011808 | 0.10143072 | 0.0033948 | 0.00411804 | 0.04092948 | 0.01266408 | 0.04926888 | 20.75256 | 29.2248 | 7.38e-05 | 0.0001476 | 0.07124652 | 0.01580796 | 0.0684126 | 2.990376 | 0.00017712 | 4.428e-05 | 0 | 0.00792612 | 0.00020664 | 0.00011808 | 0.00336528 | 0.2135772 | 1.476e-05 | 0.0002214 | 0.00143172 | 0.00137268 | 1.2770352 | 0.0001476 | 0.00026568 | 4.428e-05 | 0.0002952 | 5.904e-05 | 0.00010332 | 8.856e-05 | 2.952e-05 | 0.00011808 | 1.476e-05 | 4.428e-05 | 1.476e-05 | 4.428e-05 | 2.952e-05 | 2.952e-05 | 1.476e-05 | 0.05411016 | 5.904e-05 | 0 | 1.476e-05 | 0.00013284 | 0.0027306 | 0.00010332 | -0.00121032 | 0.0030258 | 0.00380808
TS-055 | RRCM-09005B | ATS Fluid | ppm |  | 0.06761556 | -2.952e-05 | 9545.292 | 6.662664 | 0.0337266 | 0.0702576 | 23911.2 | 1219.3236 | 69.35724 | 109.93248 | 0.0059778 | 0.00047232 | 0.10234584 | 0.00321768 | 0.0056088 | 0.10091412 | 0.0131364 | 0.04402908 | 21.15108 | 29.93328 | 8.856e-05 | 0.00020664 | 0.06980004 | 0.01312164 | 0.0698148 | 3.044988 | 0.0002214 | 2.952e-05 | 0 | 0.0124722 | 0.0002214 | 8.856e-05 | 0.00321768 | 0.2349792 | 1.476e-05 | 0.00016236 | 0.00149076 | 0.00129888 | 1.3235292 | 0.0002214 | 0.00030996 | 2.952e-05 | 0.00019188 | 8.856e-05 | 7.38e-05 | 0.00010332 | 1.476e-05 | 0.00010332 | 1.476e-05 | 5.904e-05 | 2.952e-05 | 7.38e-05 | 2.952e-05 | 2.952e-05 | 1.476e-05 | 0.04953456 | 5.904e-05 | -1.476e-05 | 1.476e-05 | 0.0001476 | 0.00200736 | 0.00010332 | -0.00121032 | 0.00276012 | 0.00335052
TS-055 | RRCM-09005B | ATS Fluid | ppm |  | 0.0611802 | -2.952e-05 | 9412.452 | 6.588864 | 0.03104028 | 0.04835376 | 23512.68 | 1234.2312 | 68.97348 | 108.35316 | 0.00674532 | 0.0006642 | 0.100737 | 0.00321768 | 0.00550548 | 0.09351936 | 0.01294452 | 0.04388148 | 20.85588 | 29.21004 | 0.00017712 | 0.0001476 | 0.06925392 | 0.00838368 | 0.06861924 | 3.012516 | 0.00020664 | 2.952e-05 | 0 | 0.00968256 | 0.0001476 | 0.0001476 | 0.00335052 | 0.1909944 | 1.476e-05 | 0.00025092 | 0.00112176 | 0.00128412 | 1.3117212 | 0.00026568 | 0.00039852 | 4.428e-05 | 0.00025092 | 0.00013284 | 7.38e-05 | 0.00011808 | 1.476e-05 | 0.00010332 | 2.952e-05 | 7.38e-05 | 0 | 4.428e-05 | 1.476e-05 | 2.952e-05 | 1.476e-05 | 0.04916556 | 7.38e-05 | 1.476e-05 | 1.476e-05 | 0.00011808 | 0.00209592 | 2.952e-05 | -0.00121032 | 0.00311436 | 0.00364572
TS-055 | RRCM-09005B | ATS Fluid | ppm |  | 0.06320232 | 4.428e-05 | 9681.084 | 6.751224 | 0.03899592 | 0.06565248 | 24132.6 | 1261.5372 | 69.97716 | 111.86604 | 0.00574164 | 0.00047232 | 0.10342332 | 0.00318816 | 0.00552024 | 0.11427192 | 0.01332828 | 0.0450918 | 21.60864 | 30.15468 | 8.856e-05 | 1.476e-05 | 0.06717276 | 0.00932832 | 0.06876684 | 3.078936 | 0.00023616 | 4.428e-05 | 0 | 0.01067148 | 0.00019188 | 0.0001476 | 0.0035424 | 0.1945368 | 1.476e-05 | 0.00017712 | 0.00107748 | 0.00135792 | 1.2817584 | 0.00019188 | 0.00047232 | 2.952e-05 | 0.00025092 | 0.00011808 | 4.428e-05 | 8.856e-05 | 1.476e-05 | 0.00011808 | 1.476e-05 | 8.856e-05 | 1.476e-05 | 0.00010332 | 2.952e-05 | 1.476e-05 | 1.476e-05 | 0.05166 | 5.904e-05 | 0 | 1.476e-05 | 0.00016236 | 0.00200736 | 2.952e-05 | -0.00121032 | 0.002952 | 0.0038376
TS-056 | RRCM-09005C | ATS Fluid | ppm |  | 0.0611064 | -2.952e-05 | 9101.016 | 6.655284 | 0.04891464 | 0.07802136 | 22745.16 | 1175.634 | 69.09156 | 104.78124 | 0.00504792 | 0.00045756 | 0.10218348 | 0.00329148 | 0.00594828 | 0.08644932 | 0.01332828 | 0.04838328 | 21.1806 | 29.71188 | 7.38e-05 | 0.0001476 | 0.06476688 | 0.01186704 | 0.06529824 | 3.04056 | 0.0001476 | 2.952e-05 | 0 | 0.01393344 | 7.38e-05 | 0.00010332 | 0.00271584 | 0.209592 | 1.476e-05 | 0.00023616 | 0.0020664 | 0.00134316 | 1.26198 | 0.00166788 | 0.00180072 | 5.904e-05 | 0.00017712 | 0.00017712 | 5.904e-05 | 0.00013284 | 1.476e-05 | 4.428e-05 | 1.476e-05 | 8.856e-05 | 1.476e-05 | 7.38e-05 | 1.476e-05 | 2.952e-05 | 1.476e-05 | 0.0480438 | 5.904e-05 | 0 | 1.476e-05 | 0.00010332 | 0.00219924 | 7.38e-05 | -0.00121032 | 0.00267156 | 0.00307008
TS-056 | RRCM-09005C | ATS Fluid | ppm |  | 0.06559344 | -2.952e-05 | 9286.992 | 6.485544 | 0.04399956 | 0.0738738 | 23202.72 | 1194.822 | 67.54176 | 105.88824 | 0.00529884 | 0.00067896 | 0.09932004 | 0.00330624 | 0.0058302 | 0.081918 | 0.01295928 | 0.04042764 | 20.78208 | 28.75248 | 0.00013284 | 0.00010332 | 0.06438312 | 0.00630252 | 0.0654606 | 2.98152 | 0.00023616 | 2.952e-05 | 0 | 0.01098144 | 0.00010332 | 7.38e-05 | 0.002952 | 0.1818432 | 2.952e-05 | 0.0002214 | 0.0010332 | 0.00126936 | 1.2827916 | 0.00181548 | 0.00205164 | 0.00010332 | 0.00020664 | 0.00019188 | 4.428e-05 | 0.0001476 | 2.952e-05 | 0.00010332 | 1.476e-05 | 5.904e-05 | 1.476e-05 | 7.38e-05 | 1.476e-05 | 2.952e-05 | 1.476e-05 | 0.04857516 | 5.904e-05 | 0 | 1.476e-05 | 0.00017712 | 0.00183024 | 4.428e-05 | -0.00121032 | 0.00304056 | 0.0037638
TS-056 | RRCM-09005C | ATS Fluid | ppm |  | 0.06100308 | 4.428e-05 | 9180.72 | 6.580008 | 0.04853088 | 0.08188848 | 22907.52 | 1212.8292 | 68.60448 | 105.0174 | 0.00559404 | 0.0005904 | 0.09964476 | 0.00315864 | 0.00587448 | 0.08624268 | 0.01307736 | 0.03899592 | 21.12156 | 29.28384 | 4.428e-05 | 0.00025092 | 0.06541632 | 0.00658296 | 0.06492924 | 3.022848 | 0.00019188 | 4.428e-05 | 0 | 0.01250172 | 0.00016236 | 0.00010332 | 0.002952 | 0.1828764 | 2.952e-05 | 0.00025092 | 0.0008118 | 0.00137268 | 1.2408732 | 0.00181548 | 0.00209592 | 7.38e-05 | 0.00025092 | 0.00013284 | 4.428e-05 | 8.856e-05 | 1.476e-05 | 5.904e-05 | 1.476e-05 | 5.904e-05 | 2.952e-05 | 7.38e-05 | 2.952e-05 | 1.476e-05 | 1.476e-05 | 0.04997736 | 7.38e-05 | 0 | 0 | 0.00010332 | 0.0022878 | 4.428e-05 | -0.00121032 | 0.00293724 | 0.00370476
TS-057 | RRCM-09005D | ATS Fluid | ppm |  | 0.0567522 | -2.952e-05 | 8203.608 | 6.62724 | 0.04039812 | 0.09056736 | 20427.84 | 1063.7532 | 68.82588 | 94.6116 | 0.00667152 | 0.0005904 | 0.10026468 | 0.00321768 | 0.00571212 | 0.0835416 | 0.01346112 | 0.03974868 | 21.00348 | 29.4462 | 1.476e-05 | 0.00016236 | 0.05703264 | 0.00473796 | 0.05787396 | 3.03318 | 0.00026568 | 4.428e-05 | 0 | 0.01501092 | 0.0001476 | 0.00010332 | 0.00312912 | 0.2023596 | 2.952e-05 | 0.00016236 | 0.0006642 | 0.00137268 | 1.1260404 | 0.00025092 | 0.00053136 | 4.428e-05 | 0.0002214 | 0.00026568 | 8.856e-05 | 0.00010332 | 2.952e-05 | 8.856e-05 | 1.476e-05 | 7.38e-05 | 1.476e-05 | 5.904e-05 | 2.952e-05 | 2.952e-05 | 1.476e-05 | 0.04426524 | 5.904e-05 | -1.476e-05 | 1.476e-05 | 0.0001476 | 0.00234684 | 5.904e-05 | -0.00121032 | 0.00323244 | 0.00345384
TS-057 | RRCM-09005D | ATS Fluid | ppm |  | 0.05598468 | -2.952e-05 | 8531.28 | 6.758604 | 0.05053824 | 0.07530552 | 21298.68 | 1101.5388 | 70.50852 | 97.53408 | 0.00594828 | 0.00041328 | 0.103689 | 0.00349812 | 0.00557928 | 0.0910692 | 0.01346112 | 0.04887036 | 21.28392 | 29.75616 | 8.856e-05 | 8.856e-05 | 0.0599994 | 0.01005156 | 0.06001416 | 3.074508 | 0.00023616 | 2.952e-05 | 0 | 0.01275264 | 0.00025092 | 0.00010332 | 0.00335052 | 0.185238 | 2.952e-05 | 0.00020664 | 0.00209592 | 0.0012546 | 1.1400624 | 0.0002952 | 0.00060516 | 5.904e-05 | 0.00026568 | 0.00011808 | 7.38e-05 | 0.00010332 | 1.476e-05 | 7.38e-05 | 1.476e-05 | 5.904e-05 | 1.476e-05 | 8.856e-05 | 1.476e-05 | 1.476e-05 | 1.476e-05 | 0.04631688 | 5.904e-05 | 0 | 1.476e-05 | 0.0002214 | 0.00227304 | 1.476e-05 | -0.00122508 | 0.0033948 | 0.00386712
TS-057 | RRCM-09005D | ATS Fluid | ppm |  | 0.0574902 | 4.428e-05 | 8591.796 | 6.777792 | 0.04447188 | 0.07644204 | 21520.08 | 1142.1288 | 70.12476 | 98.4492 | 0.00662724 | 0.00041328 | 0.10159308 | 0.003321 | 0.00565308 | 0.09297324 | 0.0131364 | 0.05701788 | 21.23964 | 29.68236 | 0.00013284 | 0.00013284 | 0.06190344 | 0.00603684 | 0.0587448 | 3.0627 | 0.00019188 | 4.428e-05 | 0 | 0.01397772 | 0.00019188 | 0.00010332 | 0.00374904 | 0.1791864 | 1.476e-05 | 0.00023616 | 0.00112176 | 0.00138744 | 1.1489184 | 0.00028044 | 0.00053136 | 5.904e-05 | 0.00017712 | 0.00019188 | 5.904e-05 | 0.00016236 | 1.476e-05 | 8.856e-05 | 1.476e-05 | 4.428e-05 | 1.476e-05 | 5.904e-05 | 1.476e-05 | 2.952e-05 | 1.476e-05 | 0.0467154 | 7.38e-05 | 0 | 0 | 0.0001476 | 0.00225828 | 1.476e-05 | -0.00122508 | 0.00340956 | 0.00404424
TS-058 | RRCM-09006A | ATS Fluid | ppm |  | 0.42066 | -2.952e-05 | 3620.628 | 47.0106 | 0.0893718 | 0.02348316 | 15704.64 | 3676.716 | 94.0212 | 1177.11 | 0.00432468 | 0.00026568 | 0.02292228 | 0.00070848 | 0.06588864 | 0.201474 | 0.01746108 | 0.0257562 | 1.333566 | 0.2891484 | 5.904e-05 | 1.476e-05 | 0.1118808 | 0.0296676 | 0.06451596 | 11.096568 | 0.00016236 | 0.00011808 | 0 | 0.1856808 | 0.00011808 | 0.00019188 | 0.0078966 | 0.10498788 | 1.476e-05 | 7.38e-05 | 0.00076752 | 0.00283392 | 1.1688444 | 8.856e-05 | 0.00025092 | 1.476e-05 | 5.904e-05 | 1.476e-05 | 5.904e-05 | 7.38e-05 | 0 | 2.952e-05 | 0 | 0 | 0 | 1.476e-05 | 0 | 0 | 0 | 0.01022868 | 0.00098892 | 0 | 0 | 8.856e-05 | 0.0024354 | 0.00020664 | -0.00122508 | 0.00208116 | 0.03366756
TS-058 | RRCM-09006A | ATS Fluid | ppm |  | 0.444276 | -2.952e-05 | 3777.084 | 47.5272 | 0.01812528 | 0.016605 | 16339.32 | 3966.012 | 95.09868 | 1228.3272 | 0.00544644 | 0.0004428 | 0.023247 | 0.00053136 | 0.06481116 | 0.2097396 | 0.01757916 | 0.02311416 | 0.633204 | 0.2644992 | 4.428e-05 | 7.38e-05 | 0.11478852 | 0.03104028 | 0.06696612 | 11.16594 | 0.00019188 | 1.476e-05 | 0 | 0.2025072 | 8.856e-05 | 0.0002214 | 0.00909216 | 0.07427232 | 1.476e-05 | 0.00010332 | 0.0008118 | 0.00281916 | 1.2085488 | 8.856e-05 | 0.00023616 | 1.476e-05 | 0.00010332 | 5.904e-05 | 4.428e-05 | 5.904e-05 | 0 | 1.476e-05 | 1.476e-05 | 2.952e-05 | 1.476e-05 | 1.476e-05 | 1.476e-05 | 0 | 0 | 0.00923976 | 0.00097416 | -2.952e-05 | 0 | 0.00010332 | 0.00267156 | 0.00020664 | -0.00123984 | 0.00233208 | 0.038376
TS-058 | RRCM-09006A | ATS Fluid | ppm |  | 0.4430952 | -2.952e-05 | 3753.468 | 47.4534 | 0.01946844 | 0.01641312 | 16206.48 | 3952.728 | 97.22412 | 1220.2092 | 0.00429516 | 0.000369 | 0.02277468 | 0.00054612 | 0.0659034 | 0.1945368 | 0.01729872 | 0.01598508 | 0.4340916 | 0.2643516 | 2.952e-05 | 2.952e-05 | 0.1157184 | 0.03878928 | 0.06543108 | 11.171844 | 0.00026568 | 1.476e-05 | 0 | 0.2064924 | 7.38e-05 | 0.00023616 | 0.00932832 | 0.06972624 | 1.476e-05 | 0.00011808 | 0.00085608 | 0.0027306 | 1.1775528 | 8.856e-05 | 0.00023616 | 1.476e-05 | 0.00010332 | 5.904e-05 | 4.428e-05 | 2.952e-05 | 1.476e-05 | 4.428e-05 | 0 | 2.952e-05 | 0 | 1.476e-05 | 0 | 1.476e-05 | 0 | 0.00817704 | 0.00090036 | -1.476e-05 | 0 | 5.904e-05 | 0.00292248 | 0.00020664 | -0.00123984 | 0.0021402 | 0.03856788
TS-059 | RRCM-09006B | ATS Fluid | ppm |  | 0.45018 | -2.952e-05 | 3785.94 | 45.81504 | 0.01827288 | 0.03545352 | 16457.4 | 3951.252 | 95.21676 | 1228.032 | 0.00392616 | 0.00020664 | 0.0230994 | 0.0005904 | 0.0645012 | 0.1905516 | 0.01729872 | 0.01310688 | 0.3602916 | 0.2360124 | 0 | 2.952e-05 | 0.11924604 | 0.02888532 | 0.06754176 | 11.155608 | 0.00017712 | 1.476e-05 | 0 | 0.2061972 | 7.38e-05 | 0.00020664 | 0.00791136 | 0.07644204 | 1.476e-05 | 0.00010332 | 0.00033948 | 0.00290772 | 1.1921652 | 0.00041328 | 0.00045756 | 1.476e-05 | 5.904e-05 | 5.904e-05 | 2.952e-05 | 2.952e-05 | 1.476e-05 | 2.952e-05 | 0 | 2.952e-05 | 0 | 1.476e-05 | 0 | 1.476e-05 | 0 | 0.00768996 | 0.00097416 | -1.476e-05 | 0 | 8.856e-05 | 0.00286344 | 0.00020664 | -0.00123984 | 0.0019188 | 0.0304056
TS-059 | RRCM-09006B | ATS Fluid | ppm |  | 0.4495896 | -2.952e-05 | 3788.892 | 46.7154 | 0.01799244 | 0.03222108 | 16383.6 | 4010.292 | 95.89572 | 1227.1464 | 0.00348336 | 0.00061992 | 0.02205144 | 0.00050184 | 0.06461928 | 0.2002932 | 0.01721016 | 0.01393344 | 0.3164544 | 0.2340936 | 1.476e-05 | 1.476e-05 | 0.11348964 | 0.03493692 | 0.0672318 | 11.23236 | 0.00013284 | 0 | 0 | 0.2166768 | 0.00013284 | 0.00020664 | 0.00935784 | 0.07312104 | 1.476e-05 | 0.00010332 | 0.00091512 | 0.00289296 | 1.1861136 | 0.00048708 | 0.00053136 | 1.476e-05 | 4.428e-05 | 2.952e-05 | 4.428e-05 | 5.904e-05 | 0 | 2.952e-05 | 0 | 1.476e-05 | 0 | 1.476e-05 | 0 | 1.476e-05 | 0 | 0.00758664 | 0.00092988 | -1.476e-05 | 0 | 8.856e-05 | 0.00355716 | 0.00019188 | -0.00123984 | 0.0021402 | 0.03700332
TS-059 | RRCM-09006B | ATS Fluid | ppm |  | 0.4541652 | 1.476e-05 | 3847.932 | 47.63052 | 0.02467872 | 0.01360872 | 16634.52 | 4095.9 | 99.32004 | 1246.9248 | 0.00416232 | 0.00011808 | 0.0230256 | 0.00063468 | 0.06606576 | 0.1997028 | 0.01744632 | 0.01486332 | 0.2918052 | 0.2394072 | 1.476e-05 | 2.952e-05 | 0.11740104 | 0.03050892 | 0.06791076 | 11.456712 | 0.0002214 | 1.476e-05 | 0 | 0.223614 | 8.856e-05 | 0.00023616 | 0.00912168 | 0.07142364 | 1.476e-05 | 0.00010332 | 0.00041328 | 0.0028044 | 1.1914272 | 0.00048708 | 0.00053136 | 1.476e-05 | 5.904e-05 | 4.428e-05 | 5.904e-05 | 4.428e-05 | 1.476e-05 | 1.476e-05 | 0 | 1.476e-05 | 1.476e-05 | 0 | 0 | 1.476e-05 | 0 | 0.00748332 | 0.00094464 | -1.476e-05 | 0 | 8.856e-05 | 0.00338004 | 0.00019188 | -0.00123984 | 0.00218448 | 0.03673764
TS-060 | RRCM-09006C | ATS Fluid | ppm |  | 0.4460472 | -2.952e-05 | 3740.184 | 47.40912 | 0.02965284 | 0.03154212 | 16354.08 | 3952.728 | 100.05804 | 1213.4196 | 0.00456084 | 0.0005166 | 0.02249424 | 0.00056088 | 0.06779268 | 0.18819 | 0.01768248 | 0.01443528 | 0.273798 | 0.2270088 | 5.904e-05 | 7.38e-05 | 0.11661876 | 0.029889 | 0.06613956 | 11.40948 | 0.00025092 | 0 | 0 | 0.201474 | 7.38e-05 | 0.00020664 | 0.00888552 | 0.07701768 | 2.952e-05 | 8.856e-05 | 0.0012546 | 0.00298152 | 1.1740104 | 7.38e-05 | 0.00011808 | 2.952e-05 | 8.856e-05 | 0.00010332 | 5.904e-05 | 2.952e-05 | 1.476e-05 | 2.952e-05 | 1.476e-05 | 2.952e-05 | 1.476e-05 | 1.476e-05 | 1.476e-05 | 0 | 0 | 0.00681912 | 0.00090036 | -1.476e-05 | 0 | 7.38e-05 | 0.00342432 | 0.00025092 | -0.00123984 | 0.00231732 | 0.03427272
TS-060 | RRCM-09006C | ATS Fluid | ppm |  | 0.4532796 | -2.952e-05 | 3794.796 | 48.2652 | 0.02947572 | 0.04438332 | 16457.4 | 4085.568 | 101.71116 | 1231.2792 | 0.00497412 | 0.00033948 | 0.02326176 | 0.00050184 | 0.06746796 | 0.1875996 | 0.01768248 | 0.01226556 | 0.2662704 | 0.2298132 | 4.428e-05 | 7.38e-05 | 0.11809476 | 0.03791844 | 0.06668568 | 11.363724 | 0.0002214 | 0 | 0 | 0.2106252 | 0.00016236 | 0.00025092 | 0.00962352 | 0.08306928 | 2.952e-05 | 5.904e-05 | 0.00056088 | 0.00290772 | 1.1779956 | 5.904e-05 | 0.00010332 | 1.476e-05 | 5.904e-05 | 2.952e-05 | 7.38e-05 | 4.428e-05 | 0 | 2.952e-05 | 0 | 2.952e-05 | 0 | 5.904e-05 | 0 | 1.476e-05 | 0 | 0.00611064 | 0.00092988 | -1.476e-05 | 0 | 4.428e-05 | 0.00367524 | 0.00020664 | -0.00122508 | 0.00245016 | 0.03849408
TS-060 | RRCM-09006C | ATS Fluid | ppm |  | 0.4581504 | -2.952e-05 | 3822.84 | 48.54564 | 0.029889 | 0.050922 | 16693.56 | 4137.228 | 101.90304 | 1238.0688 | 0.00336528 | 0.00019188 | 0.02330604 | 0.0005166 | 0.06810264 | 0.2033928 | 0.01803672 | 0.014022 | 0.2702556 | 0.233208 | 5.904e-05 | 7.38e-05 | 0.11684016 | 0.03437604 | 0.067896 | 11.596932 | 0.00017712 | 0 | 0 | 0.218448 | 8.856e-05 | 0.00026568 | 0.01031724 | 0.08076672 | 1.476e-05 | 8.856e-05 | 0.0005904 | 0.002952 | 1.1850804 | 5.904e-05 | 0.00010332 | 1.476e-05 | 2.952e-05 | 5.904e-05 | 5.904e-05 | 7.38e-05 | 0 | 2.952e-05 | 0 | 1.476e-05 | 1.476e-05 | 2.952e-05 | 0 | 1.476e-05 | 0 | 0.00698148 | 0.00092988 | -1.476e-05 | 0 | 0.00010332 | 0.00379332 | 0.00023616 | -0.00123984 | 0.00225828 | 0.03833172
TS-061 | RRCM-09006D | ATS Fluid | ppm |  | 0.4355676 | -2.952e-05 | 3650.148 | 47.7486 | 0.02386692 | 0.0334314 | 15970.32 | 3914.352 | 100.20564 | 1189.8036 | 0.00340956 | 0.00042804 | 0.02283372 | 0.00053136 | 0.06571152 | 0.179334 | 0.01783008 | 0.01198512 | 0.2543148 | 0.2404404 | 2.952e-05 | 0.0001476 | 0.11344536 | 0.03802176 | 0.06422076 | 11.351916 | 0.00028044 | 0 | 0 | 0.223614 | 5.904e-05 | 0.0002214 | 0.00864936 | 0.07470036 | 1.476e-05 | 8.856e-05 | 0.00050184 | 0.00290772 | 1.1622024 | 4.428e-05 | 8.856e-05 | 1.476e-05 | 8.856e-05 | 2.952e-05 | 4.428e-05 | 4.428e-05 | 1.476e-05 | 2.952e-05 | 1.476e-05 | 1.476e-05 | 0 | 1.476e-05 | 0 | 1.476e-05 | 0 | 0.0063468 | 0.00094464 | -1.476e-05 | 0 | 5.904e-05 | 0.00333576 | 0.00017712 | -0.00123984 | 0.0021402 | 0.03411036
TS-061 | RRCM-09006D | ATS Fluid | ppm |  | 0.4448664 | -2.952e-05 | 3754.944 | 47.85192 | 0.02172672 | 0.03359376 | 16427.88 | 4110.66 | 100.82556 | 1225.6704 | 0.00392616 | 0.00010332 | 0.023247 | 0.00048708 | 0.06621336 | 0.1943892 | 0.0180072 | 0.01229508 | 0.2497392 | 0.2419164 | 2.952e-05 | 5.904e-05 | 0.11374056 | 0.0270846 | 0.06625764 | 11.38734 | 0.00025092 | 2.952e-05 | 0 | 0.2247948 | 0.00010332 | 0.00023616 | 0.00940212 | 0.07400664 | 1.476e-05 | 0.00010332 | 0.00067896 | 0.00281916 | 1.1971836 | 4.428e-05 | 0.00011808 | 1.476e-05 | 2.952e-05 | 4.428e-05 | 5.904e-05 | 2.952e-05 | 1.476e-05 | 2.952e-05 | 1.476e-05 | 2.952e-05 | 0 | 1.476e-05 | 0 | 1.476e-05 | 0 | 0.00628776 | 0.00091512 | -1.476e-05 | 0 | 7.38e-05 | 0.0036162 | 0.00017712 | -0.00123984 | 0.00231732 | 0.03735756
TS-061 | RRCM-09006D | ATS Fluid | ppm |  | 0.4476708 | -2.952e-05 | 3777.084 | 49.38696 | 0.02408832 | 0.03065652 | 16531.2 | 4126.896 | 102.6558 | 1231.1316 | 0.00456084 | 0.00032472 | 0.02377836 | 0.00048708 | 0.06953436 | 0.1917324 | 0.01849428 | 0.01201464 | 0.2587428 | 0.25092 | 5.904e-05 | 0.00010332 | 0.11920176 | 0.03723948 | 0.06748272 | 11.880324 | 0.00028044 | 1.476e-05 | 0 | 0.2389644 | 0.00010332 | 0.00028044 | 0.0096678 | 0.07802136 | 0 | 8.856e-05 | 0.00048708 | 0.00292248 | 1.1788812 | 7.38e-05 | 0.00010332 | 1.476e-05 | 5.904e-05 | 4.428e-05 | 2.952e-05 | 4.428e-05 | 0 | 4.428e-05 | 0 | 1.476e-05 | 0 | 0 | 0 | 0 | 0 | 0.00705528 | 0.00101844 | -1.476e-05 | 0 | 0.00010332 | 0.00340956 | 0.00023616 | -0.00123984 | 0.00233208 | 0.03833172
TS-062 | RRCM-09007A | ATS Fluid | ppm |  | 0.4233168 | 7.38e-05 | 5173.38 | 32.07348 | 0.06554916 | 0.0921024 | 25903.8 | 2715.84 | 103.26096 | 957.186 | 0.0036162 | 0.00061992 | 0.08469288 | 0.00289296 | 0.04061952 | 0.2227284 | 0.0100368 | 0.02277468 | 45.9036 | 12.876624 | 0 | 0.00025092 | 0.2934288 | 0.02947572 | 0.05930568 | 10.34676 | 0.00019188 | 1.476e-05 | 0 | 0.1336518 | 0.00010332 | 0.00023616 | 0.00764568 | 0.0953496 | 1.476e-05 | 0.00017712 | 0.00163836 | 0.00311436 | 2.262708 | 0.00030996 | 0.0005166 | 4.428e-05 | 0.0001476 | 2.952e-05 | 8.856e-05 | 5.904e-05 | 1.476e-05 | 5.904e-05 | 1.476e-05 | 4.428e-05 | 1.476e-05 | 1.476e-05 | 1.476e-05 | 1.476e-05 | 0 | 0.00738 | 0.00039852 | -1.476e-05 | 1.476e-05 | 8.856e-05 | 0.00146124 | 0.00016236 | -0.00122508 | 0.00284868 | 0.01192608
TS-062 | RRCM-09007A | ATS Fluid | ppm |  | 0.4394052 | -2.952e-05 | 5334.264 | 32.33916 | 0.06910632 | 0.10401372 | 26494.2 | 2832.444 | 104.23512 | 988.6248 | 0.00552024 | 0.00033948 | 0.08498808 | 0.00283392 | 0.04063428 | 0.2333556 | 0.01002204 | 0.02712888 | 47.39436 | 12.729024 | 8.856e-05 | 0.0002214 | 0.2954952 | 0.02975616 | 0.05939424 | 10.306908 | 0.0002952 | 2.952e-05 | 0 | 0.1496664 | 0.00011808 | 0.00026568 | 0.00904788 | 0.08101764 | 2.952e-05 | 0.00016236 | 0.00091512 | 0.00323244 | 2.305512 | 0.00032472 | 0.00061992 | 4.428e-05 | 0.00016236 | 8.856e-05 | 8.856e-05 | 0.00010332 | 1.476e-05 | 4.428e-05 | 1.476e-05 | 2.952e-05 | 0 | 2.952e-05 | 1.476e-05 | 1.476e-05 | 0 | 0.00755712 | 0.00038376 | -1.476e-05 | 0 | 8.856e-05 | 0.00194832 | 0.00011808 | -0.00122508 | 0.0035424 | 0.01455336
TS-062 | RRCM-09007A | ATS Fluid | ppm |  | 0.4306968 | -2.952e-05 | 5323.932 | 32.0292 | 0.07354908 | 0.07602876 | 26597.52 | 2832.444 | 103.0248 | 991.872 | 0.00315864 | 0.0005904 | 0.08399916 | 0.00277488 | 0.03958632 | 0.2426544 | 0.00969732 | 0.02882628 | 46.74492 | 12.540096 | 7.38e-05 | 0.00019188 | 0.295938 | 0.02578572 | 0.06091452 | 10.171116 | 0.0002952 | 1.476e-05 | 0 | 0.1635408 | 8.856e-05 | 0.00028044 | 0.00913644 | 0.06884064 | 1.476e-05 | 0.00019188 | 0.00126936 | 0.00304056 | 2.329128 | 0.00032472 | 0.00060516 | 2.952e-05 | 0.00023616 | 8.856e-05 | 5.904e-05 | 5.904e-05 | 0 | 5.904e-05 | 1.476e-05 | 1.476e-05 | 1.476e-05 | 2.952e-05 | 0 | 1.476e-05 | 0 | 0.00709956 | 0.000369 | 0 | 0 | 8.856e-05 | 0.00183024 | 7.38e-05 | -0.00122508 | 0.00349812 | 0.01481904
TS-063 | RRCM-09007B | ATS Fluid | ppm |  | 0.4377816 | 1.476e-05 | 5337.216 | 31.5126 | 0.06515064 | 0.09399168 | 26996.04 | 2842.776 | 101.81448 | 998.8092 | 0.004059 | 0.00067896 | 0.08129808 | 0.00259776 | 0.03973392 | 0.233946 | 0.00949068 | 0.03405132 | 45.6084 | 12.351168 | 4.428e-05 | 0.0001476 | 0.301104 | 0.0225828 | 0.06200676 | 9.989568 | 0.0002214 | 2.952e-05 | 0 | 0.1574892 | 8.856e-05 | 0.00023616 | 0.00810324 | 0.09139392 | 1.476e-05 | 0.00011808 | 0.00084132 | 0.00308484 | 2.336508 | 0.00030996 | 0.00056088 | 2.952e-05 | 0.00011808 | 7.38e-05 | 0.00010332 | 7.38e-05 | 0 | 4.428e-05 | 1.476e-05 | 2.952e-05 | 1.476e-05 | 5.904e-05 | 1.476e-05 | 1.476e-05 | 0 | 0.0068634 | 0.00038376 | -1.476e-05 | 0 | 2.952e-05 | 0.00157932 | 8.856e-05 | -0.00122508 | 0.00323244 | 0.01315116
TS-063 | RRCM-09007B | ATS Fluid | ppm |  | 0.4360104 | -2.952e-05 | 5431.68 | 32.42772 | 0.06860448 | 0.10020564 | 27438.84 | 2957.904 | 106.10964 | 1018.7352 | 0.00482652 | 0.00047232 | 0.08453052 | 0.00329148 | 0.040959 | 0.2327652 | 0.00987444 | 0.02163816 | 46.92204 | 12.544524 | 2.952e-05 | 7.38e-05 | 0.3109932 | 0.02423592 | 0.06089976 | 10.175544 | 0.00032472 | 2.952e-05 | 0 | 0.161622 | 7.38e-05 | 0.00026568 | 0.00845748 | 0.06763032 | 1.476e-05 | 0.00010332 | 0.0014022 | 0.00318816 | 2.377836 | 0.00041328 | 0.00053136 | 5.904e-05 | 0.00020664 | 8.856e-05 | 0.00010332 | 8.856e-05 | 1.476e-05 | 5.904e-05 | 1.476e-05 | 4.428e-05 | 0 | 1.476e-05 | 0 | 1.476e-05 | 1.476e-05 | 0.0073062 | 0.00035424 | 0 | 1.476e-05 | 0.00010332 | 0.0015498 | 5.904e-05 | -0.00122508 | 0.00349812 | 0.01495188
TS-063 | RRCM-09007B | ATS Fluid | ppm |  | 0.437634 | 2.952e-05 | 5447.916 | 29.0772 | 0.0544644 | 0.10577016 | 27335.52 | 2919.528 | 95.55624 | 1021.2444 | 0.00367524 | 0.00063468 | 0.08069292 | 0.0026568 | 0.037638 | 0.2425068 | 0.00938736 | 0.03344616 | 45.37224 | 12.454488 | 7.38e-05 | 0.00020664 | 0.3073032 | 0.05400684 | 0.061992 | 9.883296 | 0.00030996 | 0.0004428 | 7.38e-05 | 0.164574 | 8.856e-05 | 0.00028044 | 0.0084132 | 0.5354928 | 0.0015498 | 0.00038376 | 0.01418436 | 0.00410328 | 2.36898 | 0.00033948 | 0.00056088 | 4.428e-05 | 0.00016236 | 2.952e-05 | 0.00010332 | 7.38e-05 | 1.476e-05 | 2.952e-05 | 0 | 1.476e-05 | 1.476e-05 | 4.428e-05 | 1.476e-05 | 0.00035424 | 0.00101844 | 0.00788184 | 0.00061992 | 0.00017712 | 0.00312912 | 0.00010332 | 0.00116604 | 0.0076752 | 0.02687796 | 0.00330624 | 0.01486332
TS-064 | RRCM-09007C | ATS Fluid | ppm |  | 0.4216932 | -2.952e-05 | 5238.324 | 33.31332 | 0.06475212 | 0.0856818 | 26627.04 | 2768.976 | 108.95832 | 980.064 | 0.00277488 | 0.00067896 | 0.08639028 | 0.0028782 | 0.04182984 | 0.241326 | 0.00999252 | 0.02963808 | 47.98476 | 12.73788 | 0 | 7.38e-05 | 0.3053844 | 0.02640564 | 0.05989608 | 10.393992 | 0.00030996 | 1.476e-05 | 0 | 0.1731348 | 5.904e-05 | 0.00028044 | 0.00786708 | 0.07958592 | 1.476e-05 | 0.00013284 | 0.00076752 | 0.0031734 | 2.289276 | 0.00028044 | 0.00053136 | 4.428e-05 | 0.00019188 | 4.428e-05 | 0.00010332 | 5.904e-05 | 1.476e-05 | 1.476e-05 | 1.476e-05 | 4.428e-05 | 0 | 1.476e-05 | 0 | 1.476e-05 | 0 | 0.00683388 | 0.000369 | 0 | 0 | 7.38e-05 | 0.00138744 | 8.856e-05 | -0.00122508 | 0.00304056 | 0.01264932
TS-064 | RRCM-09007C | ATS Fluid | ppm |  | 0.437634 | -2.952e-05 | 5431.68 | 33.26904 | 0.0681174 | 0.08956368 | 27601.2 | 2943.144 | 106.90668 | 1032.9048 | 0.0038376 | 0.000369 | 0.08646408 | 0.00283392 | 0.0429516 | 0.2490012 | 0.01019916 | 0.03440556 | 49.56408 | 12.906144 | 4.428e-05 | 4.428e-05 | 0.3087792 | 0.02075256 | 0.06194772 | 10.593252 | 0.00032472 | 2.952e-05 | 0 | 0.1840572 | 0.00011808 | 0.00025092 | 0.00860508 | 0.0614754 | 1.476e-05 | 0.00020664 | 0.00090036 | 0.00335052 | 2.408832 | 0.00033948 | 0.00063468 | 4.428e-05 | 0.00025092 | 4.428e-05 | 0.00010332 | 5.904e-05 | 1.476e-05 | 4.428e-05 | 1.476e-05 | 2.952e-05 | 1.476e-05 | 5.904e-05 | 0 | 1.476e-05 | 0 | 0.00776376 | 0.000369 | 0 | 0 | 5.904e-05 | 0.00129888 | 5.904e-05 | -0.00122508 | 0.00338004 | 0.01508472
TS-064 | RRCM-09007C | ATS Fluid | ppm |  | 0.449442 | -2.952e-05 | 5567.472 | 32.87052 | 0.05988132 | 0.07943832 | 28250.64 | 3049.416 | 104.48604 | 1043.6796 | 0.00377856 | 0.00017712 | 0.08522424 | 0.00281916 | 0.04076712 | 0.2503296 | 0.0101106 | 0.0430992 | 49.09176 | 12.692124 | 0 | 0.00010332 | 0.3087792 | 0.02063448 | 0.06411744 | 10.532736 | 0.0002952 | 1.476e-05 | 0 | 0.1871568 | 0.00013284 | 0.0002214 | 0.00851652 | 0.06355656 | 1.476e-05 | 8.856e-05 | 0.00082656 | 0.0034686 | 2.417688 | 0.00028044 | 0.0005904 | 4.428e-05 | 0.00013284 | 8.856e-05 | 0.00010332 | 7.38e-05 | 1.476e-05 | 1.476e-05 | 1.476e-05 | 1.476e-05 | 1.476e-05 | 5.904e-05 | 0 | 1.476e-05 | 1.476e-05 | 0.00777852 | 0.00041328 | 0 | 0 | 4.428e-05 | 0.0011808 | 5.904e-05 | -0.00122508 | 0.00321768 | 0.01433196
TS-065 | RRCM-09007D | ATS Fluid | ppm |  | 0.4182984 | -2.952e-05 | 5143.86 | 31.91112 | 0.08522424 | 0.05803632 | 26317.08 | 2766.024 | 101.57832 | 978.2928 | 0.0005904 | 0.00017712 | 0.0840582 | 0.00296676 | 0.04008816 | 0.2382264 | 0.00999252 | 0.0399258 | 48.64896 | 12.593232 | 2.952e-05 | 4.428e-05 | 0.2946096 | 0.022509 | 0.06092928 | 10.402848 | 0 | 2.952e-05 | 0 | 0.1777104 | 2.952e-05 | 0 | 0.00289296 | 0.08504712 | 1.476e-05 | 0.0001476 | 0.00078228 | 0.0033948 | 2.2878 | 0 | 2.952e-05 | 0 | 1.476e-05 | 0 | 0 | 0 | 0 | 0 | 0 | 1.476e-05 | 0 | 0 | 0 | 1.476e-05 | 1.476e-05 | 0.00764568 | 0.00041328 | 0 | 0 | 0.00050184 | 0.00572688 | 7.38e-05 | -0.00122508 | 0.00097416 | 0.0005166
TS-065 | RRCM-09007D | ATS Fluid | ppm |  | 0.4348296 | -2.952e-05 | 5258.988 | 31.74876 | 0.0645012 | 0.08683308 | 26730.36 | 2894.436 | 100.47132 | 991.7244 | 0.00639108 | 0.00056088 | 0.08407296 | 0.0027306 | 0.04079664 | 0.229518 | 0.00991872 | 0.03096648 | 48.69324 | 12.519432 | 0.00011808 | 0.00028044 | 0.2941668 | 0.02928384 | 0.06097356 | 10.380708 | 0 | 1.476e-05 | 0 | 0.1732824 | 1.476e-05 | 1.476e-05 | 0.00143172 | 0.06476688 | 1.476e-05 | 0.00013284 | 0.00106272 | 0.00336528 | 2.306988 | 1.476e-05 | 0 | 0 | 0.00038376 | 0 | 0 | 0 | 0 | 1.476e-05 | 0 | 0 | 4.428e-05 | 0 | 0 | 1.476e-05 | 0 | 0.00783756 | 0.00041328 | 0 | 0 | 0.0008856 | 0.0050922 | 8.856e-05 | -0.00122508 | 0.002214 | 0.00113652
TS-065 | RRCM-09007D | ATS Fluid | ppm |  | 0.4426524 | 4.428e-05 | 5306.22 | 32.01444 | 0.06481116 | 0.09464112 | 26892.72 | 2919.528 | 101.5488 | 998.2188 | 0.00535788 | 0.00067896 | 0.08395488 | 0.0030258 | 0.04082616 | 0.2423592 | 0.01000728 | 0.05174856 | 48.89988 | 12.537144 | 4.428e-05 | 0.00019188 | 0.2991852 | 0.01994076 | 0.05988132 | 10.489932 | 0 | 2.952e-05 | 0 | 0.1799244 | 0.00019188 | 2.952e-05 | 0.01030248 | 0.06187392 | 4.428e-05 | 0.0001476 | 0.00090036 | 0.00343908 | 2.296656 | 4.428e-05 | 4.428e-05 | 0 | 2.952e-05 | 0 | 0 | 0 | 0 | 1.476e-05 | 0 | 0 | 0 | 0 | 0 | 1.476e-05 | 0 | 0.00798516 | 0.00045756 | 0 | 0 | 0.00174168 | 0.01709208 | 8.856e-05 | -0.00122508 | 0.00389664 | 0.0016236
TS-066 | RRCM-09008A | ATS Fluid | ppm |  | 0.3551256 | 8.856e-05 | 4168.224 | 23.7636 | 0.00224352 | 0.04740912 | 18951.84 | 3793.32 | 112.26456 | 1239.5448 | 0.06004368 | 0.00094464 | 0.02994804 | 0.00085608 | 0.04374864 | 0.208116 | 0.027675 | 0.02352744 | 2.56086 | 0.13481784 | 0.00042804 | 0.0004428 | 0.1604412 | 0.06591816 | 0.07149744 | 11.264832 | 0.00094464 | 0.00011808 | 2.952e-05 | 0.4175604 | 0.00150552 | 0.0009594 | 0.01703304 | 0.1486332 | 0.0002214 | 0.00026568 | 0.0021402 | 0.00340956 | 1.3100976 | 0.00160884 | 0.00190404 | 0.00075276 | 0.00070848 | 0.00056088 | 0.00070848 | 0.00072324 | 0.00067896 | 0.00076752 | 0.00063468 | 0.0006642 | 0.00067896 | 0.00061992 | 0.00069372 | 0.00011808 | 0.00019188 | 0.00825084 | 0.00101844 | 2.952e-05 | 0.00025092 | 0.00107748 | 0.03256056 | 0.00202212 | 0.00039852 | 0.07273728 | 0.03081888
TS-066 | RRCM-09008A | ATS Fluid | ppm |  | 0.3679668 | 2.952e-05 | 4301.064 | 23.85216 | 1.476e-05 | 0.04980024 | 19586.52 | 4038.336 | 113.69628 | 1274.526 | 0.0316602 | 0.00131364 | 0.03053844 | 0.0008856 | 0.04419144 | 0.2211048 | 0.02770452 | 0.01974888 | 1.135782 | 0.1980792 | 0.00016236 | 0.0001476 | 0.1629504 | 0.07011 | 0.07285536 | 11.495088 | 0.00041328 | 8.856e-05 | 1.476e-05 | 0.4478184 | 0.0005904 | 0.00041328 | 0.0120294 | 0.08882568 | 0.00019188 | 0.00028044 | 0.00211068 | 0.00340956 | 1.3436028 | 0.00134316 | 0.0016236 | 0.0002952 | 0.00026568 | 0.00025092 | 0.0002214 | 0.00023616 | 0.00019188 | 0.00019188 | 0.00016236 | 0.00023616 | 0.0001476 | 0.00017712 | 0.00017712 | 0.00010332 | 0.0001476 | 0.0086346 | 0.00101844 | 2.952e-05 | 0.00011808 | 0.00061992 | 0.02580048 | 0.00106272 | -0.00045756 | 0.03340188 | 0.03877452
TS-066 | RRCM-09008A | ATS Fluid | ppm |  | 0.3678192 | 1.476e-05 | 4292.208 | 23.26176 | -0.00216972 | 0.03651624 | 19497.96 | 4157.892 | 111.64464 | 1279.1016 | 0.0213282 | 0.00097416 | 0.02953476 | 0.00092988 | 0.0428778 | 0.2193336 | 0.02709936 | 0.01654596 | 0.721026 | 0.13183632 | -1.476e-05 | 8.856e-05 | 0.1628028 | 0.07905456 | 0.07201404 | 11.183652 | 0.000369 | 0.00010332 | 1.476e-05 | 0.438372 | 0.00028044 | 0.000369 | 0.01164564 | 0.07642728 | 0.0001476 | 0.00020664 | 0.00185976 | 0.003321 | 1.2963708 | 0.00106272 | 0.00171216 | 0.00019188 | 0.00045756 | 0.00019188 | 0.00016236 | 0.00011808 | 8.856e-05 | 0.00010332 | 0.00010332 | 8.856e-05 | 0.00010332 | 0.00010332 | 0.00010332 | 8.856e-05 | 0.00013284 | 0.00859032 | 0.00092988 | 1.476e-05 | 7.38e-05 | 0.00045756 | 0.01952748 | 0.00087084 | -0.00070848 | 0.02078208 | 0.03856788
TS-067 | RRCM-09008B | ATS Fluid | ppm |  | 0.3599964 | 2.952e-05 | 4250.88 | 22.74516 | -0.00426564 | 0.07105464 | 19379.88 | 3994.056 | 111.05424 | 1267.5888 | 0.01595556 | 0.00053136 | 0.0292986 | 0.00085608 | 0.04262688 | 0.215496 | 0.02661228 | 0.01363824 | 0.5442012 | 0.1651644 | 0.00011808 | 8.856e-05 | 0.175644 | 0.06889968 | 0.07211736 | 10.934208 | 0.00025092 | 8.856e-05 | 1.476e-05 | 0.380808 | 0.00030996 | 0.00030996 | 0.01043532 | 0.07707672 | 0.00010332 | 0.00020664 | 0.00106272 | 0.0032472 | 1.3052268 | 0.00016236 | 0.00023616 | 5.904e-05 | 4.428e-05 | 5.904e-05 | 0.00011808 | 4.428e-05 | 7.38e-05 | 7.38e-05 | 5.904e-05 | 5.904e-05 | 7.38e-05 | 5.904e-05 | 4.428e-05 | 5.904e-05 | 0.00013284 | 0.00773424 | 0.00094464 | 0 | 4.428e-05 | 0.00028044 | 0.01433196 | 0.00087084 | -0.00082656 | 0.01399248 | 0.0325458
TS-067 | RRCM-09008B | ATS Fluid | ppm |  | 0.366786 | 1.476e-05 | 4330.584 | 22.96656 | -0.00268632 | 0.1126188 | 19660.32 | 4149.036 | 110.98044 | 1294.3044 | 0.01179324 | 0.0002952 | 0.02980044 | 0.00091512 | 0.04357152 | 0.2264184 | 0.0268632 | 0.01523232 | 0.4602168 | 0.12881052 | 4.428e-05 | 8.856e-05 | 0.1700352 | 0.07120224 | 0.07208784 | 11.049336 | 0.00023616 | 4.428e-05 | 1.476e-05 | 0.397782 | 0.00013284 | 0.0002952 | 0.011808 | 0.07253064 | 8.856e-05 | 0.00019188 | 0.00126936 | 0.0030996 | 1.329876 | 0.00010332 | 0.00025092 | 2.952e-05 | 0.00011808 | 7.38e-05 | 0.00011808 | 4.428e-05 | 2.952e-05 | 2.952e-05 | 4.428e-05 | 5.904e-05 | 4.428e-05 | 2.952e-05 | 2.952e-05 | 5.904e-05 | 0.00010332 | 0.00828036 | 0.00094464 | 0 | 2.952e-05 | 0.00028044 | 0.01563084 | 0.00067896 | -0.00092988 | 0.01374156 | 0.03937968
TS-067 | RRCM-09008B | ATS Fluid | ppm |  | 0.356454 | 2.952e-05 | 4286.304 | 23.42412 | -0.00159408 | 0.1076742 | 19409.4 | 4091.472 | 112.45644 | 1272.9024 | 0.01078956 | 0.00042804 | 0.02952 | 0.00091512 | 0.04335012 | 0.2281896 | 0.02661228 | 0.016974 | 0.3983724 | 0.13658904 | 0.00011808 | 8.856e-05 | 0.1707732 | 0.0659034 | 0.07050852 | 11.15118 | 0.0002952 | 7.38e-05 | 1.476e-05 | 0.405162 | 0.00017712 | 0.00030996 | 0.01101096 | 0.06876684 | 7.38e-05 | 0.00023616 | 0.00115128 | 0.00314388 | 1.3270716 | 0.0001476 | 0.0002214 | 2.952e-05 | 0.00013284 | 2.952e-05 | 8.856e-05 | 4.428e-05 | 1.476e-05 | 0 | 2.952e-05 | 5.904e-05 | 2.952e-05 | 2.952e-05 | 2.952e-05 | 5.904e-05 | 5.904e-05 | 0.00854604 | 0.00094464 | 1.476e-05 | 2.952e-05 | 0.00026568 | 0.01297404 | 0.00060516 | -0.00098892 | 0.00991872 | 0.03945348
TS-068 | RRCM-09008C | ATS Fluid | ppm |  | 0.3574872 | -2.952e-05 | 4244.976 | 22.62708 | -0.00240588 | 0.037269 | 19424.16 | 4051.62 | 110.4048 | 1260.2088 | 0.00864936 | 0.00045756 | 0.02771928 | 0.00075276 | 0.0434682 | 0.229518 | 0.02646468 | 0.0150552 | 0.3506976 | 0.13627908 | 0.00013284 | 5.904e-05 | 0.1684116 | 0.067158 | 0.0699624 | 10.76742 | 0.00019188 | 5.904e-05 | 0 | 0.3768228 | 0.00023616 | 0.00026568 | 0.0098154 | 0.07294392 | 7.38e-05 | 0.00013284 | 0.00069372 | 0.00307008 | 1.28412 | 8.856e-05 | 0.00017712 | 2.952e-05 | 0.00010332 | 4.428e-05 | 0.00010332 | 5.904e-05 | 2.952e-05 | 0.00010332 | 4.428e-05 | 2.952e-05 | 2.952e-05 | 5.904e-05 | 4.428e-05 | 2.952e-05 | 7.38e-05 | 0.00754236 | 0.00084132 | 0 | 1.476e-05 | 0.00020664 | 0.01148328 | 0.0005904 | -0.00101844 | 0.00799992 | 0.03344616
TS-068 | RRCM-09008C | ATS Fluid | ppm |  | 0.3639816 | -2.952e-05 | 4295.16 | 23.247 | 0.00119556 | 0.07115796 | 19497.96 | 4123.944 | 112.08744 | 1273.6404 | 0.00743904 | 0.000369 | 0.02860488 | 0.00084132 | 0.04402908 | 0.1935036 | 0.0278964 | 0.0155718 | 0.3537972 | 0.1429506 | 2.952e-05 | 8.856e-05 | 0.1656072 | 0.0733572 | 0.0715122 | 11.289924 | 0.00026568 | 7.38e-05 | 0 | 0.4123944 | 0.00010332 | 0.00038376 | 0.01272312 | 0.07706196 | 4.428e-05 | 0.00020664 | 0.00091512 | 0.00318816 | 1.3098024 | 0.00013284 | 0.00023616 | 4.428e-05 | 5.904e-05 | 7.38e-05 | 0.00010332 | 5.904e-05 | 2.952e-05 | 2.952e-05 | 2.952e-05 | 4.428e-05 | 1.476e-05 | 2.952e-05 | 1.476e-05 | 4.428e-05 | 5.904e-05 | 0.00881172 | 0.00094464 | 0 | 2.952e-05 | 0.00020664 | 0.01214748 | 0.0005904 | -0.00100368 | 0.008118 | 0.04039812
TS-068 | RRCM-09008C | ATS Fluid | ppm |  | 0.364572 | -2.952e-05 | 4321.728 | 22.67136 | 0.0021402 | 0.045387 | 19822.68 | 4194.792 | 111.05424 | 1290.762 | 0.00687816 | 0.00050184 | 0.0278964 | 0.00087084 | 0.04411764 | 0.224352 | 0.02674512 | 0.01502568 | 0.2962332 | 0.13954104 | -1.476e-05 | 0.00011808 | 0.171216 | 0.07167456 | 0.07101036 | 10.916496 | 0.0002214 | 4.428e-05 | 0 | 0.3976344 | 0.00019188 | 0.00026568 | 0.01105524 | 0.067158 | 4.428e-05 | 0.0002214 | 0.00122508 | 0.00311436 | 1.2965184 | 0.00011808 | 0.00017712 | 4.428e-05 | 8.856e-05 | 4.428e-05 | 8.856e-05 | 1.476e-05 | 1.476e-05 | 1.476e-05 | 1.476e-05 | 4.428e-05 | 1.476e-05 | 2.952e-05 | 0 | 2.952e-05 | 4.428e-05 | 0.00816228 | 0.00090036 | 0 | 1.476e-05 | 0.00030996 | 0.0118818 | 0.00047232 | -0.00109224 | 0.00677484 | 0.039483
TS-069 | RRCM-09008D | ATS Fluid | ppm |  | 0.3651624 | -2.952e-05 | 4249.404 | 23.66028 | -0.0042804 | 0.04640544 | 19453.68 | 4022.1 | 114.5376 | 1257.2568 | 0.00537264 | 0.00033948 | 0.02993328 | 0.00082656 | 0.0436158 | 0.246492 | 0.02755692 | 0.01493712 | 0.3095172 | 0.128412 | 2.952e-05 | 0.00011808 | 0.1679688 | 0.08411724 | 0.0701838 | 11.279592 | 0.00020664 | 4.428e-05 | 0 | 0.4163796 | 8.856e-05 | 0.00025092 | 0.0090036 | 0.07602876 | 5.904e-05 | 0.0001476 | 0.00069372 | 0.003321 | 1.3374036 | 0.00011808 | 0.00016236 | 1.476e-05 | 2.952e-05 | 4.428e-05 | 8.856e-05 | 2.952e-05 | 2.952e-05 | 4.428e-05 | 2.952e-05 | 1.476e-05 | 1.476e-05 | 2.952e-05 | 2.952e-05 | 4.428e-05 | 4.428e-05 | 0.00799992 | 0.00097416 | 1.476e-05 | 1.476e-05 | 7.38e-05 | 0.00912168 | 0.00057564 | -0.00107748 | 0.00552024 | 0.0331362
TS-069 | RRCM-09008D | ATS Fluid | ppm |  | 0.3514356 | -2.952e-05 | 4333.536 | 24.25068 | -0.00407376 | 0.03875976 | 19852.2 | 4227.264 | 116.35308 | 1299.9132 | 0.00599256 | 0.00050184 | 0.0305532 | 0.00085608 | 0.04444236 | 0.2030976 | 0.02771928 | 0.01390392 | 0.3098124 | 0.13437504 | 1.476e-05 | -1.476e-05 | 0.1654596 | 0.0626562 | 0.07258968 | 11.694348 | 0.00023616 | 5.904e-05 | 0 | 0.4469328 | 8.856e-05 | 0.00026568 | 0.01073052 | 0.07347528 | 4.428e-05 | 0.00016236 | 0.00033948 | 0.00336528 | 1.3381416 | 0.00010332 | 0.0002214 | 1.476e-05 | 0.00010332 | 7.38e-05 | 8.856e-05 | 5.904e-05 | 0 | 0 | 1.476e-05 | 2.952e-05 | 2.952e-05 | 2.952e-05 | 1.476e-05 | 2.952e-05 | 2.952e-05 | 0.0087822 | 0.0010332 | -1.476e-05 | 1.476e-05 | 0.00016236 | 0.0092988 | 0.00053136 | -0.001107 | 0.0059778 | 0.040221
TS-069 | RRCM-09008D | ATS Fluid | ppm |  | 0.3775608 | -2.952e-05 | 4397.004 | 22.67136 | -0.00225828 | 0.04401432 | 19999.8 | 4293.684 | 111.79224 | 1311.8688 | 0.004797 | 0.0004428 | 0.02925432 | 0.00090036 | 0.04231692 | 0.2580048 | 0.026937 | 0.01223604 | 0.2618424 | 0.13589532 | 5.904e-05 | -1.476e-05 | 0.1754964 | 0.07458228 | 0.07399188 | 11.242692 | 0.00023616 | 2.952e-05 | 0 | 0.432468 | 0.00019188 | 0.00028044 | 0.01076004 | 0.06670044 | 2.952e-05 | 0.00016236 | 0.00123984 | 0.00326196 | 1.3565916 | 8.856e-05 | 0.00017712 | 1.476e-05 | 5.904e-05 | 1.476e-05 | 7.38e-05 | 1.476e-05 | 1.476e-05 | 1.476e-05 | 1.476e-05 | 2.952e-05 | 2.952e-05 | 4.428e-05 | 1.476e-05 | 2.952e-05 | 4.428e-05 | 0.00845748 | 0.0009594 | 0 | 1.476e-05 | 0.00011808 | 0.00971208 | 0.0005166 | -0.00113652 | 0.00549072 | 0.04010292
TS-070 | RRCM-09009A | ATS Fluid | ppm |  | 0.6535728 | -2.952e-05 | 5380.02 | 62.99568 | 0.5201424 | 0.07375572 | 23822.64 | 6147.54 | 135.74772 | 1386.8496 | 0.00507744 | 0.0005904 | 0.026199 | 0.01278216 | 0.09378504 | 0.8948988 | 0.02417688 | 0.01982268 | 15.76368 | 4.677444 | 2.952e-05 | 2.952e-05 | 0.3185208 | 0.05605848 | 0.09506916 | 14.92236 | 0.00026568 | 2.952e-05 | 0 | 0.1641312 | 5.904e-05 | 0.00032472 | 0.01322496 | 0.09551196 | 2.952e-05 | 0.00016236 | 0.00134316 | 0.00411804 | 1.753488 | 0.00013284 | 0.00032472 | 2.952e-05 | 0.00017712 | 5.904e-05 | 7.38e-05 | 5.904e-05 | 0 | 1.476e-05 | 1.476e-05 | 1.476e-05 | 2.952e-05 | 0.00010332 | 1.476e-05 | 1.476e-05 | 4.428e-05 | 0.00659772 | 0.00121032 | -1.476e-05 | 0 | 8.856e-05 | 0.00528408 | 0.0004428 | -0.001107 | 0.00500364 | 0.03774132
TS-070 | RRCM-09009A | ATS Fluid | ppm |  | 0.68265 | -2.952e-05 | 5512.86 | 64.39788 | 0.55719 | 0.07672248 | 24339.24 | 6386.652 | 140.48568 | 1418.2884 | 0.00467892 | 0.0004428 | 0.02658276 | 0.01309212 | 0.09744552 | 0.9255996 | 0.02503296 | 0.02562336 | 17.32824 | 4.743864 | 1.476e-05 | 0.00017712 | 0.310698 | 0.06079644 | 0.09927576 | 15.61608 | 0.00026568 | 4.428e-05 | 0 | 0.2121012 | 7.38e-05 | 0.00039852 | 0.01552752 | 0.08817624 | 4.428e-05 | 0.00017712 | 0.00104796 | 0.00414756 | 1.781532 | 0.0001476 | 0.00032472 | 4.428e-05 | 0.00010332 | 5.904e-05 | 0.00013284 | 5.904e-05 | 1.476e-05 | 8.856e-05 | 1.476e-05 | 2.952e-05 | 1.476e-05 | 5.904e-05 | 1.476e-05 | 2.952e-05 | 1.476e-05 | 0.00718812 | 0.0011808 | -1.476e-05 | 1.476e-05 | 0.00011808 | 0.00467892 | 0.00035424 | -0.00115128 | 0.0061254 | 0.0445014
TS-070 | RRCM-09009A | ATS Fluid | ppm |  | 0.6813216 | -2.952e-05 | 5551.236 | 61.35732 | 0.5194044 | 0.03971916 | 24442.56 | 6463.404 | 131.46732 | 1424.34 | 0.00549072 | 0.00047232 | 0.0253872 | 0.01216224 | 0.0925452 | 0.8895852 | 0.0234684 | 0.0502578 | 16.78212 | 4.482612 | 5.904e-05 | 0.0001476 | 0.3229488 | 0.04733532 | 0.09967428 | 14.562216 | 0.00028044 | 5.904e-05 | 0 | 0.2144628 | 0.00016236 | 0.00039852 | 0.01518804 | 0.07666344 | 2.952e-05 | 0.00019188 | 0.00023616 | 0.00394092 | 1.78596 | 0.00013284 | 0.00032472 | 2.952e-05 | 0.00017712 | 7.38e-05 | 8.856e-05 | 5.904e-05 | 1.476e-05 | 2.952e-05 | 1.476e-05 | 2.952e-05 | 1.476e-05 | 2.952e-05 | 1.476e-05 | 2.952e-05 | 1.476e-05 | 0.00673056 | 0.00121032 | -1.476e-05 | 0 | 0.00013284 | 0.00500364 | 0.00026568 | -0.00116604 | 0.0056088 | 0.04503276
TS-071 | RRCM-09009B | ATS Fluid | ppm |  | 0.6681852 | 4.428e-05 | 5402.16 | 67.63032 | 0.55719 | 0.12187332 | 23911.2 | 6240.528 | 147.14244 | 1365.8904 | 0.00388188 | 0.0008118 | 0.02720268 | 0.01384488 | 0.100368 | 0.8960796 | 0.02588904 | 0.02743884 | 18.70092 | 4.897368 | 4.428e-05 | 0.00038376 | 0.3186684 | 0.0507006 | 0.09685512 | 15.9408 | 0.0002214 | 2.952e-05 | 0 | 0.2794068 | 0.00017712 | 0.000369 | 0.01235412 | 0.09533484 | 2.952e-05 | 0.0002214 | 0.00097416 | 0.00438372 | 1.76382 | 0.00017712 | 0.00045756 | 2.952e-05 | 0.0001476 | 1.476e-05 | 0.00011808 | 2.952e-05 | 1.476e-05 | 7.38e-05 | 1.476e-05 | 2.952e-05 | 0 | 2.952e-05 | 1.476e-05 | 1.476e-05 | 2.952e-05 | 0.00733572 | 0.00126936 | 0 | 0 | 5.904e-05 | 0.00448704 | 0.00032472 | -0.00116604 | 0.00513648 | 0.03695904
TS-071 | RRCM-09009B | ATS Fluid | ppm |  | 0.6692184 | -2.952e-05 | 5481.864 | 71.42364 | 0.596304 | 0.13009464 | 24235.92 | 6438.312 | 154.8324 | 1392.1632 | 0.00547596 | 0.00082656 | 0.02965284 | 0.01476 | 0.1093716 | 0.9086256 | 0.02805876 | 0.02776356 | 20.23596 | 5.264892 | 1.476e-05 | 0.00023616 | 0.3229488 | 0.06484068 | 0.09796212 | 17.22492 | 0.0002952 | 5.904e-05 | 0 | 0.3164544 | 0.00010332 | 0.00039852 | 0.01467144 | 0.091512 | 4.428e-05 | 0.00025092 | 0.00109224 | 0.00466416 | 1.774152 | 0.00013284 | 0.00045756 | 4.428e-05 | 0.00017712 | 0.00010332 | 8.856e-05 | 4.428e-05 | 1.476e-05 | 4.428e-05 | 0 | 2.952e-05 | 1.476e-05 | 2.952e-05 | 1.476e-05 | 2.952e-05 | 1.476e-05 | 0.00839844 | 0.00141696 | -1.476e-05 | 0 | 0.00011808 | 0.00473796 | 0.00030996 | -0.0011808 | 0.00535788 | 0.04436856
TS-071 | RRCM-09009B | ATS Fluid | ppm |  | 0.6680376 | -2.952e-05 | 5455.296 | 67.06944 | 0.5338692 | 0.10587348 | 24147.36 | 6448.644 | 143.48196 | 1386.9972 | 0.00370476 | 0.00063468 | 0.02768976 | 0.01388916 | 0.10067796 | 0.8861904 | 0.02628756 | 0.0394092 | 19.30608 | 4.956408 | -1.476e-05 | 0.0001476 | 0.3139452 | 0.0526194 | 0.0966042 | 16.10316 | 0.00030996 | 2.952e-05 | 0 | 0.3071556 | 5.904e-05 | 0.00039852 | 0.0165312 | 0.08906184 | 4.428e-05 | 0.0002214 | 0.0002952 | 0.00466416 | 1.765296 | 0.0002952 | 0.00067896 | 4.428e-05 | 7.38e-05 | 0.00010332 | 0.00010332 | 4.428e-05 | 1.476e-05 | 4.428e-05 | 0 | 4.428e-05 | 0 | 1.476e-05 | 0 | 2.952e-05 | 2.952e-05 | 0.00835416 | 0.00144648 | -1.476e-05 | 1.476e-05 | 0.00010332 | 0.0047232 | 0.00028044 | -0.00116604 | 0.00535788 | 0.04466376
TS-072 | RRCM-09009C | ATS Fluid | ppm |  | 0.6109164 | -2.952e-05 | 5166 | 66.31668 | 0.5666364 | 0.09354888 | 23232.24 | 6010.272 | 146.2716 | 1368.99 | 0.00414756 | 0.00060516 | 0.02758644 | 0.01356444 | 0.1014012 | 0.8599176 | 0.02637612 | 0.01917324 | 19.12896 | 5.09958 | 4.428e-05 | 2.952e-05 | 0.3105504 | 0.05722452 | 0.09295848 | 16.25076 | 0.00035424 | 5.904e-05 | 0 | 0.3098124 | 0.00010332 | 0.00033948 | 0.01267884 | 0.09236808 | 5.904e-05 | 0.00020664 | 0.00123984 | 0.0045756 | 1.687068 | 0.00017712 | 0.00033948 | 2.952e-05 | 0.00011808 | 2.952e-05 | 0.00010332 | 5.904e-05 | 2.952e-05 | 2.952e-05 | 2.952e-05 | 4.428e-05 | 1.476e-05 | 2.952e-05 | 1.476e-05 | 2.952e-05 | 1.476e-05 | 0.00766044 | 0.00135792 | 0 | 1.476e-05 | 4.428e-05 | 0.00358668 | 0.00030996 | -0.0011808 | 0.00481176 | 0.03692952
TS-072 | RRCM-09009C | ATS Fluid | ppm |  | 0.641322 | -2.952e-05 | 5334.264 | 65.07684 | 0.56088 | 0.05098104 | 23645.52 | 6395.508 | 144.11664 | 1408.6944 | 0.00380808 | 0.00048708 | 0.02743884 | 0.0135054 | 0.10004328 | 0.89667 | 0.02543148 | 0.02048688 | 18.90756 | 4.9446 | 7.38e-05 | 0.00011808 | 0.3127644 | 0.06532776 | 0.09502488 | 16.236 | 0.00032472 | 2.952e-05 | 0 | 0.3183732 | 8.856e-05 | 0.00038376 | 0.0146862 | 0.07794756 | 4.428e-05 | 0.00020664 | 0.00141696 | 0.00439848 | 1.754964 | 0.00016236 | 0.00045756 | 2.952e-05 | 0.00013284 | 2.952e-05 | 0.00011808 | 5.904e-05 | 1.476e-05 | 4.428e-05 | 2.952e-05 | 2.952e-05 | 1.476e-05 | 4.428e-05 | 2.952e-05 | 2.952e-05 | 1.476e-05 | 0.007749 | 0.0013284 | -1.476e-05 | 1.476e-05 | 0.00020664 | 0.00436896 | 0.0002214 | -0.00119556 | 0.00475272 | 0.04402908
TS-072 | RRCM-09009C | ATS Fluid | ppm |  | 0.6422076 | -2.952e-05 | 5257.512 | 65.88864 | 0.5681124 | 0.0894456 | 21652.92 | 5555.664 | 145.34172 | 1388.4732 | 0.00388188 | 8.856e-05 | 0.02754216 | 0.014022 | 0.1010322 | 0.8301024 | 0.0257562 | 0.01716588 | 19.1142 | 4.965264 | 8.856e-05 | 0.0001476 | 0.2802924 | 0.0588924 | 0.09686988 | 16.57548 | 0.00020664 | 5.904e-05 | 0 | 0.3388896 | 8.856e-05 | 0.000369 | 0.01354968 | 0.0780804 | 4.428e-05 | 0.00017712 | 0.00126936 | 0.00461988 | 1.762344 | 0.00017712 | 0.0004428 | 4.428e-05 | 0.00011808 | 4.428e-05 | 5.904e-05 | 2.952e-05 | 1.476e-05 | 5.904e-05 | 2.952e-05 | 0 | 1.476e-05 | 4.428e-05 | 1.476e-05 | 2.952e-05 | 1.476e-05 | 0.00785232 | 0.00138744 | -1.476e-05 | 0 | 5.904e-05 | 0.00364572 | 0.00023616 | -0.00119556 | 0.00485604 | 0.04436856
TS-073 | RRCM-09009D | ATS Fluid | ppm |  | 0.611064 | -2.952e-05 | 5109.912 | 66.61188 | 0.5718024 | 0.10829412 | 22804.2 | 5968.944 | 148.9284 | 1320.282 | 0.00386712 | 0.00087084 | 0.02681892 | 0.01371204 | 0.10181448 | 0.8593272 | 0.02593332 | 0.01619172 | 19.15848 | 4.994784 | -1.476e-05 | 7.38e-05 | 0.3061224 | 0.0622134 | 0.09325368 | 16.5312 | 0.00016236 | 4.428e-05 | 0 | 0.3250152 | 8.856e-05 | 0.000369 | 0.0120294 | 0.09031644 | 2.952e-05 | 0.00023616 | 0.00138744 | 0.00466416 | 1.694448 | 0.00010332 | 0.00039852 | 1.476e-05 | 0.0001476 | 7.38e-05 | 0.0001476 | 2.952e-05 | 1.476e-05 | 2.952e-05 | 1.476e-05 | 1.476e-05 | 1.476e-05 | 2.952e-05 | 0 | 1.476e-05 | 1.476e-05 | 0.00743904 | 0.00134316 | -1.476e-05 | 1.476e-05 | 1.476e-05 | 0.00308484 | 0.00028044 | -0.0011808 | 0.00394092 | 0.03644244
TS-073 | RRCM-09009D | ATS Fluid | ppm |  | 0.6218388 | -2.952e-05 | 5264.892 | 65.00304 | 0.546858 | 0.0921762 | 23512.68 | 6298.092 | 142.34544 | 1364.1192 | 0.00308484 | 0.0008118 | 0.0275274 | 0.01371204 | 0.09890676 | 0.8733492 | 0.02554956 | 0.01873044 | 19.08468 | 4.941648 | 7.38e-05 | 7.38e-05 | 0.3111408 | 0.05071536 | 0.09481824 | 16.04412 | 0.00020664 | 5.904e-05 | 0 | 0.3222108 | 0.00013284 | 0.00041328 | 0.01422864 | 0.07973352 | 2.952e-05 | 0.00025092 | 0.0019926 | 0.00419184 | 1.784484 | 0.00020664 | 0.00042804 | 4.428e-05 | 0.00010332 | 0 | 8.856e-05 | 5.904e-05 | 1.476e-05 | 1.476e-05 | 1.476e-05 | 5.904e-05 | 0 | 1.476e-05 | 1.476e-05 | 1.476e-05 | 1.476e-05 | 0.00792612 | 0.0012546 | -1.476e-05 | 0 | 4.428e-05 | 0.00314388 | 0.00020664 | -0.00119556 | 0.00451656 | 0.04320252
TS-073 | RRCM-09009D | ATS Fluid | ppm |  | 0.6205104 | -2.952e-05 | 5158.62 | 66.4938 | 0.5495148 | 0.0840582 | 22937.04 | 6209.532 | 144.70704 | 1336.2228 | 0.00218448 | 0.00056088 | 0.02755692 | 0.01363824 | 0.10008756 | 0.8473716 | 0.02637612 | 0.02439828 | 19.188 | 4.938696 | 0.00011808 | 0.00016236 | 0.3039084 | 0.06963768 | 0.09109872 | 16.3836 | 0.00032472 | 4.428e-05 | 0 | 0.35793 | 1.476e-05 | 0.00050184 | 0.01508472 | 0.0766782 | 2.952e-05 | 0.0002214 | 0.00185976 | 0.00456084 | 1.706256 | 0.0001476 | 0.00042804 | 4.428e-05 | 7.38e-05 | 7.38e-05 | 0.00013284 | 1.476e-05 | 0 | 2.952e-05 | 1.476e-05 | 2.952e-05 | 0 | 2.952e-05 | 1.476e-05 | 1.476e-05 | 1.476e-05 | 0.008118 | 0.00137268 | -1.476e-05 | 0 | 0.00019188 | 0.00351288 | 0.0002214 | -0.00121032 | 0.00451656 | 0.04298112