## COA Details
[5 empty] | 1Lithium metaborate fusion sample preparation and calculations |  |  | Aqua Regia Prep and Calculations
Procedure:
13085 Ash Street
Thornton, CO 80241 |  |  |  |  | 1. Label an empty high density polyethylene (HDPE) bottle with lid. Weigh empty bottle plus lid.*
2. Add approximately 60 ml 1N HNO3 to bottle.
Certificate of Analysis |  |  |  |  | 3. Replace cap and weight bottle + acid.
4. Place clean graphite crucible on scale and tare.
5. Add approximately 0.8 to 1.2 grams of lithium metaborate flux to crucible and weigh.
Red River Creek Mining Group LLC |  | Date: | 2025-01-07 |  | 6. Tare scale and add approximately 0.1 g of approximately 80% passing 75 micron sized powdered
1712 Carey Avenue |  | Page: | 1 of 1 |  | rock sample to the crucible containing
Suite 100 |  | Assay Reference #: |  | tbd | the previously measured flux and weigh.
Cheyenne, WY 82001 |  |  |  |  | 7. Place crucible into a preheated muffle furnace (500 C).
8. Bring furnace up to 950 - 1000 C. Sample to remain at this temperature for 20 minutes.
9. Using tongs, remove crucible from furnace and immediately pour molten flux into a metal washer
to cast a glass button.
Sample Preparation1 | Aqua Regia Digestion – ICP/MS & |  |  |  | 10. Transfer glass flux bead from washer to the appropriate bottle containing 1 N HNO3.
1 sample AR with LMB/ICP-MS
| Nexus Geos LLC |  |  |  | 11. Recap bottle and weigh.
| Method Code: Rich31.M |  |  |  | 12. Place bottle with sample on a hot plate or similar heater until the flux button is completely dissolved
13. The liquid sample is sent to the University of Nebraska for instrumental analysis.
14. ICP-MS analytical results are adjusted back to the original sample weight.
Sample Analysis2 | Inductively coupled plasma mass spectrometry (ICP-MS)
| University of Nebraska-Lincoln |  |  |  | * By request UNIV of NE. 15 ml aliquot of solution transferred from 60 ml bottle and submitted for analysis.
Redox Biology Center
| Spectroscopic and Biophysics Core Facility |  |  |  | Dilution factor = (acid weight + button weight) / sample weight
| E157 Beadle Center |  |  |  | PPB is converted to ppm by dividing by 1,000.
| Lincoln, NE 68588-0662 |  |  |  | PPM/weight x dilution factor = assay value (ppm)
| Method Code: 22-6230-0007 ICP-MS |  |  |  | Efficiency = ((flux weight + sample weight), pre-heat) / ((flux weight + sample weight), post heat)
2Inductively coupled plasma mass spectrometer unit: Agilent 7500 cx
[5 empty] | Detection Limit: | The detection limit of the ICP-MS unit is variable depending on each sample run.
There are multiple samples per sample run and potentially multiple sample runs
per data set included within a single Certificate of Analysis.
Negative values shown as assay values represent the absolute value of the
detection limit. If there are no negative values within a data set, that indicates
reported values are above the detection limit.
Chain of Custody:
[5 empty] | Date Nexus received original samples: |  | 2024-11-25
[5 empty] | Date Nexus prepared the samples (LMB): |  | 2024-12-01
[5 empty] | Date University of Nebraska analysis: |  | 2025-01-06
I
Digest filter material in a mixture of 3 parts conc. HCl and 1 part conc HNO3.
Filter solution to remove any sediment and fines.
Transfer 15 ml of solution into a HDPE bottle and submit for ICP-MS analysis.
Calculation:
Divide reported ICP-MS value by 1000 to convert from reported ppb
to ppm.
Adjust for volume of acid utilized. In the case of 70 ml, that is 0.07 mg/L
Conc in sample = ICP-MS value/1000 x 0.07
Adjust for mass of sample. In this case, 20 kg samples were utilized, so
adjustment is:
Adj = 1000 kg/sample mass or 1000/20 = 50
Grade in a tonne of material then is:
g/tonne = Adj * Conc in Sample.

## COC (Solution)
Procedure:
13085 Ash Street
Thornton, CO 80241 |  |  |  |  | 1. Label an empty high density polyethylene (HDPE) bottle with lid. Weigh empty bottle plus lid.*
2. Add approximately 60 ml 1N HNO3 to bottle.
Certificate of Analysis |  |  |  |  | 3. Replace cap and weight bottle + acid.
4. Place clean graphite crucible on scale and tare.
5. Add approximately 0.8 to 1.2 grams of lithium metaborate flux to crucible and weigh.
Red River Creek Mining Group LLC |  | Date: | 2025-05-10 |  | 6. Tare scale and add approximately 0.1 g of approximately 80% passing 75 micron sized powdered
1712 Carey Avenue |  | Page: | 1 of 1 |  | rock sample to the crucible containing
Suite 100 |  | Assay Reference #: |  | tbd | the previously measured flux and weigh.
Cheyenne, WY 82001 |  |  |  |  | 7. Place crucible into a preheated muffle furnace (500 C).
8. Bring furnace up to 950 - 1000 C. Sample to remain at this temperature for 20 minutes.
9. Using tongs, remove crucible from furnace and immediately pour molten flux into a metal washer
to cast a glass button.
Sample Preparation1 | Aqua Regia Digestion – ICP/MS & |  |  |  | 10. Transfer glass flux bead from washer to the appropriate bottle containing 1 N HNO3.
1 sample AR with LMB/ICP-MS
| Nexus Geos LLC |  |  |  | 11. Recap bottle and weigh.
| Method Code: Rich31.M |  |  |  | 12. Place bottle with sample on a hot plate or similar heater until the flux button is completely dissolved
13. The liquid sample is sent to the University of Nebraska for instrumental analysis.
14. ICP-MS analytical results are adjusted back to the original sample weight.
Sample Analysis2 | Inductively coupled plasma mass spectrometry (ICP-MS)
| University of Nebraska-Lincoln |  |  |  | * By request UNIV of NE. 15 ml aliquot of solution transferred from 60 ml bottle and submitted for analysis.
Redox Biology Center
| Spectroscopic and Biophysics Core Facility |  |  |  | Dilution factor = (acid weight + button weight) / sample weight
| E157 Beadle Center |  |  |  | PPB is converted to ppm by dividing by 1,000.
| Lincoln, NE 68588-0662 |  |  |  | PPM/weight x dilution factor = assay value (ppm)
| Method Code: 22-6230-0007 ICP-MS |  |  |  | Efficiency = ((flux weight + sample weight), pre-heat) / ((flux weight + sample weight), post heat)
2Inductively coupled plasma mass spectrometer unit: Agilent 7500 cx
[5 empty] | Detection Limit: | The detection limit of the ICP-MS unit is variable depending on each sample run.
There are multiple samples per sample run and potentially multiple sample runs
per data set included within a single Certificate of Analysis.
Negative values shown as assay values represent the absolute value of the
detection limit. If there are no negative values within a data set, that indicates
reported values are above the detection limit.
Chain of Custody:
[5 empty] | Date Nexus received original samples: |  | 2025-04-28
Date Nexus prepared the samples (LMB):
[5 empty] | Date University of Nebraska analysis: |  | 05//05 – 10/2025
I
Digest filter material in a mixture of 3 parts conc. HCl and 1 part conc HNO3.
Filter solution to remove any sediment and fines.
Transfer 15 ml of solution into a HDPE bottle and submit for ICP-MS analysis.
Calculation:
Divide reported ICP-MS value by 1000 to convert from reported ppb
to ppm.
Adjust for volume of acid utilized. In the case of 35
Conc in sample = ICP-MS value/1000 x 0.035
Adjust for mass of sample. In this case, 20 kg samples were utilized, so
adjustment is:
Adj = 1000 kg/sample mass or 1000/10 =100
Grade in a tonne of material then is:
g/tonne = Adj * Conc in Sample. Dilution factor is 3.5
Upon reception of ATS solvent from RRCM, transfer 15 ml into 16 ml HDPE bottle. Ship to Univ of Nebraska for analysis.
Upon receipt of analysis, adjust ppb to ppm by dividing result by 1000.
Adjust ppm value to reflect the dilution from the addition of the ATS 0.5M solution used by RRCM (typically 73 liter)
Adjust this value by multiplying value by 1000kg/mass eluted. (typically 10 or 20 kg)

## Lab Sheet
COUNT | LAB ID | SAMPLE | REMARKS | Filter | Sediment mass | Elution Volume | Filter Mass
1 | ATS-01 | Combined RRCM-01128 & RRCM-01229 | Aqua Regia | zinc | 20 kg | 70 ml | 16.639g
2 | ATS-02 | RRC-01130 | Aqua Regia followed by LMB on precipitate | aluminum | 20 kg | 50 ml | 14.4082 g
3 | ATS-03 | RRC-01130 | Aqua Regia | copper | 20 kg | 70 ml | 23.9779g
4 | Ats-04 | RRC-01130 | Aqua Regia | copper | 20 kg | 70 ml | 21.4017g

## Original ATS Sample Results
Ammonium thiosulfate extraction test – Cuddeback Lake Playa Samples – November 2024
Lab ID | Sample | Filter | units | Element | Be | Na | Mg | Al | P | S | Cl | K | Ca | Sc | Ti | V | Cr | Mn | Fe | Co | Ni | Cu | Zn | Ga | Ge | As | Se | Rb | Sr | Y | Zr | Nb | Mo | Ru | Rh | Pd | Ag | In | Sb | Te | Cs | Ba | La | Ce | Pr | Nd | Sm | Eu | Gd | Tb | Dy | Ho | Er | Tm | Yb | Lu | Hf | Ta | W | Re | Os | Ir | Pt | Au | Tl | Bi | Th | U
|  |  |  | A/W | 9 | 23 | 24 | 27 | 31 | 34 | 35 | 39 | 44 | 45 | 47 | 51 | 52 | 55 | 57 | 59 | 60 | 63 | 66 | 71 | 72 | 75 | 78 | 85 | 88 | 89 | 90 | 93 | 95 | 101 | 103 | 105 | 107 | 115 | 121 | 125 | 133 | 137 | 139 | 140 | 141 | 146 | 147 | 153 | 157 | 159 | 163 | 165 | 166 | 169 | 172 | 175 | 178 | 181 | 182 | 185 | 189 | 193 | 195 | 197 | 205 | 209 | 232 | 238
ATS-01 | RRCM-01128 & RRCM-01229 | zinc | g/tonne |  | 0.028 | 923.3 | 235.655 | 532.7 | 78.015 | 10489.5 | 3031000 | 103.915 | 1648.15 | 0.0497 | 2.1385 | 8.3055 | 2.2155 | 9.065 | 673.05 | 4.361 | 4.865 | 2223.55 | 708400 | 0.39585 | 0.1022 | 167.02 | 47.04 | Rb / 85 | 21.392 | 0.48545 | 0.2555 | 0 | 61.39 | 0.021 | 0.0063 | 3.1325 | 33.166 | 0.028 | 0.1365 | 0.0175 | 0.028 | 15.302 | 0.70525 | 1.5071 | 0.16555 | 0.6027 | 0.11515 | 0.0231 | 0.09485 | 0.01365 | 0.0763 | 0.01435 | 0.0378 | 0.0049 | 0.0315 | 0.0049 | 0.035 | 0 | 0.07 | 0.0315 | 0 | 0.014 | 0.0007 | 6.8005 | 1.6835 | 0.0735 | 0.32025 | 5.474
ATS-01 | RRCM-01128 & RRCM-01229 | zinc | g/tonne |  | 0 | 929.6 | 281.4 | 625.45 | 98.665 | 10447.5 | 3185700 | 123.165 | 1716.4 | 0.1099 | 2.751 | 9.9365 | 2.499 | 10.633 | 691.25 | 5.2955 | 5.6805 | 2667.7 | 849100 | 0.40495 | 0.09765 | 174.615 | 53.795 | 0.71015 | 25.9175 | 0.81515 | 0.343 | 0 | 79.975 | 0.01505 | 0.0063 | 2.40695 | 44.38 | 0.0385 | 0.1435 | 0 | 0.028 | 15.316 | 1.13365 | 2.4311 | 0.26635 | 0.95165 | 0.19425 | 0.0364 | 0.15155 | 0.02135 | 0.12005 | 0.02275 | 0.06405 | 0.0084 | 0.05145 | 0.0077 | 0.042 | 0.0035 | 0.0945 | 0.0385 | -0.0035 | 0.007 | 0.0007 | 3.6225 | 2.2085 | 0.0875 | 0.56735 | 8.7535
ATS-01 | RRCM-01128 & RRCM-01229 | zinc | g/tonne |  | 0 | 938 | 248.01 | 550.2 | 83.055 | 10801 | 3216150 | 112.63 | 1716.4 | 0.0742 | 2.7195 | 8.7185 | 2.2575 | 9.492 | 684.6 | 4.655 | 5.2465 | 2368.8 | 752500 | 0.41405 | 0.1064 | 174.09 | 49.21 | 0.70525 | 23.24 | 0.77385 | 0.287 | 0 | 73.115 | 0.00875 | 0.0042 | 1.69365 | 39.97 | 0.0315 | 0.147 | 0.0175 | 0.0245 | 14.8575 | 1.1046 | 2.37685 | 0.26145 | 0.94535 | 0.18445 | 0.0378 | 0.1491 | 0.0217 | 0.12285 | 0.02275 | 0.06195 | 0.00805 | 0.0504 | 0.0077 | 0.0385 | 0 | 0.091 | 0.0315 | 0 | 0.0035 | 0.0007 | 2.33135 | 2.0965 | 0.077 | 0.5572 | 9.128
ATS-02 | RRCM-01230 | aluminum | g/tonne |  | 0 | 3033.491 | 5486.059 | 1140684.8 | -582.8457096 | 31662.18 | 19389718.7 | -546.2976288 | 5339.867 | -35.77864752 | 1104.137 | 134.650824 | 109.6442424 | 448.1948856 | 14415.33 | 5.7707496 | 48.08958 | -8194.464432 | 165024.2 | 151.9630728 | 1.15414992 | 346.6297 | -267.3780648 | 0.71925 | 28.853748 | 3.8471664 | 11.5414992 | 0 | 857.9181072 | 0.57707496 | 4.03952472 | -9.42555768 | 471.277884 | 1.9235832 | 7.6943328 | 0 | 0 | 414.7245 | 13.65744072 | 11.5414992 | 0.9617916 | 3.8471664 | 0.57707496 | 0 | 0.76943328 | 0 | 0.57707496 | 0 | 0.19235832 | 0 | 0 | 0 | 3.8471664 | 0 | 3.8471664 | 0 | 0 | 0 | 5.7707496 | 22.1212068 | 23.0829984 | 3.8471664 | -60.20815416 | 50.0131632
ATS-02 | RRCM-01230 | aluminum | g/tonne |  | 7.6943328 | 2366.007336 | 5509.142 | 1111446.4 | -1915.889 | 28988.4 | 14024845.1 | -842.5294416 | 4524.268 | -40.97232216 | 669.4069536 | 142.3451568 | 92.3319936 | 446.2713024 | 13324.66 | 3.8471664 | 134.650824 | -6305.506 | 72480.61 | 143.6917 | 0.38471664 | 101.1805 | -275.0723976 | 11.34914088 | 30.7773312 | 3.07773312 | 9.617916 | 0 | 340.4742264 | 0.38471664 | 5.96310792 | -30.96968952 | 207.7469856 | 1.9235832 | 11.5414992 | 0 | 0 | 396.8352 | 12.88800744 | 9.04084104 | 0.76943328 | 2.30829984 | 0.19235832 | 0 | 0.38471664 | 0 | 0.38471664 | 0 | 0 | 0 | 0 | -0.19235832 | 3.8471664 | 0 | -1.9235832 | 0 | 0 | 0 | 2.11594152 | 7.88669112 | 13.4650824 | 3.8471664 | -64.82475384 | 15.58102392
ATS-02 | RRCM-01230 | aluminum | g/tonne |  | 7.6943328 | 2402.555 | 5678.418 | 1232439.8 | 696.3371184 | 25737.54 | 10927876.2 | -1284.954 | 3289.327272 | -38.27930568 | 1359.973 | 148.1159064 | 136.5744072 | 478.9722168 | 13230.41 | 3.8471664 | 53.8603296 | -7900.156 | 38721.73 | 144.0764 | 0.19235832 | 71.36493672 | -265.4544816 | 12.31093248 | 19.235832 | 2.69301648 | 9.617916 | 0 | 196.2054864 | 0.19235832 | 3.46244976 | -37.89458904 | 119.2621584 | 1.9235832 | 3.8471664 | 0 | 0 | 401.6442 | 12.5032908 | 8.27140776 | 0.57707496 | 2.30829984 | 0.19235832 | 0 | 0.38471664 | 0 | 0.19235832 | 0 | 0 | 0 | 0 | -0.19235832 | 3.8471664 | 0 | 1.9235832 | 0 | -1.9235832 | 0 | 1.9235832 | 5.57839128 | 9.617916 | 3.8471664 | -65.97890376 | 10.38734928
ATS-03 | RRCM-01231 | copper | g/tonne |  | 0 | 91.385 | 11.893 | 12.6 | 2.7055 | 715.75 | 2377900 | 3.4335 | 107.695 | -0.0784 | 0.042 | 0.1155 | 0.063 | 0.3395 | 37.555 | 0.126 | 2.4745 | 775950 | 995.05 | 0.00805 | 0.021 | 0.94185 | 0.476 | 12.69564912 | 1.239 | 0.0301 | 0.007 | 0.007 | 0.1225 | 0.0112 | 0.147 | 3.2242 | 13.0165 | 0.0035 | 1.099 | 0.1435 | 0.0035 | 1.7171 | 0.04025 | 0.08365 | 0.00945 | 0.03465 | 0.00735 | 0.00105 | 0.0056 | 0.0007 | 0.0042 | 0.0007 | 0.0021 | 0.00035 | 0.0021 | 0 | 0.007 | 0.0035 | 0 | 0 | 0 | 0.0035 | 0.00175 | 1.16445 | 0.1365 | 0.224 | -0.12845 | 0.021
ATS-03 | RRCM-01231 | copper | g/tonne |  | 0 | 95.83 | 10.696 | 10.9655 | 2.94 | 617.4 | 2448950 | 2.7405 | 101.745 | -0.0714 | 0.0105 | 0.1225 | 0.056 | 0.301 | 33.152 | 0.112 | 2.205 | 692650 | 883.05 | 0.00945 | 0.00385 | 0.9359 | 0.952 | 0.0504 | 1.1445 | 0.04725 | 0.007 | 0.007 | 0.077 | 0.01155 | 0.25235 | 4.6095 | 13.622 | 0.0035 | 0.959 | 0.1785 | 0.0035 | 1.67545 | 0.0616 | 0.1204 | 0.014 | 0.0511 | 0.0105 | 0.00175 | 0.0084 | 0.00105 | 0.007 | 0.00105 | 0.0035 | 0.00035 | 0.0028 | 0.00035 | 0.0035 | 0.0035 | 0.0035 | 0 | 0.0035 | 0 | 0.00175 | 0.99715 | 0.1575 | 0.21 | -0.1281 | 0.028
ATS-03 | RRCM-01231 | copper | g/tonne |  | 0 | 101.15 | 10.2655 | 9.5095 | 4.844 | 674.45 | 2672600 | 8.526 | 109.305 | -0.07595 | 0.084 | 0.077 | 0.0455 | 0.3325 | 31.9795 | 0.112 | 2.261 | 720300 | 914.9 | 0.0105 | 0.02345 | 0.9443 | 0.8365 | 0.049 | 1.085 | 0.042 | 0 | 0.0035 | 0.035 | 0.00595 | 0.25375 | 3.9795 | 14.5985 | 0.0035 | 0.9975 | 0.1715 | 0.0035 | 1.477 | 0.05635 | 0.11725 | 0.01435 | 0.0483 | 0.00945 | 0.00175 | 0.00875 | 0.00105 | 0.00595 | 0.00105 | 0.00245 | 0.00035 | 0.00245 | 0.00035 | 0.0035 | 0.0035 | -0.0035 | 0 | 0 | 0.0035 | 0.0014 | 0.7126 | 0.1785 | 0.2205 | -0.12985 | 0.028
ATS-04 | RRCM-01232 | copper | g/tonne |  | 0 | 543.9 | 22.666 | 122.745 | 2.275 | 3906 | 2269400 | 17.6995 | 599.2 | -0.0819 | 0.014 | 0.7875 | 5.11 | 1.5785 | 86.24 | 7.539 | 7.336 | 663250 | 427.35 | 0.02065 | 0.01435 | 3.9025 | 0.588 | 0.0469 | 2.422 | 0.03255 | 0.014 | 0.0035 | 11.6445 | 0.00385 | 0.19565 | 3.02505 | 18.522 | 0.0665 | 1.3825 | 0.196 | 0.0035 | 0.7266 | 0.0392 | 0.07175 | 0.00945 | 0.03255 | 0.0077 | 0.00105 | 0.00595 | 0.0007 | 0.00525 | 0.0007 | 0.0021 | 0 | 0.00175 | 0.00035 | 0.007 | 0 | 0.0035 | 0 | 0 | 0.0035 | 0.0007 | 1.15885 | 0.5145 | 0.2205 | -0.13055 | 0.40005
ATS-04 | RRCM-01232 | copper | g/tonne |  | 0 | 579.25 | 18.473 | 111.405 | 4.746 | 4214 | 2399950 | 13.671 | 623.7 | -0.0749 | 0.1715 | 0.7 | 2.73 | 1.092 | 89.635 | 6.657 | 5.985 | 597100 | 389.9 | 0.01645 | 0.01365 | 4.1265 | 1.2635 | 0.0609 | 2.2365 | 0.0399 | 0.0035 | 0.0035 | 10.9305 | 0.0063 | 0.2464 | 3.42125 | 18.1195 | 0.0595 | 1.274 | 0.063 | 0.0035 | 0.6846 | 0.04865 | 0.0875 | 0.0112 | 0.04095 | 0.0105 | 0.0014 | 0.0063 | 0.0007 | 0.0056 | 0.0007 | 0.00245 | 0.00035 | 0.0028 | 0.00035 | 0.0035 | 0.0035 | 0.0035 | 0 | 0.0035 | 0.0035 | 0.0007 | 1.3594 | 0.5425 | 0.196 | -0.12425 | 0.5138
ATS-04 | RRCM-01232 | copper | g/tonne |  | 0 | 600.25 | 19.684 | 119.665 | -0.189 | 4592 | 2464700 | 16.583 | 618.8 | -0.07 | 0.0175 | 0.7035 | 3.108 | 1.0815 | 88.935 | 7.364 | 6.4225 | 649600 | 427 | 0.02555 | 0.0098 | 3.948 | 0.1225 | 0.05565 | 2.394 | 0.03535 | 0.0105 | 0.0035 | 12.4005 | 0.00525 | 0.2373 | 3.17485 | 19.81 | 0.0665 | 1.421 | 0.1225 | 0.0035 | 0.65345 | 0.0455 | 0.0847 | 0.0112 | 0.03745 | 0.00875 | 0.00175 | 0.007 | 0.0007 | 0.0049 | 0.0007 | 0.00245 | 0.00035 | 0.00245 | 0 | 0.007 | 0.0035 | 0.0035 | 0 | 0.0035 | 0.0035 | 0.0014 | 1.35905 | 0.6405 | 0.224 | -0.12145 | 0.5383
| NOTE: Negative values represent BDL. | [26 empty] | 0.06125
ATS-02 had LMB fusion performed on precipitate following attempted aqua regia dissolution. All other samples were digested by aqua regia.
Note: ATS-03 was effluent from ATS-02, and ATS-04 was effluent from ATS-01

## Averaged ATS Sample Results
Ammonium thiosulfate extraction test – Cuddeback Lake Playa Samples – April, 2025 Batch 34 Averaged Grade by filter sets for select analytes
Lab ID | Sample | Filter | units | Element | Ti | V | Cr | Mn | Fe | Co | Ni | Ga | Ge | As | Se | Rb | Sr | Y | Zr | Nb | Mo | Ru | Rh | Pd | Ag | In | Sb | Te | Cs | Os | Ir | Pt | Au
|  |  |  | A/W | 47 | 51 | 52 | 55 | 57 | 59 | 60 | 71 | 72 | 75 | 78 | 85 | 88 | 89 | 90 | 93 | 95 | 101 | 103 | 105 | 107 | 115 | 121 | 125 | 133 | 189 | 193 | 195 | 197
ATS-022 | RRCM-01357 | zinc | g/tonne | [5 empty] | 171.78 |  |  | 0.06965 | 0.1022 | 167.02 |  | 0.08225 |  | 0.0084 |  |  |  | 0.00245 | 0.00035 | 0.028 | [7 empty] | 0.00035 | 0.0112
ATS-022 | RRCM-01357 | zinc | g/tonne | [5 empty] | 178.465 |  |  | 0.0609 | 0.09765 | 174.615 |  | 0.0819 |  | 0.02205 |  |  |  | 0.00595 | 0.00105 | 0.0707 | [7 empty] | 0.00105 | 0.0336
ATS-022 | RRCM-01357 | zinc | g/tonne | [5 empty] | 176.68 |  |  | 0.0602 | 0.1064 | 174.09 |  | 0.0784 |  | 0.0238 |  |  |  | 0.0077 | 0.0014 | 0.0581 | [7 empty] | 0.00105 | 0.0336
Average Zinc Filter | [8 empty] | 175.6417 |  |  | 0.06358333 | 0.1020833 | 171.9083 |  | 0.08085 |  | 0.01808333 |  |  |  | 0.005366667 | 0.0009333333 | 0.05226667 | [7 empty] | 0.0008166667 | 0.02613333
ATS-029 | RRCM-01364 | copper | g/tonne | [5 empty] | 54.74 |  |  | 0.0007 | 0.00245 | 2.35725 |  | 0.00735 |  | 0.00245 |  |  |  | 0.00035 | 0.00945 | 0.0742 | [7 empty] | 0.0021 | 0.04375
ATS-029 | RRCM-01364 | copper | g/tonne | [5 empty] | 53.48 |  |  | -0.00105 | 0.00455 | 2.29145 |  | 0.0084 |  | 0.0049 |  |  |  | 0.00105 | 0.01925 | 0.2219 | [7 empty] | 0.00665 | 0.1169
ATS-029 | RRCM-01364 | copper | g/tonne | [5 empty] | 53.655 |  |  | 0.00105 | 0.0042 | 2.24875 |  | 0.00735 |  | 0.0049 |  |  |  | 0.00105 | 0.0217 | 0.2541 | [7 empty] | 0.00595 | 0.1386
Average Copper Filter | [8 empty] | 53.95833 |  |  | 0.0002333333 | 0.003733333 | 2.29915 |  | 0.0077 |  | 0.004083333 |  |  |  | 0.0008166667 | 0.0168 | 0.1834 | [7 empty] | 0.0049 | 0.09975
Combined ATS Average Results | Sum of Cu + Zn Filter | [7 empty] | 229.6 |  |  | 0.06381667 | 0.1058167 | 174.2075 |  | 0.08855 |  | 0.02216667 |  |  |  | 0.006183333 | 0.01773333 | 0.2356667 | [7 empty] | 0.005716667 | 0.1258833
ATS-023 | RRCM-01358 | zinc | g/tonne | [5 empty] | 115.675 |  |  | 0.04725 | 0.01295 | 25.1055 |  | 0.0441 |  | 0.00945 |  |  |  | 0.0035 | 0.00035 | 0.021 | [7 empty] | 0.00035 | 0.01225
ATS-023 | RRCM-01358 | zinc | g/tonne | [5 empty] | 110.985 |  |  | 0.0462 | 0.0098 | 24.745 |  | 0.04725 |  | 0.0147 |  |  |  | 0.0056 | 0.0007 | 0.042 | [7 empty] | 0.0007 | 0.0189
ATS-023 | RRCM-01358 | zinc | g/tonne | [5 empty] | 118.685 |  |  | 0.05005 | 0.01225 | 26.1205 |  | 0.04795 |  | 0.014 |  |  |  | 0.0056 | 0.0007 | 0.0392 | [7 empty] | 0.0007 | 0.01575
Average Zinc Filter | [8 empty] | 115.115 |  |  | 0.04783333 | 0.01166667 | 25.32367 |  | 0.04643333 |  | 0.01271667 |  |  |  | 0.0049 | 0.0005833333 | 0.03406667 | [7 empty] | 0.0005833333 | 0.01563333
ATS-030 | RRCM-01365 | copper | g/tonne | [5 empty] | 12.8485 |  |  | -0.00105 | 0.0014 | 4.83 |  | 0.00525 |  | 0.0014 |  |  |  | 0.00035 | 0.014 | 0.11795 | [7 empty] | 0.00245 | 0.0742
ATS-030 | RRCM-01365 | copper | g/tonne | [5 empty] | 11.151 |  |  | -0.0014 | 0.0021 | 4.8545 |  | 0.0063 |  | 0.00315 |  |  |  | 0.00105 | 0.02695 | 0.21385 | [7 empty] | 0.0035 | 0.1379
ATS-030 | RRCM-01365 | copper | g/tonne | [5 empty] | 11.494 |  |  | -0.0014 | 0.00175 | 4.795 |  | 0.00455 |  | 0.00315 |  |  |  | 0.0007 | 0.0301 | 0.22015 | [7 empty] | 0.0035 | 0.13265
Average Copper Filter | [8 empty] | 11.83117 |  |  | -0.001283333 | 0.00175 | 4.8265 |  | 0.005366667 |  | 0.002566667 |  |  |  | 0.0007 | 0.02368333 | 0.1839833 | [7 empty] | 0.00315 | 0.1149167
Combined ATS Average Results | Sum of Cu + Zn Filter | [7 empty] | 126.9462 |  |  | 0.04655 | 0.01341667 | 30.15017 |  | 0.0518 |  | 0.01528333 |  |  |  | 0.0056 | 0.02426667 | 0.21805 | [7 empty] | 0.003733333 | 0.13055
ATS-024 | RRCM-01359 | [7 empty] | 74.27 |  |  | 0.0308 | 0.00455 | 9.275 |  | 0.0161 |  | 0.0021 |  |  |  | 0.0021 | 0.00035 | 0.0042 | [7 empty] | 0 | -0.00035
ATS-024 | RRCM-01359 | [7 empty] | 74.13 |  |  | 0.02415 | 0.00315 | 9.401 |  | 0.01785 |  | 0.00315 |  |  |  | 0.0049 | 0.0007 | 0.0245 | [7 empty] | 0.0007 | 0.01155
ATS-024 | RRCM-01359 | [7 empty] | 73.465 |  |  | 0.02835 | 0.00805 | 9.345 |  | 0.0168 |  | 0.0035 |  |  |  | 0.00525 | 0.0007 | 0.0224 | [7 empty] | 0.00035 | 0.01435
Average Zinc Filter | [8 empty] | 73.955 |  |  | 0.02776667 | 0.00525 | 9.340333 |  | 0.01691667 |  | 0.002916667 |  |  |  | 0.004083333 | 0.0005833333 | 0.01703333 | [7 empty] | 0.00035 | 0.008516667
ATS-031 | RRCM-01366 | [7 empty] | 96.915 |  |  | 0.00385 | 0.00455 | 1.3069 |  | 0.01715 |  | 0.0028 |  |  |  | 0 | 0.0112 | 0.10675 | [7 empty] | 0.00175 | 0.1281
ATS-031 | RRCM-01366 | [7 empty] | 75.11 |  |  | 0.00105 | 0.0049 | 0.96355 |  | 0.00875 |  | 0.0042 |  |  |  | 0.0007 | 0.0168 | 0.18725 | [7 empty] | 0.0042 | 0.20755
ATS-031 | RRCM-01366 | [7 empty] | 76.125 |  |  | 0.00315 | 0.0049 | 0.94325 |  | 0.00875 |  | 0.00455 |  |  |  | 0.00035 | 0.0168 | 0.1792 | [7 empty] | 0.0035 | 0.22925
Average Copper Filter | [8 empty] | 82.71667 |  |  | 0.002683333 | 0.004783333 | 1.071233 |  | 0.01155 |  | 0.00385 |  |  |  | 0.00035 | 0.01493333 | 0.1577333 | [7 empty] | 0.00315 | 0.1883
Combined ATS Average Results | Sum of Cu + Zn Filter | [7 empty] | 156.6717 |  |  | 0.03045 | 0.01003333 | 10.41157 |  | 0.02846667 |  | 0.006766667 |  |  |  | 0.004433333 | 0.01551667 | 0.1747667 | [7 empty] | 0.0035 | 0.1968167
ATS-025 | RRCM-01360 | [7 empty] | 140.245 |  |  | 0.0581 | 0.0112 | 26.18 |  | 0.0602 |  | 0.00735 |  |  |  | 0.00385 | 0.0007 | -0.0035 | [7 empty] | 0 | 0.00595
ATS-025 | RRCM-01360 | [7 empty] | 152.145 |  |  | 0.063 | 0.0231 | 26.9885 |  | 0.06755 |  | 0.01435 |  |  |  | 0.0119 | 0.0014 | 0.02485 | [7 empty] | 0.0007 | 0.02415
ATS-025 | RRCM-01360 | [7 empty] | 145.95 |  |  | 0.06055 | 0.01505 | 26.5895 |  | 0.06335 |  | 0.0161 |  |  |  | 0.0105 | 0.0014 | 0.0287 | [7 empty] | 0.00105 | 0.0259
Average Zinc Filter | [8 empty] | 146.1133 |  |  | 0.06055 | 0.01645 | 26.586 |  | 0.0637 |  | 0.0126 |  |  |  | 0.00875 | 0.001166667 | 0.01668333 | [7 empty] | 0.0005833333 | 0.01866667
The Above Sample was with a pump malfunction
ATS-032 | RRCM-01367 | [7 empty] | 10.668 |  |  | -0.00175 | 0 | 1.7318 |  | 0.0014 |  | 0.0007 |  |  |  | 0.00035 | 0.00665 | 0.09625 | [7 empty] | 0.00175 | 0.1491
ATS-032 | RRCM-01367 | [7 empty] | 7.8435 |  |  | -0.0021 | -0.0007 | 1.63625 |  | 0 |  | 0.0007 |  |  |  | 0.00035 | 0.0105 | 0.1554 | [7 empty] | 0.0035 | 0.20405
ATS-032 | RRCM-01367 | [7 empty] | 7.0245 |  |  | -0.0014 | 0 | 1.72795 |  | 0.00105 |  | 0.00105 |  |  |  | 0.00035 | 0.01085 | 0.15645 | [7 empty] | 0.0028 | 0.2002
Average Copper Filter | [8 empty] | 8.512 |  |  | -0.00175 | -0.0002333333 | 1.698667 |  | 0.0008166667 |  | 0.0008166667 |  |  |  | 0.00035 | 0.009333333 | 0.1360333 | [7 empty] | 0.002683333 | 0.18445
This sample may not correspond to Zinc ATS-025 sample. COC is unclear. Please advise
Combined ATS Average Results | Sum of Cu + Zn Filter | [7 empty] | 154.6253 |  |  | 0.0588 | 0.01621667 | 28.28467 |  | 0.06451667 |  | 0.01341667 |  |  |  | 0.0091 | 0.0105 | 0.1527167 | [7 empty] | 0.003266667 | 0.2031167
ATS-026 | RRCM-01361 | [7 empty] | 86.065 |  |  | 0.05425 | 0.01015 | 90.965 |  | 0.03675 |  | 0.00525 |  |  |  | 0.00385 | 0.00035 | -0.0035 | [7 empty] | 0 | 0.01785
ATS-026 | RRCM-01361 | [7 empty] | 85.575 |  |  | 0.0434 | 0.0077 | 94.64 |  | 0.0343 |  | 0.0105 |  |  |  | 0.0084 | 0.0014 | 0.028 | [7 empty] | 0.00035 | 0.05355
ATS-026 | RRCM-01361 | [7 empty] | 86.24 |  |  | 0.05075 | 0.00945 | 94.15 |  | 0.03605 |  | 0.01085 |  |  |  | 0.00945 | 0.0014 | 0.0294 | [7 empty] | 0.0007 | 0.05845
Average Zinc Filter | [8 empty] | 85.96 |  |  | 0.04946667 | 0.0091 | 93.25167 |  | 0.0357 |  | 0.008866667 |  |  |  | 0.007233333 | 0.00105 | 0.01796667 | [7 empty] | 0.00035 | 0.04328333
ATS-033 | RRCM-01368 | [7 empty] | 249.585 |  |  | 0.01295 | 0.0182 | 71.715 |  | 0.05355 |  | 0.0175 |  |  |  | 0.00035 | 0.0098 | 0.0959 | [7 empty] | 0.00175 | 0.2779
ATS-033 | RRCM-01368 | [7 empty] | 274.61 |  |  | 0.01225 | 0.0203 | 74.06 |  | 0.0581 |  | 0.0273 |  |  |  | 0.0007 | 0.01505 | 0.154 | [7 empty] | 0.0021 | 0.5761
ATS-033 | RRCM-01368 | [7 empty] | 268.695 |  |  | 0.01435 | 0.01715 | 73.01 |  | 0.05635 |  | 0.0273 |  |  |  | 0.00105 | 0.01435 | 0.1456 | [7 empty] | 0.0021 | 0.66885
Average Copper Filter | [8 empty] | 264.2967 |  |  | 0.01318333 | 0.01855 | 72.92833 |  | 0.056 |  | 0.02403333 |  |  |  | 0.0007 | 0.01306667 | 0.1318333 | [7 empty] | 0.001983333 | 0.5076167
Combined ATS Average Results | Sum of Cu + Zn Filter | [7 empty] | 350.2567 |  |  | 0.06265 | 0.02765 | 166.18 |  | 0.0917 |  | 0.0329 |  |  |  | 0.007933333 | 0.01411667 | 0.1498 | [7 empty] | 0.002333333 | 0.5509
ATS-027 | RRCM-01362 | [7 empty] | 232.54 |  |  | 0.0882 | 0.02975 | 149.17 |  | 0.1547 |  | 0.02205 |  |  |  | 0.00665 | 0.00105 | -0.0028 | [7 empty] | 0 | 0.0231
ATS-027 | RRCM-01362 | [7 empty] | 233.52 |  |  | 0.08995 | 0.0168 | 144.515 |  | 0.15015 |  | 0.04375 |  |  |  | 0.01435 | 0.0021 | 0.02065 | [7 empty] | 0.0007 | 0.05635
ATS-027 | RRCM-01362 | [7 empty] | 227.325 |  |  | 0.08505 | 0.02555 | 140 |  | 0.14035 |  | 0.04655 |  |  |  | 0.0147 | 0.00175 | 0.0182 | [7 empty] | 0.00035 | 0.05775
Average Zinc Filter | [8 empty] | 231.1283 |  |  | 0.08773333 | 0.02403333 | 144.5617 |  | 0.1484 |  | 0.03745 |  |  |  | 0.0119 | 0.001633333 | 0.01201667 | [7 empty] | 0.00035 | 0.04573333
ATS-034 | RRCM-01369 | [7 empty] | 230.685 |  |  | 0.0343 | 0.01435 | 45.29 |  | 0.08085 |  | 0.02625 |  |  |  | 0.00035 | 0.01365 | 0.1092 | [7 empty] | 0.0014 | 0.52325
ATS-034 | RRCM-01369 | [7 empty] | 233.1 |  |  | 0.03605 | 0.0175 | 45.71 |  | 0.07875 |  | 0.0385 |  |  |  | 0.0014 | 0.02135 | 0.1687 | [7 empty] | 0.00175 | 0.80745
ATS-034 | RRCM-01369 | [7 empty] | 233.52 |  |  | 0.0385 | 0.01925 | 45.85 |  | 0.0854 |  | 0.03745 |  |  |  | 0.0007 | 0.02065 | 0.154 | [7 empty] | 0.00175 | 0.87675
Average Copper Filter | [8 empty] | 232.435 |  |  | 0.03628333 | 0.01703333 | 45.61667 |  | 0.08166667 |  | 0.03406667 |  |  |  | 0.0008166667 | 0.01855 | 0.1439667 | [7 empty] | 0.001633333 | 0.7358167
Combined ATS Average Results | Sum of Cu + Zn Filter | [7 empty] | 463.5633 |  |  | 0.1240167 | 0.04106667 | 190.1783 |  | 0.2300667 |  | 0.07151667 |  |  |  | 0.01271667 | 0.02018333 | 0.1559833 | [7 empty] | 0.001983333 | 0.78155
ATS-035 | RRCM-01384 | [7 empty] | 28.6405 |  |  | 0.0021 | 0.0028 | 21.2065 |  | 0.02205 |  | 0.014 |  |  |  | 0.00175 | 0.08155 | 0.4214 | [7 empty] | 0.00175 | 0.8148
ATS-035 | RRCM-01384 | [7 empty] | 25.7425 |  |  | 0.00455 | 0.0049 | 20.4785 |  | 0.01855 |  | 0.0182 |  |  |  | 0.0028 | 0.12215 | 0.6391 | [7 empty] | 0.0014 | 1.01255
ATS-035 | RRCM-01384 | [7 empty] | 24.822 |  |  | 0.00385 | 0.00315 | 19.95 |  | 0.02625 |  | 0.0189 |  |  |  | 0.0014 | 0.1232 | 0.63735 | [7 empty] | 0.00175 | 0.92645
Average Zinc Filter | [8 empty] | 26.40167 |  |  | 0.0035 | 0.003616667 | 20.545 |  | 0.02228333 |  | 0.01703333 |  |  |  | 0.001983333 | 0.1089667 | 0.56595 | [7 empty] | 0.001633333 | 0.9179333
NOTES: | 1. Negative values represent below detection limit. 2. Reject Red Sample... Suspect results. 3. Sample ATS-02 had LMB fusion performed on precipitates following attempted Aqua Regia dissolution. All other samples were digested using Aqua Regia. 4. Sample ATS-03 was effluent from sample ATS-02, and sample ATS-04 was effluent from sample ATS-01.

## Results (Solution)
BATCH 35 ATS Solutions – Before and After Cementation
Lab ID | Sample | Matrix | units | Element | Li | Be | Na | Mg | Al | P | S | Cl | K | Ca | Sc | Ti | V | Cr | Mn | Fe | Co | Ni | Cu | Zn | Ga | Ge | As | Se | Rb | Sr | Y | Zr | Nb | Mo | Ru | Rh | Pd | Ag | In | Sb | Te | Cs | Ba | La | Ce | Pr | Nd | Sm | Eu | Gd | Tb | Dy | Ho | Er | Tm | Yb | Lu | Hf | Ta | W | Re | Os | Ir | Pt | Au | Tl | Bi | Th | U
|  |  |  | A/W | 7 | 9 | 23 | 24 | 27 | 31 | 34 | 35 | 39 | 44 | 45 | 47 | 51 | 52 | 55 | 57 | 59 | 60 | 63 | 66 | 71 | 72 | 75 | 78 | 85 | 88 | 89 | 90 | 93 | 95 | 101 | 103 | 105 | 107 | 115 | 121 | 125 | 133 | 137 | 139 | 140 | 141 | 146 | 147 | 153 | 157 | 159 | 163 | 165 | 166 | 169 | 172 | 175 | 178 | 181 | 182 | 185 | 189 | 193 | 195 | 197 | 205 | 209 | 232 | 238
TS-015 | RRCM-01385 | ATS Fluid | ppm |  | 0.7515792 | 0 | 11148.228 | 19.46844 | -0.02042784 | 0.01543896 | 10532.736 | 9850.824 | 62.46432 | 1506.996 | -0.070848 | 0.00026568 | 0.0447228 | 0.00141696 | 0.00363096 | 0.1927656 | 0.01024344 | 0.01368252 | 0.11090664 | 0.0267894 | 0.00028044 | 0.00116604 | 0.01281168 | 0.0240588 | 0.07303248 | 10.134216 | 0.000738 | 0.00063468 | 0 | 0.229518 | 0.002952 | 0 | 7.8966 | 0.09673704 | 4.428e-05 | 0.00028044 | 0.00033948 | 0.00196308 | 2.208096 | -0.0005904 | 0.000369 | 0.0002214 | 0.000369 | 0.0004428 | 0.0002952 | 0.0002952 | 0.0002952 | 0.0002214 | 0.0002214 | 0.0002952 | 0.0002214 | 0.0002952 | 0.0002214 | 7.38e-05 | 1.476e-05 | 0.0170478 | 0.00128412 | 0 | 2.952e-05 | 0.016605 | 24.00714 | 0.00016236 | 0.00084132 | 0.0467892 | -0.000738
TS-015 | RRCM-01385 | ATS Fluid | ppm |  | 0.757926 | 0 | 11267.784 | 20.78208 | -0.02063448 | 0.00662724 | 10950.444 | 9722.412 | 68.22072 | 1509.948 | 0.028782 | 0.00025092 | 0.04655304 | 0.00146124 | 0.00402948 | 0.1788912 | 0.01034676 | 0.01385964 | 0.09382932 | 0.02655324 | 0.00016236 | 0.0002952 | 0.00463464 | 0.02078208 | 0.07337196 | 10.401372 | 0.001107 | 0.0004428 | 0 | 0.241326 | 0.0045756 | 7.38e-05 | 6.19182 | 0.08134236 | 5.904e-05 | 0.0002214 | 0.00028044 | 0.00202212 | 2.230236 | -0.000369 | 0.001107 | 0.0004428 | 0.0005166 | 0.0008856 | 0.0005904 | 0.0005166 | 0.0005166 | 0.0005166 | 0.0005166 | 0.0005166 | 0.0004428 | 0.0005166 | 0.0004428 | 5.904e-05 | 1.476e-05 | 0.01679688 | 0.00123984 | 0 | 1.476e-05 | 0.017343 | 14.98878 | 0.00017712 | 0.00020664 | 0.3048678 | 0.0030258
TS-015 | RRCM-01385 | ATS Fluid | ppm |  | 0.7827228 | 0 | 11784.384 | 21.71196 | -0.0203688 | 0.01223604 | 11471.472 | 10094.364 | 69.5934 | 1563.084 | -0.1171206 | 0.0004428 | 0.0470844 | 0.00143172 | 0.00410328 | 0.1803672 | 0.01028772 | 0.01340208 | 0.0905526 | 0.02675988 | 0.0001476 | 0.00025092 | 0.00336528 | 0.02292228 | 0.0738 | 10.332 | 0.0008118 | 0.000369 | 0 | 0.24354 | 0.0032472 | -7.38e-05 | 4.22874 | 0.07713576 | 5.904e-05 | 0.00020664 | 0.00039852 | 0.00203688 | 2.26566 | -0.0002952 | 0.001107 | 0.000369 | 0.0004428 | 0.0004428 | 0.0004428 | 0.0004428 | 0.000369 | 0.000369 | 0.0004428 | 0.0004428 | 0.0002952 | 0.0002952 | 0.0004428 | 4.428e-05 | 1.476e-05 | 0.01602936 | 0.00119556 | 0 | 1.476e-05 | 0.016236 | 8.36892 | 0.00020664 | 0.00011808 | 0.2924694 | 0.0035424
TS-016 | RRCM-01386 | ATS Fluid | ppm |  | 0.7354908 | 0 | 11028.672 | 18.12528 | 0.4461948 | 0.010332 | 10692.144 | 9427.212 | 60.75216 | 1480.428 | -0.2550528 | -1.476e-05 | 0.03009564 | 0.00030996 | 0.00637632 | 0.1880424 | 0.0086346 | 0.01347588 | 83.36448 | 80.2944 | 0.00016236 | 0.0001476 | 0.0016974 | 0.02363076 | 0.07258968 | 10.978488 | 0.0005166 | 0.00039852 | 0 | 0.14576976 | 0.0008856 | -0.0002214 | 1.759392 | 0.04565268 | 7.38e-05 | 0.0002214 | 0.00035424 | 0.00222876 | 2.370456 | -0.000738 | 0.0013284 | 7.38e-05 | 0.0002952 | 0.0001476 | 0.0002214 | 0.0002214 | 0.0002214 | 0.0001476 | 0.0002214 | 0.0001476 | 0.0001476 | 0.0002214 | 0.0001476 | 4.428e-05 | 1.476e-05 | 0.01865664 | 0.00143172 | 0 | 0 | 0.0098154 | 5.090724 | 0.00020664 | 0.00017712 | 0.1253124 | 0.0012546
TS-016 | RRCM-01386 | ATS Fluid | ppm |  | 0.7777044 | 0 | 11576.268 | 20.01456 | 0.4768956 | 0.0056088 | 11273.688 | 9695.844 | 66.24288 | 1535.04 | -0.0795564 | 0.00039852 | 0.03163068 | 0.00030996 | 0.00668628 | 0.2157912 | 0.008856 | 0.01346112 | 81.66708 | 79.1874 | 0.0001476 | 8.856e-05 | 0.00143172 | 0.035424 | 0.074169 | 10.733472 | 0.0011808 | 0.00032472 | 0 | 0.13641192 | 0.002214 | 0.0001476 | 2.700342 | 0.02982996 | 5.904e-05 | 0.0002214 | 0.0002214 | 0.00211068 | 2.36898 | -0.0001476 | 0.0045756 | 0.0004428 | 0.0005904 | 0.0006642 | 0.0005904 | 0.0005166 | 0.0005166 | 0.0006642 | 0.0004428 | 0.0005904 | 0.0004428 | 0.0005904 | 0.0006642 | 4.428e-05 | 1.476e-05 | 0.0170478 | 0.0013284 | 0 | 0 | 0.0237636 | 9.46854 | 7.38e-05 | 7.38e-05 | 0.6418386 | 0.0090036
TS-016 | RRCM-01386 | ATS Fluid | ppm |  | 0.7650108 | 0 | 11375.532 | 20.60496 | 0.492984 | 0.00171216 | 11232.36 | 9515.772 | 67.63032 | 1501.092 | -0.0279702 | 0.00016236 | 0.03137976 | 0.00026568 | 0.00655344 | 0.1945368 | 0.0087822 | 0.01377108 | 80.92908 | 78.12468 | 0.00010332 | 0.00013284 | 0.00131364 | 0.03009564 | 0.07346052 | 10.46484 | 0.0016974 | 0.0002214 | 0 | 0.13236768 | 0.0020664 | 0.000369 | 2.462706 | 0.02631708 | 5.904e-05 | 0.00016236 | 0.00042804 | 0.0019926 | 2.360124 | 0.0005904 | 0.008118 | 0.0008856 | 0.000738 | 0.0009594 | 0.0010332 | 0.0011808 | 0.0009594 | 0.0009594 | 0.0010332 | 0.0010332 | 0.0008856 | 0.001107 | 0.0008856 | 4.428e-05 | 1.476e-05 | 0.01583748 | 0.00122508 | 1.476e-05 | 0 | 0.0248706 | 9.1512 | 4.428e-05 | 4.428e-05 | 0.78966 | 0.0126936
TS-017 | RRCM-01389 | ATS Fluid | ppm |  | 0.7164504 | 0 | 4211.028 | 25.06248 | -0.0289296 | -0.00165312 | 7737.192 | 3515.832 | 71.85168 | 769.4388 | -0.3636126 | -4.428e-05 | 0.02583 | 0.00016236 | 0.0872316 | 0.08827956 | 0.0186714 | 0.01917324 | 1.3543776 | 0.06584436 | 4.428e-05 | 2.952e-05 | 0.00160884 | 0.03880404 | 0.06923916 | 9.244188 | 7.38e-05 | 0.00032472 | 0 | 0.1731348 | 7.38e-05 | -0.0004428 | 0.4750506 | 0.06748272 | 0 | 0.00032472 | 0.00020664 | 0.00271584 | 7.95564 | -0.0008856 | 0.0016974 | -7.38e-05 | -0.0001476 | -7.38e-05 | 0 | -7.38e-05 | -7.38e-05 | -7.38e-05 | -7.38e-05 | -7.38e-05 | -7.38e-05 | 0 | -7.38e-05 | 5.904e-05 | 1.476e-05 | 0.05042016 | 0.00057564 | 0 | 1.476e-05 | 0.0046494 | 2.635398 | 0.0002214 | 7.38e-05 | -0.174906 | 0.0069372
TS-017 | RRCM-01389 | ATS Fluid | ppm |  | 0.7480368 | 0 | 4361.58 | 26.43516 | -0.02836872 | -0.00844272 | 8495.856 | 3412.512 | 73.31292 | 792.612 | -0.3515094 | 2.952e-05 | 0.02588904 | 0.00023616 | 0.08594748 | 0.0860508 | 0.01834668 | 0.01875996 | 0.6230196 | 0.05812488 | 4.428e-05 | 7.38e-05 | 0.00174168 | 0.03917304 | 0.069741 | 8.814672 | 0.0001476 | 0.00026568 | 0 | 0.1642788 | 0.0002952 | -0.0004428 | 0.833202 | 0.06224292 | 0 | 0.00032472 | 0.00013284 | 0.00261252 | 8.185896 | -0.0008856 | 0.0019188 | -0.0001476 | -7.38e-05 | 0 | 0 | -7.38e-05 | -7.38e-05 | 0 | -7.38e-05 | -7.38e-05 | -7.38e-05 | 0 | -7.38e-05 | 4.428e-05 | 1.476e-05 | 0.04993308 | 0.00047232 | 0 | 0 | 0.0061254 | 2.283372 | 0.00023616 | 4.428e-05 | -0.1375632 | 0.0112176
TS-017 | RRCM-01389 | ATS Fluid | ppm |  | 0.7641252 | 0 | 4519.512 | 28.07352 | -0.02859012 | -0.00456084 | 8686.26 | 3626.532 | 75.03984 | 811.9476 | -0.3600702 | -5.904e-05 | 0.02554956 | 0.0002214 | 0.08827956 | 0.09211716 | 0.01836144 | 0.01906992 | 0.54243 | 0.05245704 | 4.428e-05 | 0 | 0.00138744 | 0.029151 | 0.0694458 | 8.850096 | 7.38e-05 | 0.00026568 | 0 | 0.1695924 | 0.0004428 | -0.0004428 | 0.880434 | 0.06594768 | 1.476e-05 | 0.00033948 | 1.476e-05 | 0.00245016 | 8.026488 | -0.0008856 | 0.0019188 | -0.0001476 | -7.38e-05 | -7.38e-05 | 0 | -7.38e-05 | -7.38e-05 | -7.38e-05 | -7.38e-05 | -7.38e-05 | -7.38e-05 | -7.38e-05 | -7.38e-05 | 2.952e-05 | 4.428e-05 | 0.0481176 | 0.0004428 | 0 | 0 | 0.0054612 | 1.912158 | 0.00025092 | 2.952e-05 | -0.1681164 | 0.0102582
TS-018 | RRCM-01390 | ATS Fluid | ppm |  | 0.22509 | 0 | 632.3184 | 15.7194 | -0.02247948 | 0.0769734 | 9723.888 | 1610.316 | 27.91116 | 748.1844 | -0.389664 | 0.00030996 | 0.0086346 | 0.00075276 | 0.223614 | 0.167526 | 0.00717336 | 0.01580796 | 20.33928 | 39.14352 | 5.904e-05 | 0.00010332 | 0.00364572 | 0.01139472 | 0.04197744 | 8.65674 | 0 | 0.00035424 | 0 | 0.01692972 | -7.38e-05 | -0.0005166 | 0.4534272 | 0.08734968 | 2.952e-05 | 0.0016974 | 5.904e-05 | 0.00274536 | 17.4168 | -0.000738 | 0.0014022 | -0.0001476 | -7.38e-05 | -0.0001476 | -7.38e-05 | -0.0001476 | -0.0001476 | -0.0001476 | -0.0001476 | -0.0001476 | -0.0001476 | -0.0001476 | -0.0001476 | 5.904e-05 | 1.476e-05 | 0.07757856 | 4.428e-05 | 0 | 0 | 0.0033948 | 1.371942 | 0.00013284 | 7.38e-05 | -0.2726172 | -0.0009594
TS-018 | RRCM-01390 | ATS Fluid | ppm |  | 0.2289276 | 0 | 656.3772 | 16.3098 | -0.02231712 | 0.0986706 | 9225 | 1746.108 | 28.59012 | 773.1288 | -0.38007 | -7.38e-05 | 0.00850176 | 0.0005904 | 0.2225808 | 0.1673784 | 0.00712908 | 0.01568988 | 20.11788 | 38.13984 | 7.38e-05 | 2.952e-05 | 0.00315864 | 0.00943164 | 0.04222836 | 8.32464 | 0.0001476 | 0.00032472 | 0 | 0.01484856 | 0.0001476 | -0.0004428 | 0.7257492 | 0.0769734 | 1.476e-05 | 0.00146124 | 0.00016236 | 0.00253872 | 17.29872 | -0.0005904 | 0.0025092 | -0.0001476 | 0 | -7.38e-05 | 0 | -0.0001476 | -0.0001476 | -7.38e-05 | -0.0001476 | -7.38e-05 | -0.0001476 | -7.38e-05 | -7.38e-05 | 4.428e-05 | 2.952e-05 | 0.07663392 | 2.952e-05 | 0 | 0 | 0.0053136 | 1.791864 | 7.38e-05 | 5.904e-05 | -0.2267136 | 0.0008118
TS-018 | RRCM-01390 | ATS Fluid | ppm |  | 0.222876 | 0 | 669.8088 | 16.10316 | -0.02271564 | 0.0729882 | 9157.104 | 1814.004 | 27.35028 | 792.4644 | -0.3810294 | 4.428e-05 | 0.00901836 | 0.00061992 | 0.2286324 | 0.1788912 | 0.00754236 | 0.0170478 | 21.72672 | 41.65272 | 5.904e-05 | 5.904e-05 | 0.00371952 | 0.0132102 | 0.04193316 | 8.70102 | 0.0001476 | 0.00038376 | 0 | 0.01641312 | 0.0001476 | -0.0004428 | 0.7074468 | 0.08174088 | 2.952e-05 | 0.00172692 | 1.476e-05 | 0.00264204 | 17.18064 | -0.0005166 | 0.0027306 | -0.0001476 | 0 | -0.0001476 | 0 | -7.38e-05 | -0.0001476 | -0.0001476 | -7.38e-05 | -0.0001476 | -0.0001476 | -7.38e-05 | -0.0001476 | 5.904e-05 | 8.856e-05 | 0.077859 | 2.952e-05 | 0 | 1.476e-05 | 0.0054612 | 1.754964 | 7.38e-05 | 4.428e-05 | -0.2215476 | 0.0014022
TS-019 | RRCM-01393 | ATS Fluid | ppm |  | 0.7408044 | 0 | 4411.764 | 22.61232 | -0.02684844 | -0.00888552 | 7105.464 | 3884.832 | 67.76316 | 826.2648 | -0.3861954 | 0.00013284 | 0.0259038 | 0.00047232 | 0.09434592 | 0.1037628 | 0.01768248 | 0.01861236 | 1.1836044 | 0.1803672 | 4.428e-05 | 1.476e-05 | 0.0014022 | 0.02652372 | 0.07371144 | 9.18072 | -7.38e-05 | 0.00030996 | 0 | 0.1757916 | -7.38e-05 | -0.0005166 | 0.2901078 | 0.07381476 | 1.476e-05 | 0.00050184 | 0.00038376 | 0.00249444 | 8.711352 | -0.0008856 | 0.0014022 | -0.0002214 | -0.0001476 | -0.0001476 | -0.0001476 | -0.0001476 | -0.0001476 | -0.0001476 | -0.0001476 | -0.0001476 | -0.0001476 | -0.0001476 | -0.0001476 | 4.428e-05 | 0.0001476 | 0.04639068 | 0.00042804 | 0 | 1.476e-05 | 0.0021402 | 1.129878 | 0.0002214 | 5.904e-05 | -0.2746836 | 0.0039852
TS-019 | RRCM-01393 | ATS Fluid | ppm |  | 0.7651584 | 0 | 4417.668 | 24.36876 | -0.02884104 | 0.00013284 | 8451.576 | 3511.404 | 75.70404 | 811.3572 | -0.3785202 | -0.00016236 | 0.02746836 | 0.00038376 | 0.09713556 | 0.09858204 | 0.01839096 | 0.021033 | 0.7053804 | 0.1722492 | 4.428e-05 | 2.952e-05 | 0.00106272 | 0.03186684 | 0.07437564 | 9.3726 | 0 | 0.00023616 | 0 | 0.1812528 | 0 | -0.0004428 | 0.4813974 | 0.07281108 | 1.476e-05 | 0.00039852 | 0.00026568 | 0.00262728 | 8.928324 | -0.0008118 | 0.0019188 | -0.0001476 | -0.0001476 | -7.38e-05 | -7.38e-05 | -7.38e-05 | -0.0001476 | -0.0001476 | -0.0001476 | -0.0001476 | -0.0001476 | -7.38e-05 | -0.0001476 | 2.952e-05 | 2.952e-05 | 0.04172652 | 0.00039852 | 0 | 0 | 0.0034686 | 1.208844 | 0.00023616 | 2.952e-05 | -0.2327652 | 0.0081918
TS-019 | RRCM-01393 | ATS Fluid | ppm |  | 0.8087004 | 0 | 4522.464 | 42.67116 | 0.04101804 | 0.03868596 | 8453.052 | 3734.28 | 103.93992 | 830.3976 | -0.3701808 | 0.00061992 | 0.0295938 | 0.00039852 | 0.10946016 | 0.10045656 | 0.01722492 | 0.01434672 | 0.4977072 | 0.238374 | 4.428e-05 | 4.428e-05 | 0.00134316 | 0.03095172 | 0.07282584 | 8.348256 | 7.38e-05 | 0.00261252 | 0 | 0.12808728 | 0.0002214 | -0.0004428 | 0.5171166 | 0.07353432 | 2.952e-05 | 0.0002214 | 0.00011808 | 0.00219924 | 8.845668 | -0.000738 | 0.001845 | -0.0001476 | -7.38e-05 | -0.0001476 | -7.38e-05 | -0.0001476 | -0.0001476 | -0.0001476 | -0.0001476 | -0.0001476 | -0.0001476 | -7.38e-05 | -7.38e-05 | 5.904e-05 | 0 | 0.04333536 | 0.0004428 | 0 | 5.904e-05 | 0.00369 | 1.148328 | 0.00033948 | 0.00013284 | -0.23616 | 0.0090036
TS-019 | RRCM-01393 | ATS Fluid | ppm |  |  | 0 |  | 42.9516 | 0.0333576 | 0.03738708 |  |  | 104.92884 |  |  | 0.00060516 | 0.02946096 | 0.000369 | 0.10994724 |  | 0.01747584 | 0.01477476 | 0.4847184 | 0.2389644 |  |  |  | 0.02832444 |  | 8.399916 |  | 0.00160884 | 0 | 0.13288428 |  |  |  | 0.05880384 | 1.476e-05 | 0.00020664 | 0.00011808 | 0.00222876 | [15 empty] | 4.428e-05 | 0 | 0.04448664 | 0.00039852 | 0 | 4.428e-05 |  |  | 0.00035424 | 4.428e-05
TS-019 | RRCM-01393 | ATS Fluid | ppm |  |  | 0 |  | 43.2468 | 0.04231692 | 0.04048668 |  |  | 102.30156 |  |  | 0.00035424 | 0.02994804 | 0.00038376 | 0.10931256 |  | 0.01738728 | 0.01442052 | 0.4984452 | 0.2306988 |  |  |  | 0.0362358 |  | 8.36892 |  | 0.00123984 | 0 | 0.13858164 |  |  |  | 0.05784444 | 1.476e-05 | 0.00020664 | 0 | 0.00209592 | [15 empty] | 2.952e-05 | 0 | 0.0448704 | 0.00039852 | 0 | 2.952e-05 |  |  | 0.000369 | 2.952e-05
TS-020 | RRCM-01394 | ATS Fluid | ppm |  | 0.7163028 | 0 | 3954.204 | 58.50864 | -0.0123246 | 0.02633184 | 8063.388 | 3149.784 | 142.96536 | 743.904 | -0.3750516 | 0.00072324 | 0.03381516 | 0.00039852 | 0.1493712 | 0.08910612 | 0.02385216 | 0.02357172 | 87.3054 | 55.21716 | 5.904e-05 | 7.38e-05 | 0.00079704 | 0.03722472 | 0.07148268 | 11.570364 | 0 | 0.0008118 | 0 | 0.1230984 | 0 | -0.000369 | 0.3100338 | 0.04268592 | 1.476e-05 | 0.00023616 | 8.856e-05 | 0.00304056 | 9.071496 | -0.0009594 | 0.0026568 | -0.0001476 | -7.38e-05 | -7.38e-05 | -7.38e-05 | -0.0001476 | -0.0001476 | -0.0001476 | -0.0001476 | -0.0001476 | -0.0001476 | -0.0001476 | -0.0001476 | 2.952e-05 | 0 | 0.0437634 | 0.00056088 | 0 | 5.904e-05 | 0.0030258 | 1.260504 | 5.904e-05 | 2.952e-05 | -0.2502558 | 0.0086346
TS-020 | RRCM-01394 | ATS Fluid | ppm |  | 0.7799184 | 0 | 4591.836 | 56.27988 | -0.01137996 | 0.05256036 | 7778.52 | 3985.2 | 136.88424 | 846.3384 | -0.2971188 | 0.00047232 | 0.03323952 | 0.000369 | 0.14492844 | 0.10470744 | 0.0230256 | 0.02098872 | 84.87 | 52.58988 | 4.428e-05 | 4.428e-05 | 0.00050184 | 0.04084092 | 0.07434612 | 11.07738 | 0.0005904 | 0.00067896 | 0 | 0.11676636 | 0.0011808 | 0.0001476 | 0.867888 | 0.03825792 | 1.476e-05 | 0.00016236 | 0.00053136 | 0.00290772 | 8.882568 | -0.0004428 | 0.0126198 | 0 | 0.0001476 | 0.0001476 | 0.0002952 | 7.38e-05 | 0 | -7.38e-05 | 7.38e-05 | 7.38e-05 | 0 | 7.38e-05 | 7.38e-05 | 2.952e-05 | 0 | 0.04566744 | 0.00057564 | 0 | 4.428e-05 | 0.0143172 | 4.001436 | 2.952e-05 | 2.952e-05 | 0.061254 | 0.0425826
TS-020 | RRCM-01394 | ATS Fluid | ppm |  | 0.7995492 | 0 | 4726.152 | 52.48656 | -0.01673784 | 0.02017692 | 7843.464 | 4112.136 | 123.73308 | 855.7848 | -0.2185218 | 0.00019188 | 0.03155688 | 0.00039852 | 0.13469976 | 0.10163736 | 0.02208096 | 0.02041308 | 83.05452 | 50.00688 | 7.38e-05 | 4.428e-05 | 0.0005904 | 0.03415464 | 0.07349004 | 10.512072 | 0.0012546 | 0.00075276 | 0 | 0.08850096 | 0.0019188 | 0.000738 | 1.28412 | 0.03676716 | 1.476e-05 | 0.00016236 | 0.00038376 | 0.00270108 | 8.696592 | 0.0002214 | 0.0255348 | 0.0002952 | 0.0002952 | 0.0002952 | 0.0006642 | 0.0005166 | 0.0002214 | 0.0005166 | 0.0002952 | 0.0002952 | 0.0002214 | 7.38e-05 | 0.0002952 | 2.952e-05 | 0 | 0.04720248 | 0.0005166 | 0 | 4.428e-05 | 0.0264204 | 6.724656 | 2.952e-05 | 2.952e-05 | 0.4067118 | 0.0824346
TS-021 | RRCM-01397 | ATS Fluid | ppm |  | 0.7458228 | 0 | 1845 | 93.5046 | 0.05864148 | 0.08289216 | 7036.092 | 6634.62 | 94.95108 | 1489.284 | -0.3782988 | 4.428e-05 | 0.00318816 | 0.00023616 | 1.65312 | 0.1843524 | 0.01502568 | 0.0118818 | 1.3260384 | 0.07625016 | 7.38e-05 | 1.476e-05 | 0.001476 | 0.03170448 | 0.07695864 | 18.31716 | 0.0002952 | 0.00023616 | 0 | 0.13737132 | -7.38e-05 | -0.0004428 | 0.3257532 | 0.16974 | 2.952e-05 | 0.00030996 | 0.00019188 | 0.00399996 | 13.843404 | -0.000369 | 0.0035424 | -0.0001476 | 0 | -7.38e-05 | -7.38e-05 | -0.0001476 | -0.0001476 | -0.0001476 | -0.0001476 | -0.0001476 | -0.0001476 | -0.0001476 | -0.0001476 | 1.476e-05 | 0 | 0.0095202 | 0.00033948 | 0 | 2.952e-05 | 0.00369 | 1.554966 | 0.0005166 | 1.476e-05 | -0.2790378 | 0.0005166
TS-021 | RRCM-01397 | ATS Fluid | ppm |  | 0.8284788 | 0 | 1914.372 | 101.90304 | 0.11286972 | 0.11444904 | 8084.052 | 6745.32 | 99.39384 | 1533.564 | -0.3689262 | 0.00035424 | 0.00370476 | 0.00050184 | 1.784484 | 0.1746108 | 0.01628028 | 0.0135054 | 0.5895144 | 0.07501032 | 4.428e-05 | 0 | 0.00106272 | 0.03406608 | 0.07803612 | 19.67508 | 0.0004428 | 0.0002214 | 0 | 0.1598508 | 0 | -0.000369 | 0.5201424 | 0.1811052 | 2.952e-05 | 0.00033948 | 0.00020664 | 0.00419184 | 14.27292 | -0.0002214 | 0.0039852 | -0.0001476 | 7.38e-05 | -7.38e-05 | 0 | -7.38e-05 | -0.0001476 | -0.0001476 | -0.0001476 | -0.0001476 | -0.0001476 | -0.0001476 | -0.0001476 | 1.476e-05 | 0 | 0.00953496 | 0.00035424 | 0 | 2.952e-05 | 0.0045756 | 1.49445 | 0.00056088 | 1.476e-05 | -0.2616948 | 0.0014022
TS-021 | RRCM-01397 | ATS Fluid | ppm |  | 0.8225748 | 0 | 1901.088 | 97.1208 | 0.10360044 | 0.07146792 | 8414.676 | 6616.908 | 97.416 | 1524.708 | -0.3691476 | 4.428e-05 | 0.0033948 | 0.00028044 | 1.67526 | 0.1775628 | 0.01537992 | 0.01319544 | 0.4064904 | 0.0705528 | 8.856e-05 | 2.952e-05 | 0.00128412 | 0.04004388 | 0.07908408 | 18.53856 | 0.000369 | 0.0002214 | 0 | 0.1501092 | 0.0001476 | -0.000369 | 0.5238324 | 0.1713636 | 2.952e-05 | 0.00028044 | 0.00013284 | 0.00399996 | 14.30244 | -0.0002214 | 0.0035424 | -0.0001476 | 0 | 0 | 0 | -0.0001476 | -0.0001476 | -0.0001476 | -0.0001476 | -0.0001476 | -0.0001476 | -0.0001476 | -0.0001476 | 0 | 0 | 0.0089298 | 0.00033948 | 0 | 2.952e-05 | 0.0041328 | 1.349802 | 0.00057564 | 1.476e-05 | -0.2667132 | 0.0014022
TS-022 | RRCM-01398 | ATS Fluid | ppm |  | 0.7782948 | 0 | 1700.352 | 96.1614 | 0.00630252 | 0.14249304 | 8692.164 | 5796.252 | 94.21308 | 1412.2368 | -0.3923208 | -5.904e-05 | 0.00335052 | 0.00054612 | 1.691496 | 0.2928384 | 0.01524708 | 0.01676736 | 17.62344 | 67.36464 | 0.00016236 | 0 | 0.00072324 | 0.03932064 | 0.08175564 | 18.71568 | 0.0001476 | 0.00032472 | 0 | 0.07368192 | -0.0002214 | -0.0004428 | 0.280071 | 0.1533564 | 8.856e-05 | 0.00026568 | 0.00013284 | 0.00397044 | 15.26184 | -0.0005904 | 0.001845 | -0.0002214 | -0.0001476 | -0.0001476 | -7.38e-05 | -0.0002214 | -0.0002214 | -0.0002214 | -0.0001476 | -0.0002214 | -0.0002214 | -0.0001476 | -0.0001476 | 1.476e-05 | 0 | 0.00735048 | 0.00035424 | 0 | 2.952e-05 | 0.0017712 | 0.877482 | 0.00032472 | 1.476e-05 | -0.319554 | -0.0021402
TS-022 | RRCM-01398 | ATS Fluid | ppm |  | 0.7957116 | 5.904e-05 | 1859.76 | 90.58212 | 0.00785232 | 0.11346012 | 8125.38 | 6827.976 | 89.19468 | 1555.704 | -0.377487 | 0.00035424 | 0.0032472 | 0.00060516 | 1.577844 | 0.341694 | 0.01428768 | 0.01548324 | 16.59024 | 62.0658 | 7.38e-05 | 5.904e-05 | 0.00053136 | 0.03809556 | 0.0839106 | 17.25444 | 0.0005166 | 0.00020664 | 0 | 0.07359336 | 0 | -0.0002952 | 0.5213232 | 0.13591008 | 0.00011808 | 0.00026568 | 0.0002214 | 0.00363096 | 15.73416 | -0.0002214 | 0.0036162 | -0.0001476 | 0 | -0.0001476 | -7.38e-05 | -7.38e-05 | -0.0001476 | -0.0002214 | -0.0001476 | -0.0001476 | -0.0001476 | -0.0001476 | -0.0001476 | 1.476e-05 | 0 | 0.00738 | 0.00030996 | 0 | 1.476e-05 | 0.0038376 | 1.32102 | 0.0002952 | 1.476e-05 | -0.274905 | -0.0005166
TS-022 | RRCM-01398 | ATS Fluid | ppm |  | 0.7831656 | 0 | 1790.388 | 98.71488 | 0.00650916 | 0.09973332 | 7871.508 | 6497.352 | 95.15772 | 1498.14 | -0.3661218 | 1.476e-05 | 0.00315864 | 0.00067896 | 1.709208 | 0.3344616 | 0.01548324 | 0.01651644 | 17.88912 | 66.789 | 7.38e-05 | 5.904e-05 | 0.00060516 | 0.0402948 | 0.08045676 | 18.75996 | 0.0005904 | 0.00069372 | 0 | 0.07782948 | 7.38e-05 | -0.0002952 | 0.625824 | 0.14330484 | 0.00013284 | 0.00025092 | 0.0002952 | 0.00385236 | 15.04044 | 0 | 0.004428 | -0.0001476 | -7.38e-05 | -7.38e-05 | 0 | -0.0001476 | -0.0001476 | -0.0001476 | -0.0001476 | -0.0001476 | -0.0001476 | -0.0001476 | -0.0001476 | 1.476e-05 | 0 | 0.00738 | 0.00033948 | 0 | 2.952e-05 | 0.004428 | 1.543158 | 0.00030996 | 1.476e-05 | -0.263097 | 0.000369
TS-023 | RRCM-01402 | ATS Fluid | ppm |  | 0.6770412 | 0 | 1865.664 | 71.94024 | -0.02541672 | 0.07657488 | 5282.604 | 6116.544 | 91.20204 | 1552.752 | -0.3914352 | -5.904e-05 | 0.00618444 | 0.00060516 | 1.19187 | 0.1775628 | 0.01042056 | 0.00667152 | 0.8210988 | 0.2063448 | 5.904e-05 | 2.952e-05 | 0.0008118 | 0.0140958 | 0.06699564 | 13.685472 | -7.38e-05 | 0.00019188 | 0 | 0.2727648 | -0.0002952 | -0.0005166 | 0.1500354 | 0.05901048 | 8.856e-05 | 0.0001476 | 0.00030996 | 0.0027306 | 6.475212 | -0.0008856 | 0.0012546 | -0.0002214 | -0.0001476 | -0.0001476 | -0.0001476 | -0.0002214 | -0.0001476 | -0.0002214 | -0.0001476 | -0.0001476 | -0.0002214 | -0.0001476 | -0.0001476 | 0 | 0 | 0.00780804 | 0.00090036 | 0 | 1.476e-05 | 0.001107 | 0.5884074 | 0.00050184 | 0 | -0.3123954 | 0.0093726
TS-023 | RRCM-01402 | ATS Fluid | ppm |  | 0.7419852 | 0 | 2125.44 | 70.96608 | -0.02554956 | 0.06451596 | 5653.08 | 7071.516 | 91.15776 | 1678.212 | -0.378225 | 0.00010332 | 0.00636156 | 0.00050184 | 1.1580696 | 0.19926 | 0.01008108 | 0.00698148 | 0.4122468 | 0.187452 | 4.428e-05 | 1.476e-05 | 0.00097416 | 0.01236888 | 0.06757128 | 13.219056 | 7.38e-05 | 0.00017712 | 0 | 0.2599236 | -0.0002214 | -0.0004428 | 0.2473038 | 0.0560142 | 7.38e-05 | 0.00019188 | 0.00017712 | 0.00268632 | 6.485544 | -0.0008118 | 0.001845 | -0.0002214 | -0.0001476 | -0.0001476 | -0.0001476 | -0.0001476 | -0.0001476 | -0.0001476 | -0.0001476 | -0.0001476 | -0.0002214 | -0.0001476 | -0.0001476 | 1.476e-05 | 0 | 0.0080442 | 0.00090036 | 0 | 1.476e-05 | 0.001845 | 0.6281118 | 0.00048708 | 0 | -0.2836872 | 0.0174168
TS-023 | RRCM-01402 | ATS Fluid | ppm |  | 0.7118748 | 7.38e-05 | 2156.436 | 72.01404 | -0.02585952 | 0.05887764 | 5388.876 | 7605.828 | 91.26108 | 1697.4 | -0.3796272 | 0.0004428 | 0.00618444 | 0.00056088 | 1.1619072 | 0.2152008 | 0.0100368 | 0.00705528 | 0.3459744 | 0.1780056 | 5.904e-05 | 2.952e-05 | 0.00079704 | 0.01530612 | 0.06791076 | 13.381416 | 0.0001476 | 0.00020664 | 0 | 0.2628756 | -0.0001476 | -0.0004428 | 0.2666394 | 0.05684076 | 8.856e-05 | 0.0001476 | 0.00019188 | 0.00271584 | 6.311376 | -0.0008118 | 0.0017712 | -0.0002214 | -0.0001476 | -0.0001476 | -7.38e-05 | -0.0002214 | -0.0001476 | -0.0002214 | -0.0001476 | -0.0001476 | -0.0002214 | -0.0001476 | -0.0001476 | 1.476e-05 | 0 | 0.00830988 | 0.00090036 | 1.476e-05 | 1.476e-05 | 0.0019188 | 0.60147 | 0.00053136 | 0 | -0.2902554 | 0.0186714