## COA Details
[5 empty] | 1Lithium metaborate fusion sample preparation and calculations |  |  | Aqua Regia Prep and Calculations
Procedure:
13085 Ash Street
Thornton, CO 80241 |  |  |  |  | 1. Label an empty high density polyethylene (HDPE) bottle with lid. Weigh empty bottle plus lid.*
2. Add approximately 60 ml 1N HNO3 to bottle.
Certificate of Analysis |  |  |  |  | 3. Replace cap and weight bottle + acid.
4. Place clean graphite crucible on scale and tare.
5. Add approximately 0.8 to 1.2 grams of lithium metaborate flux to crucible and weigh.
Red River Creek Mining Group LLC |  | Date: | 2025-09-10 |  | 6. Tare scale and add approximately 0.1 g of approximately 80% passing 75 micron sized powdered
1712 Carey Avenue |  | Page: | 1 of 1 |  | rock sample to the crucible containing
Suite 100 |  | Assay Reference #: |  | tbd | the previously measured flux and weigh.
Cheyenne, WY 82001 |  |  |  |  | 7. Place crucible into a preheated muffle furnace (500 C).
8. Bring furnace up to 950 - 1000 C. Sample to remain at this temperature for 20 minutes.
9. Using tongs, remove crucible from furnace and immediately pour molten flux into a metal washer
to cast a glass button.
Sample Preparation1 | Aqua Regia Digestion – ICP/MS & |  |  |  | 10. Transfer glass flux bead from washer to the appropriate bottle containing 1 N HNO3.
1 sample AR with LMB/ICP-MS
| Nexus Geos LLC |  |  |  | 11. Recap bottle and weigh.
| Method Code: Rich31.M |  |  |  | 12. Place bottle with sample on a hot plate or similar heater until the flux button is completely dissolved
13. The liquid sample is sent to the University of Nebraska for instrumental analysis.
14. ICP-MS analytical results are adjusted back to the original sample weight.
Sample Analysis2 | Inductively coupled plasma mass spectrometry (ICP-MS)
| University of Nebraska-Lincoln |  |  |  | * By request UNIV of NE. 15 ml aliquot of solution transferred from 60 ml bottle and submitted for analysis.
Redox Biology Center
| Spectroscopic and Biophysics Core Facility |  |  |  | Dilution factor = (acid weight + button weight) / sample weight
| E157 Beadle Center |  |  |  | PPB is converted to ppm by dividing by 1,000.
| Lincoln, NE 68588-0662 |  |  |  | PPM/weight x dilution factor = assay value (ppm)
| Method Code: 22-6230-0007 ICP-MS |  |  |  | Efficiency = ((flux weight + sample weight), pre-heat) / ((flux weight + sample weight), post heat)
2Inductively coupled plasma mass spectrometer unit: Agilent 7500 cx
[5 empty] | Detection Limit: | The detection limit of the ICP-MS unit is variable depending on each sample run.
There are multiple samples per sample run and potentially multiple sample runs
per data set included within a single Certificate of Analysis.
Negative values shown as assay values represent the absolute value of the
detection limit. If there are no negative values within a data set, that indicates
reported values are above the detection limit.
Chain of Custody:
[5 empty] | Date Nexus received original samples: |  | 2025-08-17
[5 empty] | Date Nexus prepared the samples (LMB): |  | 2025-08-21
[5 empty] | NEXUS Did Acid Digestion of filter samples |  | 2025-08-18
[5 empty] | Date University of Nebraska analysis: |  | 2025-09-10
I
Filter Aqua Regia Digestion Calculations
Digest filter in a mixture of 3 parts Hydrochloric acid with 1 part Nitric Acid. Record volume of acid used.
Filter solution to remove any remaining sediment or fines.
Transfer 15 ml of solution to HDPE bottle for submission to University for ICP-MS analysis.
Calculations:
Convert ICP-MS value reported from ppb to ppm by dividing value by 1000.
Adjust for the volume of acid used. For example, id 40 ml was used,
CONC in samole = ICP-MS value/1000 x 0.040
Correct for mass of sediment extracted. For this dataset, 10 kg of sediment was eluted.
ADJ = 1000 kg/mass of sample, or 1000/10 → 100
Final Dilution factor → ADJ * CONC.

## Lab Sheet
Lab sheet for Batch 39 ATS Filter samples RRCMG Cuddeback Lake Project
COUNT | Lab ID | RRCM SAMPLE | Type | Matrix | BOTTLE | BOTTLE + ACID | Acid Weight | Calc Acid Vol | Flux Weight | Sample Weight | Bottle + acid + button weight | Weight Sans Bottle | Sample + Flux Calc | Dil Factor | Efficiency | Date
1 | 39-1 | RRCM-01442 | SOLID | LMB MELT | 11.8342 | 77.0186 | 65.1844 | 63.51403 | 1.3545 | 0.1172 | 78.4519 | 66.6177 | 1.4333 | 568.4104 | 102.6791 | 2025-08-21
2 | 39-2 | RRCM-01444 | SOLID | LMB MELT | 12.1104 | 76.334 | 64.2236 | 62.57785 | 1.1881 | 0.1515 | 77.6629 | 65.5525 | 1.3289 | 432.6898 | 100.8052 | 2025-08-21
3 | 39-3 | powderhorn | SOLID | LMB MELT | 12.6232 | 77.0784 | 64.4552 | 62.80352 | 1.4605 | 0.1179 | 78.6481 | 66.0249 | 1.5697 | 560.0076 | 100.5542 | 2025-08-21
| Lab ID | RRCM STID | Beaker | DA | RRCM Lab ID | Receiving Lab | Container | matrix | Sample Set # | Weighed at Nexus | Reported Weight | AR ml | Extract kg | ATS Liters | H2O Amount Liters | Date
Number
4 | ATS-69 | 160551-553 | 1 | 123 | RRCM-01443 | Nexus UofN | Envelope | N/A | 39 | 9.1975 | 6.2g | 60 | 10 | 3.8 | 70 | 2025-08-18
5 | ATS-70 | 157842-845 | 2 | 82 | RRCM-01445 | Nexus UofN | Envelope | Copper | 39 | 11.1153 | 8.7g | 60 | 10 | 1 | 19.5 | 2025-08-18
6 | ATS-71 | 157768-772 | 3 | 78 | RRCM-01446 | Nexus UofN | Envelope | N/A | 39 | 16.9589 | 18.7g | 40 | 10 | 1 | 19.5 | 2025-08-18
7 | ATS-72 | 160775-778 | 4 | 157 | RRCM-01447 | Nexus UofN | Envelope | Copper | 39 | 8.0583 | 10g | 35 | 10 | 1 | 19.5 | 2025-08-18
8 | ATS-73 | 160775-778 | 5 | 157 | RRCM-01448 | Nexus UofN | Envelope | Aluminum | 39 | 4.9694 | 5.3g | 30 | 10 | 1 | 19.5 | 2025-08-18 | Plus 100 ml H2O
9 | ATS-74 | 160775-778 | 6 | 157 | RRCM-01449 | Nexus UofN | Envelope | Zinc | 39 | 3.6528 | 6.6g | 30 | 10 | 1 | 19.5 | 2025-08-18
10 | ATS-75 | 160775-778 | 7 | 157 | RRCM-01450 | Nexus UofN | Envelope | Activated Charcoal | 39 | 10.6635 | 11.6g | 30 | 10 | 1 | 19.5 | 2025-08-18
11 | ATS-76 | 160775-778 | 8 | 157 | RRCM-01451 | Nexus UofN | Envelope | N/A | 39 | 0.0351 | 0.3g | 20 | 10 | 1 | 19.5 | 2025-08-18 | insufficient sample
12 | ATS-77 | 157710-713 | 9 | 91 | RRCM-01452 | Nexus UofN | Envelope | Zinc | 39 | 6.4001 | 7.3g | 30 | 10 | 3.8 | 70 | 2025-08-18
13 | ATS-78 | 157710-713 | 10 | 91 | RRCM-01453 | Nexus UofN | Envelope | Copper | 39 | 9.7212 | 10.4g | 40 | 10 | 3.8 | 70 | 2025-08-18

## Original ATS Sample Results
Ammonium thiosulfate extraction test – Cuddeback Lake Playa Samples –Batch 32 Filters
Lab ID | Sample | Filter | units | Element | Li | Be | Na | Mg | Al | P | S | Cl | K | Ca | Sc | Ti | V | Cr | Mn | Fe | Co | Ni | Cu | Zn | Ga | Ge | As | Se | Rb | Sr | Y | Zr | Nb | Mo | Ru | Rh | Pd | Ag | In | Sb | Te | Cs | Ba | La | Ce | Pr | Nd | Sm | Eu | Gd | Tb | Dy | Ho | Er | Tm | Yb | Lu | Hf | Ta | W | Re | Os | Ir | Pt | Au | Tl | Bi | Th | U
|  |  |  | A/W | 7 | 9 | 23 | 24 | 27 | 31 | 34 | 35 | 39 | 44 | 45 | 47 | 51 | 52 | 55 | 57 | 59 | 60 | 63 | 66 | 71 | 72 | 75 | 82 | 85 | 88 | 89 | 90 | 93 | 95 | 101 | 103 | 105 | 107 | 115 | 121 | 125 | 133 | 137 | 139 | 140 | 141 | 146 | 147 | 153 | 157 | 159 | 163 | 165 | 166 | 169 | 172 | 175 | 178 | 181 | 182 | 185 | 189 | 193 | 195 | 197 | 205 | 209 | 232 | 238
39-1 | RRCM-01442 | 568.4104 | LMB |  | 1669989.8 | 1.023139 | 398.2852 | 88.38782 | 800.8903 | 56.04527 | 165236.9 | 9969918.6 | 136.4185 | Ca / 44 | -3.410462 | 60.2515 | 46.89386 | 36.1509 | 6.764084 | 580.347 | 0.7389335 | 12.44819 | 179.5608 | 6144.517 | 0.4547283 | -0.05684104 | 82.76056 | 2.387324 | 0.5684104 | 451.6589 | 1.705231 | 0.1136821 | 0 | 160.8033 | -0.05684104 | 0 | -0.7389335 | -37.79929 | -0.3978873 | 6.877766 | -0.4547283 | -0.2842052 | 32.9678 | 4.831488 | 2.955734 | 0.2842052 | 1.136821 | 0.1705231 | 0 | 0.2273642 | 0 | 0.2842052 | 0.05684104 | -0.1136821 | 0 | 0.05684104 | 0 | -0.1136821 | -0.05684104 | -1.07998 | -0.05684104 | -0.4547283 | -0.1136821 | -0.05684104 | -7.787223 | -0.8526156 | -1.534708 | -9.378772 | 2.046277
39-1 | RRCM-01442 | 568.4104 | LMB |  | 1658621.6 | 1.64839 | 395.4431 | 84.63631 | 787.2484 | 17.16599 | 167453.7 | 7542806.1 | 149.4351 | 217019.1 | -3.580986 | 62.41146 | 48.71277 | 35.1846 | 6.423038 | 549.1981 | 0.7389335 | 12.84608 | 95.72031 | 2582.857 | 0.4547283 | 0 | 82.64687 | 2.330483 | 0.6820925 | 453.7052 | 1.762072 | 0.05684104 | 0 | 88.72886 | -0.05684104 | 0 | -0.9094567 | -37.51509 | -0.3978873 | 3.922032 | -0.1705231 | -0.2842052 | 32.56992 | 4.88833 | 3.012575 | 0.2842052 | 1.023139 | 0.1136821 | 0 | 0.2273642 | 0 | 0.2273642 | 0.05684104 | -0.1136821 | 0 | 0.05684104 | 0 | -0.1136821 | -0.05684104 | -1.534708 | -0.05684104 | -0.4547283 | -0.1136821 | 0.3410462 | -7.957746 | -1.023139 | -1.591549 | -9.378772 | 1.07998
39-1 | RRCM-01442 | 568.4104 | LMB |  | 1639295.6 | 1.591549 | 444.2127 | 84.97736 | 779.8591 | 18.53018 | 169841 | 5814838.5 | 163.0201 | 222475.8 | -3.467303 | 52.00955 | 47.51911 | 36.43511 | 6.764084 | 527.5985 | 0.7957746 | 12.27766 | 65.48088 | 584.8943 | 0.4547283 | 0 | 83.61317 | 0.8526156 | 0.5684104 | 455.1262 | 1.932595 | 0.1136821 | 0 | 67.584 | -0.05684104 | 0 | -0.9662977 | -37.45825 | -0.3978873 | 2.387324 | -0.2842052 | -0.3410462 | 32.39939 | 5.115694 | 3.012575 | 0.2842052 | 1.250503 | 0.1705231 | 0 | 0.2842052 | 0 | 0.2273642 | 0.05684104 | -0.1136821 | 0 | 0.05684104 | 0 | -0.1136821 | -0.05684104 | -1.705231 | -0.05684104 | -0.4547283 | -0.1136821 | -0.05684104 | -8.18511 | -1.193662 | -1.591549 | -9.378772 | 0.7389335
39-2 | RRCM-01444 | 432.6898 | LMB |  | 1063984.1 | 2.076911 | 33607.01 | 5997.08 | 62264.06 | 403.9159 | 1471.145 | 3013251.6 | 23746.01 | 225488.4 | 0.8221106 | 1573.693 | 73.12457 | 52.39873 | 235.2102 | 16169.62 | 4.024015 | 11.2932 | 51.53335 | -707.8805 | 13.673 | 2.509601 | 26.99984 | 5.408622 | 73.81687 | 489.3721 | 13.84607 | 25.5287 | 0 | 17.65374 | -0.04326898 | 2.985559 | -0.9086485 | -28.77387 | -0.3028828 | 1.168262 | -0.08653795 | 1.471145 | 1853.21 | 27.56234 | 51.31701 | 6.144195 | 22.02391 | 4.197091 | 1.211531 | 3.548056 | 0.4759587 | 2.639408 | 0.4759587 | 1.211531 | 0.1730759 | 1.341338 | 0.1730759 | 0.7788416 | 0.2163449 | -0.4326898 | -0.08653795 | -0.3461518 | -0.08653795 | 1.68749 | -6.620153 | -0.9086485 | -1.211531 | -5.538429 | 4.370167
39-2 | RRCM-01444 | 432.6898 | LMB |  | 1052734.2 | 3.158635 | 33390.67 | 6092.272 | 63302.51 | 391.1083 | 3028.828 | 2899454.1 | 24053.22 | 27030.13 | 3.764401 | 1681 | 74.03322 | 52.442 | 238.6717 | 16667.21 | 4.110553 | 10.77398 | 83.98508 | 397.2525 | 14.3653 | 2.769215 | 37.47093 | 3.937477 | 72.82169 | 493.699 | 14.53838 | 28.77387 | 0 | 16.00952 | -0.04326898 | 2.336525 | -0.9086485 | -28.7306 | -0.3028828 | 0.9086485 | -0.2163449 | 1.471145 | 1835.47 | 29.2931 | 54.2593 | 6.36054 | 23.45179 | 4.456705 | 1.211531 | 3.548056 | 0.4759587 | 2.812483 | 0.5192277 | 1.298069 | 0.1730759 | 1.341338 | 0.1730759 | 0.8653795 | 0.2163449 | -0.3028828 | -0.08653795 | -0.3461518 | -0.08653795 | 0.8653795 | -6.663422 | -0.9519175 | -1.211531 | -4.456705 | 5.06247
39-2 | RRCM-01444 | 432.6898 | LMB |  | 1047974.6 | 1.817297 | 33182.98 | 5988.426 | 62696.75 | 393.2285 | 2253.016 | 2102439.6 | 23244.09 | 27034.46 | 3.634594 | 1671.481 | 74.24956 | 52.87469 | 234.4313 | 16074.42 | 4.153822 | 11.2932 | 461.68 | 19722 | 13.62973 | 2.985559 | 25.57197 | 5.105739 | 74.59572 | 485.0452 | 14.10569 | 30.41809 | 0 | 20.6393 | -0.04326898 | 2.509601 | -0.9951865 | -29.03348 | -0.3028828 | 0.8221106 | -0.08653795 | 1.341338 | 1830.278 | 28.21137 | 53.26411 | 6.274002 | 23.19217 | 4.24036 | 1.211531 | 3.634594 | 0.5192277 | 2.725946 | 0.5192277 | 1.341338 | 0.1730759 | 1.2548 | 0.1730759 | 0.9519175 | 0.2163449 | -0.3461518 | -0.08653795 | -0.3461518 | -0.08653795 | 1.427876 | -6.403809 | -0.7788416 | -1.168262 | -3.721132 | 6.317271
39-3 | powderhorn | 560.0076 | LMB |  | 1549541.1 | 0.6720092 | -63.33686 | 17864.24 | 8652.118 | 56.22477 | -479.0865 | 1916906.1 | 540.6314 | 26696.96 | 21.16829 | 60312.82 | 529.9912 | 228.3151 | 2907.56 | 306436.2 | 97.44133 | 139.7779 | 43.56859 | -1824.505 | 50.90469 | 39.25654 | 14.7282 | 19.32026 | 1.960027 | 162.7382 | 45.86463 | 14.3922 | 0 | 4.704064 | -0.05600076 | 2.408033 | -1.344018 | -38.19252 | -0.2800038 | -0.2800038 | -0.2240031 | -0.2240031 | 209.6109 | 590.248 | 1414.019 | 166.8823 | 610.4083 | 89.99323 | 23.35232 | 56.89678 | 5.768079 | 22.3443 | 2.91204 | 5.040069 | 0.3920053 | 1.792024 | 0.1680023 | 0.4480061 | 3.69605 | -3.360046 | -0.1120015 | -0.4480061 | -0.1120015 | 2.464034 | -8.344114 | -1.344018 | -1.624022 | 58.4088 | 10.69615
39-3 | powderhorn | 560.0076 | LMB |  | 1533860.9 | 0.4480061 | -115.4736 | 18480.25 | 8881.721 | -4.536062 | 659.129 | 1650342.5 | 550.0955 | 24735.54 | 30.63242 | 62832.86 | 542.5354 | 235.0352 | 2993.801 | 305484.2 | 100.0174 | 143.362 | 53.48073 | -1769.624 | 50.06468 | 39.20053 | 12.54417 | 27.77638 | 1.680023 | 166.0983 | 52.36071 | 20.49628 | 0 | 4.312059 | -0.05600076 | 4.536062 | -1.288018 | -38.30452 | -0.2800038 | -0.3360046 | -0.3360046 | -0.1680023 | 211.6269 | 668.0891 | 1618.422 | 189.7866 | 693.8495 | 103.0974 | 26.20836 | 63.22486 | 6.440088 | 25.20034 | 3.360046 | 5.768079 | 0.4480061 | 1.960027 | 0.1680023 | 0.6720092 | 4.088056 | -3.416047 | -0.1680023 | -0.4480061 | -0.1120015 | 4.984068 | -8.288113 | -1.400019 | -1.624022 | 108.1375 | 12.09616
39-3 | powderhorn | 560.0076 | LMB |  | 1509780.6 | 1.45602 | -158.2582 | 18093.85 | 8741.719 | 21.44829 | 79.24108 | 1288017.6 | 510.783 | 24690.74 | 26.93637 | 61600.84 | 531.3352 | 230.8351 | 2961.32 | 302180.1 | 98.56134 | 140.4499 | 63.84087 | -1470.58 | 49.56068 | 36.9605 | 13.04818 | 21.8963 | 1.736024 | 163.2422 | 50.06468 | 22.51231 | 0 | 3.69605 | -0.05600076 | 1.680023 | -1.344018 | -37.96852 | -0.2800038 | -0.3360046 | -0.3360046 | -0.2240031 | 207.8748 | 635.0487 | 1518.741 | 180.1545 | 660.249 | 97.77733 | 24.75234 | 60.64883 | 6.160084 | 23.91233 | 3.136043 | 5.264072 | 0.4480061 | 1.904026 | 0.1680023 | 0.7280099 | 4.088056 | -3.416047 | -0.1120015 | -0.4480061 | -0.1120015 | 0.8960122 | -8.400115 | -1.45602 | -1.624022 | 117.0416 | 11.48016
ATS-69 | RRCM-01443 | 6 | N/A |  | 114.48 | -0.0018 | 876.6 | 27.24 | 416.4 | 27.714 | 2198.4 | 4220400 | 41.304 | 24388.33 | -0.0396 | 1.1304 | 4.4136 | 0.6594 | 1.5378 | 250.2 | 0.0978 | 15.672 | -0.5412 | 7410 | 0.0744 | 0.0342 | 18.75 | 2.1858 | 0.0204 | 2.343 | 0 | 0.0336 | 0 | 0.2136 | -0.0006 | 0 | -0.0156 | 219.66 | 0.2412 | 1.3632 | 0.2736 | 0 | 1.1262 | 0.003 | 0.003 | -0.0006 | -0.0006 | -0.0006 | -0.0006 | -0.0006 | -0.0006 | -0.0006 | 0 | -0.003 | -0.0006 | 0 | -0.0006 | 0.0006 | 0 | 0.1926 | -0.0012 | -0.0042 | -0.0006 | -0.0012 | -0.0804 | 0.3252 | 91.02 | -0.099 | 0.003
ATS-69 | RRCM-01443 | 6 | N/A |  | 66 | 0.0048 | 836.4 | 25.242 | 387.54 | 22.374 | 2202 | 4337400 | 35.748 | 397.8 | -0.0396 | 0.7752 | 4.0212 | 0.603 | 1.4292 | 255.84 | 0.0912 | 14.298 | -0.5406 | 6846 | 0.0792 | 0.0306 | 20.25 | 2.5866 | 0.0282 | 2.172 | -0.0006 | 0.0336 | 0 | 0.2184 | -0.0006 | 0 | -0.0162 | 203.1 | 0.222 | 1.2126 | 0.2442 | 0.0006 | 1.089 | 0.003 | 0.003 | -0.0006 | -0.0006 | -0.0006 | -0.0006 | -0.0006 | -0.0006 | -0.0006 | 0 | -0.003 | -0.0006 | 0 | -0.0006 | 0 | 0 | 0.1854 | -0.0012 | -0.0042 | -0.0006 | -0.0012 | -0.0834 | 0.309 | 83.04 | -0.0984 | 0.003
ATS-69 | RRCM-01443 | 6 | N/A |  | 48.048 | 0.0012 | 835.2 | 25.818 | 403.98 | 24.696 | 1930.8 | 4518600 | 35.004 | 390.12 | -0.0402 | 0.7428 | 4.1388 | 0.6072 | 1.4478 | 252.48 | 0.093 | 14.418 | -0.5406 | 6900 | 0.0918 | 0.0174 | 20.496 | 2.7108 | 0.0318 | 2.196 | 0 | 0.03 | 0 | 0.2226 | -0.0006 | 0 | -0.0162 | 199.68 | 0.2172 | 1.2024 | 0.2148 | 0.0012 | 1.1274 | 0.003 | 0.003 | -0.0006 | -0.0006 | -0.0006 | -0.0006 | -0.0006 | -0.0006 | -0.0006 | 0 | -0.003 | -0.0006 | 0 | -0.0006 | 0 | 0 | 0.1806 | -0.0012 | -0.0042 | -0.0006 | -0.0012 | -0.0834 | 0.2934 | 79.8 | -0.099 | 0.003
ATS-70 | RRCM-01445 | 6 | Copper |  | 6.786 | -0.0006 | 9534 | 109.32 | 338.04 | 49.416 | 178140 | 3325200 | 231 | 405.72 | 0.1746 | 1.2306 | 3.393 | 1.1682 | 1.1694 | 100.56 | 0.2988 | 0.7554 | 1849.2 | 257.64 | 0.075 | 0.0066 | 235.56 | 2.4558 | 0.1986 | 18.906 | 0.0072 | 1.104 | 0 | 311.52 | 0.0024 | 0.0024 | 0.36 | 5.6418 | 0.0132 | 6.948 | 0.0066 | 0.0012 | 0.8652 | 0.0258 | 0.0258 | 0.0024 | 0.0096 | 0.0012 | 0 | 0.0012 | 0 | 0.0006 | 0 | -0.0024 | 0 | 0 | -0.0006 | 0.0186 | 0.003 | 14.478 | 0.009 | -0.0048 | -0.0012 | 0.0054 | 0.9546 | 0.0312 | 0.1638 | 1.2594 | 5.2248
ATS-70 | RRCM-01445 | 6 | Copper |  | 6.144 | 0 | 9750 | 113.58 | 350.16 | 50.082 | 180900 | 3499800 | 237.06 | 2133.6 | 0.153 | 1.0764 | 3.528 | 1.221 | 1.2228 | 102.72 | 0.3132 | 0.7764 | 1655.4 | 263.1 | 0.0786 | 0.0066 | 241.5 | 2.3622 | 0.1914 | 19.674 | 0.009 | 0.3468 | 0 | 328.2 | 0.0024 | 0.0024 | 0.3744 | 2.388 | 0.0114 | 7.668 | 0.0042 | 0.0018 | 0.9102 | 0.0354 | 0.0348 | 0.0036 | 0.0126 | 0.0024 | 0.0006 | 0.0024 | 0 | 0.0012 | 0 | -0.0024 | 0 | 0.0006 | -0.0006 | 0.0066 | 0.0024 | 15.732 | 0.0108 | -0.0048 | -0.0012 | 0.0072 | 1.302 | 0.0276 | 0.0468 | 1.1802 | 7.488
ATS-70 | RRCM-01445 | 6 | Copper |  | 5.3652 | -0.0018 | 9420 | 113.04 | 348.9 | 48.03 | 175560 | 3418800 | 232.26 | 2172 | 0.0972 | 0.858 | 3.4704 | 1.1922 | 1.2162 | 100.44 | 0.3096 | 0.7848 | 1562.4 | 259.68 | 0.1044 | 0.0102 | 236.52 | 2.3724 | 0.1896 | 19.662 | 0.0096 | 0.2172 | 0 | 327.6 | 0.0024 | 0.0024 | 0.3066 | 1.7424 | 0.0096 | 7.788 | 0.0024 | 0.0012 | 0.8844 | 0.0336 | 0.0342 | 0.0036 | 0.0132 | 0.0018 | 0.0006 | 0.0018 | 0 | 0.0012 | 0 | -0.0024 | 0 | 0.0006 | -0.0006 | 0.0042 | 0.0024 | 16.164 | 0.0102 | -0.0048 | -0.0012 | 0.0066 | 1.2306 | 0.027 | 0.036 | 0.843 | 7.296
ATS-71 | RRCM-01446 | 4 | N/A |  | 8.372 | 0.0116 | 7676 | 29.78 | 604 | 19.072 | 12008 | 3725600 | 85.4 | 2118.6 | 0.1428 | 0.5104 | 9.032 | 7.836 | 3.5328 | 982.4 | 0.3776 | 2.1152 | 130 | 454400 | 0.1472 | 0.0812 | 4.672 | 26.996 | 0.084 | 11.212 | 0.0876 | 0.088 | 0 | 17.016 | 0.0112 | 0.0052 | 0.0968 | 59.56 | 0.0372 | 0.5324 | 0.002 | 0.0196 | 0.5124 | 0.044 | 0.066 | 0.0044 | 0.0192 | 0.0072 | 0.0012 | 0.0084 | 0.0016 | 0.01 | 0.002 | 0.0036 | 0.0004 | 0.0052 | 0.0008 | 0.0012 | 0 | 0.2384 | 0.0248 | -0.0028 | -0.0008 | 0.002 | 0.2488 | 6.016 | 0.2064 | 0.2408 | 0.1832
ATS-71 | RRCM-01446 | 4 | N/A |  | 6.824 | 0.018 | 7932 | 31.092 | 655.6 | 21.312 | 12192 | 3830400 | 94 | 2122.4 | 0.1764 | 0.3392 | 9.472 | 8.168 | 3.7356 | 990.8 | 0.3936 | 2.1892 | 55.92 | 462000 | 0.1368 | 0.0884 | 4.492 | 29.596 | 0.0836 | 12.08 | 0.106 | 0.1564 | 0 | 17.188 | 0.0128 | 0.006 | 0.0856 | 62.16 | 0.0392 | 0.4348 | 0.0064 | 0.0028 | 0.5172 | 0.0512 | 0.0752 | 0.0052 | 0.0212 | 0.0064 | 0.0016 | 0.0104 | 0.0016 | 0.012 | 0.002 | 0.0052 | 0.0008 | 0.006 | 0.0008 | 0.0024 | 0 | 0.2168 | 0.0256 | -0.0032 | -0.0008 | 0.0016 | 0.2132 | 6 | 0.2004 | 0.3556 | 0.1908
ATS-71 | RRCM-01446 | 4 | N/A |  | 34.476 | 0.012 | 7292 | 31.492 | 632.8 | 20.104 | 12048 | 3507600 | 90.96 | 2124.8 | 0.1452 | 0.504 | 9.508 | 8.212 | 3.6536 | 930 | 0.3952 | 2.2236 | 102.64 | 471200 | 0.1532 | 0.08 | 4.204 | 27.52 | 0.1204 | 11.736 | 0.1 | 0.0864 | 0 | 17.652 | 0.0148 | 0.0048 | 0.0768 | 63.04 | 0.0372 | 0.472 | -0.0004 | 0.0132 | 0.5616 | 0.0532 | 0.0792 | 0.0052 | 0.0212 | 0.0088 | 0.0016 | 0.0116 | 0.0016 | 0.0128 | 0.0024 | 0.0048 | 0.0008 | 0.0048 | 0.0012 | 0.0008 | 0.0004 | 0.2396 | 0.0256 | -0.0032 | -0.0008 | 0.002 | 0.1836 | 6.268 | 0.21 | 0.33 | 0.1864
ATS-72 | RRCM-01447 | 3.5 | Copper |  | 4.6235 | 0.02065 | 31353 | 193.515 | 608.3 | 37.31 | 147595 | 1751750 | 258.3 | 2070.8 | 0.2289 | 12.467 | 15.0675 | 13.573 | 11.7425 | 3041.15 | 2.10105 | 1.89105 | 354.55 | 11767 | 0.37695 | 0.22645 | 609.35 | 8.7745 | 0.78715 | 8.7185 | 0.1967 | 0.2555 | 0 | 195.755 | 0.0014 | 0.00035 | 0.0567 | 30.492 | 0.0791 | 4.2035 | 0.014 | 0.03185 | 0.89915 | 0.5362 | 0.6153 | 0.1057 | 0.3584 | 0.06475 | 0.01085 | 0.0518 | 0.00665 | 0.03675 | 0.00665 | 0.01505 | 0.0021 | 0.01365 | 0.00175 | 0.0028 | 0 | 7.847 | 0.2128 | -0.0028 | -0.0007 | 0.0014 | 1.6051 | 0.29645 | 0.09275 | 2.11155 | 1.55435
ATS-72 | RRCM-01447 | 3.5 | Copper |  | 4.165 | 0.02555 | 30530.5 | 218.435 | 591.5 | 38.675 | 146510 | 1842050 | 258.51 | 985.6 | 0.18935 | 11.669 | 15.736 | 14.658 | 11.627 | 2983.05 | 2.24 | 2.0349 | 400.75 | 11214 | 0.36855 | 0.2324 | 600.95 | 8.8515 | 0.7609 | 9.1175 | 0.20545 | 0.28945 | 0 | 221.865 | 0.0014 | 0.00035 | 0.05775 | 17.941 | 0.0924 | 5.32 | 0.01715 | 0.0385 | 0.7826 | 0.5684 | 0.65765 | 0.1148 | 0.385 | 0.07035 | 0.0119 | 0.0539 | 0.00735 | 0.03885 | 0.007 | 0.0168 | 0.00245 | 0.0147 | 0.0021 | 0.0049 | 0 | 11.459 | 0.30485 | -0.0014 | -0.0014 | 0.0014 | 1.82875 | 0.42805 | 0.1561 | 1.41645 | 1.74965
ATS-72 | RRCM-01447 | 3.5 | Copper |  | 4.214 | 0.39935 | 32007.5 | 210.14 | 642.25 | 102.655 | 153370 | 1940400 | 422.8 | 967.05 | 0.14105 | 10.9095 | 16.352 | 14.819 | 12.7645 | 3107.3 | 2.3737 | 2.5844 | 499.8 | 16572.5 | 0.3724 | 0.2464 | 626.5 | 8.666 | 0.78925 | 9.191 | 0.1869 | 0.3073 | 0 | 250.635 | 0.00105 | 0 | 0.05215 | 36.435 | 0.0714 | 4.9595 | 0.0112 | 0.0378 | 1.00275 | 0.52185 | 0.609 | 0.10535 | 0.3605 | 0.0609 | 0.0119 | 0.05145 | 0.007 | 0.03815 | 0.00665 | 0.01575 | 0.0021 | 0.01435 | 0.0021 | 0.00385 | 0.00315 | 16.7615 | 0.2289 | -0.0028 | 0 | 0.0014 | 1.7773 | 0.5124 | 0.42875 | 1.0297 | 1.7045
ATS-73 | RRCM-01448 | 3 | Aluminum |  | -0.1668 | -0.0006 | 194.79 | 1.0653 | 13440 | 79.17 | 783.6 | 395100 | 154.92 | 1012.55 | -0.0009 | 0.4059 | 1.6788 | 0.2598 | 0.1161 | 212.91 | 0.0198 | 1.2927 | 71.25 | 338.7 | 12.231 | 0.0219 | 1.6143 | 3.552 | 0.0084 | 0.0267 | 0.0048 | 0.099 | 0 | 0.1293 | -0.0003 | -0.0003 | 0.0042 | -0.0048 | -0.0018 | 0.0123 | -0.0021 | 0.0021 | 0.3339 | 0.153 | 0.0435 | 0.0024 | 0.0081 | 0.0018 | 0 | 0.0012 | 0 | 0.0012 | 0 | -0.0009 | 0 | 0.0003 | 0 | 0.0051 | -0.0003 | 0.0063 | 0.0006 | -0.0024 | -0.0006 | 0.0003 | -0.0012 | 0.0993 | 0.1755 | -0.0411 | 0.0744
ATS-73 | RRCM-01448 | 3 | Aluminum |  | -0.3318 | -0.0006 | 176.16 | 1.9137 | 12636 | 40.89 | 758.7 | 395100 | 82.83 | 125.55 | -0.0036 | 0.7905 | 1.6032 | 0.1989 | 0.4623 | 210.12 | 0.0225 | 0.6501 | 26.787 | 199.32 | 12.099 | 0.021 | 1.2297 | 0.0126 | 0.0075 | 0.0975 | 0.0051 | 0.0918 | 0 | 0.1605 | 0 | -0.0003 | 0.003 | -0.0603 | -0.0018 | 0.0207 | -0.0021 | -0.0018 | 0.3342 | 0.1677 | 0.0483 | 0.0024 | 0.0102 | 0.0018 | 0 | 0.0015 | 0 | 0.0012 | 0 | -0.0009 | 0 | 0.0003 | 0 | 0.0012 | 0 | 0.0105 | -0.0006 | -0.0024 | -0.0006 | 0 | -0.0153 | 0.0462 | 0.0687 | -0.0366 | 0.0852
ATS-73 | RRCM-01448 | 3 | Aluminum |  | -0.4455 | -0.0006 | 164.43 | 1.6284 | 10842 | 0.1539 | 683.7 | 392400 | 0.1707 | 124.35 | -0.0006 | 0.6669 | 1.5132 | 0.1278 | 0.147 | 208.17 | 0.0147 | 0.3666 | 0.0261 | 197.88 | 11.88 | 0.018 | 1.0176 | 0.0162 | 0.0072 | 0.045 | 0.0054 | 0.0909 | 0 | 0.0399 | 0 | -0.0003 | 0.0033 | -0.0999 | -0.0015 | -0.0021 | -0.0021 | -0.0018 | 0.3183 | 0.1731 | 0.0489 | 0.0027 | 0.0096 | 0.0015 | 0.0003 | 0.0012 | 0 | 0.0012 | 0 | -0.0009 | 0 | 0.0003 | -0.0003 | 0.0015 | -0.0003 | -0.0081 | -0.0006 | -0.0024 | -0.0006 | 0 | -0.021 | 0.0003 | -0.0084 | -0.0345 | 0.0879
ATS-74 | RRCM-01449 | 3 | Zinc |  | 2.6724 | 0.0018 | 1125 | 107.64 | 311.4 | 24.732 | 4740 | 2627100 | 52.62 | 122.04 | 0.0351 | 0.7533 | 10.941 | 7.575 | 11.556 | 2401.5 | 0.4266 | 2.8758 | 87.6 | 252690 | 0.1221 | 0.1932 | 50.97 | 16.746 | 0.0672 | 7.269 | 0.0591 | 0.1557 | 0 | 34.62 | 0.0078 | 0.0018 | 0.0555 | 59.43 | 0.0483 | 0.0933 | 0.0009 | 0.0123 | 4.521 | 0.1803 | 0.2997 | 0.0246 | 0.0879 | 0.015 | 0.0048 | 0.0138 | 0.0015 | 0.0108 | 0.0018 | 0.0042 | 0.0006 | 0.0042 | 0.0003 | 0.0036 | 0 | 5.25 | 0.0042 | -0.0021 | -0.0006 | 0.0012 | 1.2804 | 5.022 | 0.09 | 0.357 | 9.288
ATS-74 | RRCM-01449 | 3 | Zinc |  | 2.7447 | 0.0042 | 1180.2 | 110.52 | 297.81 | 25.92 | 4950 | 2790900 | 53.61 | 891 | 0.0291 | 0.7773 | 11.133 | 7.749 | 11.889 | 2496.6 | 0.4269 | 2.9445 | 89.25 | 260430 | 0.1164 | 0.1827 | 52.86 | 17.376 | 0.0693 | 7.425 | 0.0654 | 0.1023 | 0 | 35.85 | 0.0084 | 0.0024 | 0.0513 | 62.25 | 0.0489 | 0.0972 | 0.0024 | 0.0126 | 4.695 | 0.1893 | 0.3201 | 0.0261 | 0.0897 | 0.0177 | 0.0048 | 0.0153 | 0.0018 | 0.0114 | 0.0018 | 0.0042 | 0.0006 | 0.0048 | 0.0006 | 0.0018 | 0 | 5.589 | 0.0045 | -0.0021 | -0.0006 | 0.0012 | 1.4088 | 5.208 | 0.093 | 0.2709 | 10.134
ATS-74 | RRCM-01449 | 3 | Zinc |  | 2.1561 | 0.0015 | 1051.8 | 106.95 | 283.2 | 23.919 | 4422 | 2495400 | 52.17 | 914.1 | 0.0297 | 0.747 | 10.866 | 7.518 | 11.535 | 2282.7 | 0.4254 | 2.8989 | 99.18 | 255540 | 0.1086 | 0.1761 | 48.69 | 16.935 | 0.0654 | 7.254 | 0.0657 | 0.0786 | 0 | 35.19 | 0.0099 | 0.0021 | 0.0585 | 61.02 | 0.0483 | 0.0921 | 0.0039 | 0.0126 | 4.344 | 0.1875 | 0.3246 | 0.0261 | 0.0891 | 0.0171 | 0.0045 | 0.0138 | 0.0018 | 0.012 | 0.0021 | 0.0039 | 0.0006 | 0.0048 | 0.0006 | 0.0012 | 0 | 5.514 | 0.0048 | -0.0021 | -0.0006 | 0.0015 | 1.3692 | 5.208 | 0.0948 | 0.2997 | 10.224
ATS-75 | RRCM-01450 | 3 | Charcoal |  | -0.2109 | 0.2091 | 380.4 | 293.04 | 724.2 | 56.79 | 5154 | 436500 | 64.26 | 818.1 | 1.149 | 84 | 2.1309 | 0.3723 | 155.4 | 275.31 | 2.9094 | 6.153 | 23.139 | 374.7 | 0.0852 | 0.0702 | 1.0425 | 1.6191 | 0.0315 | 34.38 | 3.882 | 1.1445 | 0 | 0.3315 | 0.0009 | 0 | 0.0537 | 1.5261 | 0.0003 | 0.0018 | -0.0006 | 0.0027 | 0.5595 | 2.6865 | 6.054 | 0.7866 | 3.153 | 0.7083 | 0.1497 | 0.7665 | 0.1149 | 0.6549 | 0.1293 | 0.3453 | 0.0459 | 0.2676 | 0.0393 | 0.0372 | 0 | 0.4449 | 0.0093 | -0.0024 | -0.0006 | 0.0012 | 0.0576 | 0.0135 | 0.0789 | 0.3624 | 0.5589
ATS-75 | RRCM-01450 | 3 | Charcoal |  | -0.2151 | 0.1929 | 382.2 | 289.62 | 708.6 | 56.7 | 5142 | 455700 | 63.87 | 657.6 | 1.3899 | 83.73 | 2.1198 | 0.3774 | 154.32 | 275.07 | 2.8791 | 6.114 | 22.797 | 537 | 0.0837 | 0.0735 | 0.942 | 1.545 | 0.0333 | 34.05 | 3.927 | 1.4946 | 0 | 0.3417 | 0.0006 | 0 | 0.0486 | 0.6195 | -0.0006 | 0.0012 | -0.0012 | 0.0018 | 0.5655 | 2.7735 | 6.291 | 0.8115 | 3.267 | 0.7275 | 0.1542 | 0.7968 | 0.1185 | 0.6813 | 0.1347 | 0.3594 | 0.048 | 0.2787 | 0.0414 | 0.0471 | 0 | 0.423 | 0.0093 | -0.0024 | -0.0006 | 0.0012 | 0.0438 | 0.0006 | 0.0783 | 0.4611 | 0.5769
ATS-75 | RRCM-01450 | 3 | Charcoal |  | -0.2424 | 0.2007 | 375 | 292.98 | 717.3 | 56.7 | 5094 | 452700 | 64.65 | 657.6 | 1.3659 | 84.06 | 2.1483 | 0.3744 | 155.13 | 271.35 | 2.9325 | 6.21 | 22.983 | 331.2 | 0.0813 | 0.0732 | 0.9069 | 1.6428 | 0.0312 | 34.56 | 3.867 | 1.6647 | 0 | 0.267 | 0.0003 | 0 | 0.0471 | 0.429 | -0.0006 | 0.0006 | -0.0006 | 0.0024 | 0.5736 | 2.7471 | 6.207 | 0.7971 | 3.222 | 0.7194 | 0.1545 | 0.7893 | 0.1191 | 0.6762 | 0.1338 | 0.354 | 0.0468 | 0.2769 | 0.0408 | 0.0531 | 0 | 0.4257 | 0.0093 | -0.0024 | -0.0006 | 0.0012 | 0.039 | -0.0024 | 0.0813 | 0.4842 | 0.5703
ATS-76 | RRCM-01451 | 2 | N/A |  | 0.1902 | -0.0002 | 42.16 | 7.6 | 84.12 | 2.36 | 92.54 | 896400 | 3.562 | 648.9 | 0.0774 | 0.4506 | 0.069 | 0.517 | 1.6166 | 175.66 | 0.0512 | 0.3344 | 16.296 | 142.34 | 0.0154 | 0.0112 | 0.2062 | 0.0114 | 0.0108 | 0.2874 | 0.0092 | 0.1364 | 0 | 0.0838 | 0.0008 | 0 | 0.0272 | 0.363 | 0.003 | 0.008 | -0.0016 | -0.0002 | 0.3066 | 0.0206 | 0.0336 | 0.0038 | 0.0132 | 0.0026 | 0.0004 | 0.0022 | 0.0002 | 0.0018 | 0.0002 | -0.0002 | 0 | 0.0006 | 0 | 0.0042 | 0 | 0.0378 | -0.0004 | -0.0016 | -0.0004 | 0.0004 | 0.0456 | 0.0014 | -0.0004 | 0.0562 | 0.0148
ATS-76 | RRCM-01451 | 2 | N/A |  | 0.1446 | 0 | 41.64 | 7.4 | 82.88 | 2.232 | 76.5 | 907000 | 3.434 | 54.68 | 0.0374 | 0.3034 | 0.0676 | 0.511 | 1.5698 | 173.24 | 0.0506 | 0.3246 | 15.806 | 136.64 | 0.0136 | 0.0128 | 0.1872 | 0.0114 | 0.0114 | 0.2736 | 0.0096 | 0.0894 | 0 | 0.0782 | 0.0004 | -0.0002 | 0.0294 | 0.2892 | 0.003 | 0.0076 | -0.0016 | -0.0002 | 0.3054 | 0.0228 | 0.0364 | 0.0044 | 0.0152 | 0.0028 | 0.0004 | 0.0026 | 0.0002 | 0.0018 | 0.0002 | 0 | 0 | 0.0006 | 0 | 0.0026 | 0 | 0.033 | -0.0004 | -0.0016 | -0.0004 | 0.0006 | 0.055 | 0.0004 | -0.0006 | 0.0558 | 0.016
ATS-76 | RRCM-01451 | 2 | N/A |  | 0.1184 | -0.0006 | 39.6 | 7.348 | 81.38 | 2.06 | 64.88 | 869800 | 3.338 | 53.26 | 0.0216 | 0.2394 | 0.068 | 0.5078 | 1.5516 | 164.24 | 0.05 | 0.3152 | 15.684 | 134.42 | 0.014 | 0.0112 | 0.1824 | 0.0252 | 0.0092 | 0.2744 | 0.0086 | 0.0714 | 0 | 0.0782 | 0.0006 | -0.0002 | 0.026 | 0.2512 | 0.003 | 0.007 | -0.0016 | -0.0002 | 0.2892 | 0.0216 | 0.0356 | 0.0042 | 0.0144 | 0.003 | 0.0004 | 0.0022 | 0.0002 | 0.0016 | 0.0002 | -0.0002 | 0 | 0.0008 | 0 | 0.0018 | 0 | 0.0312 | -0.0004 | -0.0016 | -0.0004 | 0.0006 | 0.0518 | 0 | -0.0008 | 0.0472 | 0.015
ATS-77 | RRCM-01452 | 3 | Zinc |  | 3.666 | -0.0009 | 849.6 | 14.064 | 509.7 | 5.571 | 7122 | 3294000 | 18.783 | 50.04 | 0.0699 | 0.3456 | 13.26 | 12.063 | 4.083 | 1719 | 3.594 | 4.431 | 6834 | 491100 | 0.105 | 0.1311 | 75.03 | 28.302 | 0.0372 | 7.518 | 0.0186 | 0.1272 | 0 | 111.12 | 0.0222 | 0.0036 | 0.0282 | 51.9 | 0.0495 | 0.7452 | 0.0054 | 0.0036 | 0.402 | 0.0285 | 0.0816 | 0.006 | 0.0228 | 0.0069 | 0.0015 | 0.0057 | 0.0006 | 0.0048 | 0.0006 | 0.0015 | 0.0003 | 0.0027 | 0.0003 | 0.0018 | 0 | 0.2982 | 0.0597 | -0.0021 | -0.0006 | 0.0009 | 0.1146 | 8.16 | 0.3405 | 0.1386 | 9.081
ATS-77 | RRCM-01452 | 3 | Zinc |  | 2.8995 | 0.0003 | 829.5 | 15.885 | 565.5 | 6.015 | 6243 | 3228000 | 20.898 | 5025 | 0.0537 | 0.2862 | 14.7 | 13.353 | 4.494 | 1683 | 3.948 | 4.89 | 7545 | 538200 | 0.1062 | 0.1269 | 74.67 | 30.45 | 0.0348 | 8.175 | 0.021 | 0.1149 | 0 | 122.31 | 0.0324 | 0.0054 | 0.0282 | 57.54 | 0.0531 | 0.7329 | 0.0099 | 0.0042 | 0.3585 | 0.0288 | 0.0753 | 0.0057 | 0.0189 | 0.0054 | 0.0015 | 0.0051 | 0.0006 | 0.0048 | 0.0009 | 0.0009 | 0.0003 | 0.0021 | 0.0003 | 0.0015 | -0.0003 | 0.2883 | 0.0648 | -0.0021 | -0.0006 | 0.0009 | 0.0993 | 8.7 | 0.3597 | 0.0909 | 8.766
ATS-77 | RRCM-01452 | 3 | Zinc |  | 2.298 | -0.0009 | 808.8 | 16.314 | 597.6 | 5.922 | 6192 | 3174000 | 21.489 | 3936 | 0.0429 | 0.3771 | 15.375 | 13.893 | 4.743 | 1643.1 | 4.134 | 5.1 | 7884 | 553800 | 0.1104 | 0.1299 | 72.45 | 31.38 | 0.0375 | 8.505 | 0.0177 | 0.1083 | 0 | 125.34 | 0.0291 | 0.0045 | 0.021 | 58.56 | 0.0528 | 0.7515 | 0.0096 | 0.0045 | 0.3636 | 0.0246 | 0.0684 | 0.0051 | 0.0186 | 0.0051 | 0.0012 | 0.0039 | 0.0006 | 0.0045 | 0.0006 | 0.0006 | 0.0003 | 0.0021 | 0.0003 | 0.0012 | 0 | 0.2916 | 0.0636 | -0.0021 | -0.0006 | 0.0009 | 0.0789 | 8.775 | 0.3588 | 0.0531 | 7.677
ATS-78 | RRCM-01453 | 4 | Copper |  | 0.0316 | -0.0012 | 151.96 | 9.256 | 336.88 | 1.9792 | 35460 | 1999200 | 4.028 | 3972 | -0.0056 | 0.2596 | 0.4028 | 0.7052 | 0.1908 | 27.764 | 0.0292 | 0.1496 | 560 | 942.8 | 0.0488 | 0.0016 | 10.496 | 0.1552 | 0.006 | 3.9908 | 0.0024 | 0.1308 | 0 | 377.36 | 0.0052 | 0.0004 | 0.0948 | 2.306 | 0.0044 | 0.98 | -0.002 | -0.002 | 0.1204 | 0.0052 | 0.008 | 0.0008 | 0.0028 | 0.0004 | 0 | 0.0004 | 0 | 0.0004 | 0 | -0.002 | 0 | 0 | -0.0004 | 0.002 | 0 | 0.3444 | 0.138 | -0.0032 | -0.0008 | 0.0016 | 0.1012 | 0.106 | 0.0004 | 0.07 | 1.1476
ATS-78 | RRCM-01453 | 4 | Copper |  | -0.1328 | -0.0012 | 141.6 | 8.928 | 321.88 | 2.1908 | 33184 | 1919200 | 4.028 | 2082 | -0.0088 | 0.2984 | 0.3764 | 0.6764 | 0.1796 | 20.272 | 0.0276 | 0.132 | 533.2 | 710.4 | 0.046 | 0.0012 | 8.912 | 0.1496 | 0.0048 | 3.8312 | 0.0024 | 0.0748 | 0 | 363.56 | 0.006 | 0.0004 | 0.082 | 0.7476 | 0.002 | 1.0076 | -0.002 | -0.0024 | 0.1124 | 0.0052 | 0.0072 | 0.0004 | 0.0028 | 0.0004 | 0 | 0.0004 | 0 | 0.0004 | 0 | -0.002 | 0 | 0 | -0.0004 | 0.0012 | 0 | 0.3332 | 0.1328 | -0.0032 | -0.0008 | 0.002 | 0.126 | 0.076 | -0.0004 | 0.0348 | 1.1712
ATS-78 | RRCM-01453 | 4 | Copper |  | -0.1192 | -0.0012 | 153.12 | 9.484 | 341.8 | 2.4664 | 35940 | 2072800 | 4.3 | 1934.8 | -0.0124 | 0.2232 | 0.3936 | 0.7252 | 0.19 | 21.212 | 0.0284 | 0.142 | 560.8 | 700.4 | 0.0488 | 0.002 | 9.36 | 0.1528 | 0.0056 | 4.076 | 0.0016 | 0.0704 | 0 | 386.68 | 0.0048 | 0 | 0.072 | 0.5384 | 0.002 | 1.0964 | -0.0012 | -0.002 | 0.1204 | 0.004 | 0.0052 | 0.0004 | 0.0024 | 0.0004 | 0 | 0.0004 | 0 | 0 | 0 | -0.002 | 0 | 0 | -0.0004 | 0.0008 | 0 | 0.3548 | 0.142 | -0.0032 | -0.0008 | 0.0012 | 0.1252 | 0.0744 | 0 | 0.0152 | 0.9264
2096
Li is from LMB Flux – Disregard