## COA Details
[5 empty] | 1Lithium metaborate fusion sample preparation and calculations |  |  | Aqua Regia Prep and Calculations
Procedure:
13085 Ash Street
Thornton, CO 80241 |  |  |  |  | 1. Label an empty high density polyethylene (HDPE) bottle with lid. Weigh empty bottle plus lid.*
2. Add approximately 60 ml 1N HNO3 to bottle.
Certificate of Analysis |  |  |  |  | 3. Replace cap and weight bottle + acid.
4. Place clean graphite crucible on scale and tare.
5. Add approximately 0.8 to 1.2 grams of lithium metaborate flux to crucible and weigh.
Red River Creek Mining Group LLC |  | Date: | 10/212025 |  | 6. Tare scale and add approximately 0.1 g of approximately 80% passing 75 micron sized powdered
1712 Carey Avenue |  | Page: | 1 of 1 |  | rock sample to the crucible containing
Suite 100 |  | Assay Reference #: |  | tbd | the previously measured flux and weigh.
Cheyenne, WY 82001 |  |  |  |  | 7. Place crucible into a preheated muffle furnace (500 C).
8. Bring furnace up to 950 - 1000 C. Sample to remain at this temperature for 20 minutes.
Batch 40 |  |  |  |  | 9. Using tongs, remove crucible from furnace and immediately pour molten flux into a metal washer
to cast a glass button.
Sample Preparation1 | Aqua Regia Digestion – ICP/MS & |  |  |  | 10. Transfer glass flux bead from washer to the appropriate bottle containing 1 N HNO3.
| Nexus Geos LLC |  |  |  | 11. Recap bottle and weigh.
| Method Code: Rich31.M |  |  |  | 12. Place bottle with sample on a hot plate or similar heater until the flux button is completely dissolved
13. The liquid sample is sent to the University of Nebraska for instrumental analysis.
14. ICP-MS analytical results are adjusted back to the original sample weight.
Sample Analysis2 | Inductively coupled plasma mass spectrometry (ICP-MS)
| University of Nebraska-Lincoln |  |  |  | * By request UNIV of NE. 15 ml aliquot of solution transferred from 60 ml bottle and submitted for analysis.
Redox Biology Center
| Spectroscopic and Biophysics Core Facility |  |  |  | Dilution factor = (acid weight + button weight) / sample weight
| E157 Beadle Center |  |  |  | PPB is converted to ppm by dividing by 1,000.
| Lincoln, NE 68588-0662 |  |  |  | PPM/weight x dilution factor = assay value (ppm)
| Method Code: 22-6230-0007 ICP-MS |  |  |  | Efficiency = ((flux weight + sample weight), pre-heat) / ((flux weight + sample weight), post heat)
2Inductively coupled plasma mass spectrometer unit: Agilent 7500 cx
[5 empty] | Detection Limit: | The detection limit of the ICP-MS unit is variable depending on each sample run.
There are multiple samples per sample run and potentially multiple sample runs
per data set included within a single Certificate of Analysis.
Negative values shown as assay values represent the absolute value of the
detection limit. If there are no negative values within a data set, that indicates
reported values are above the detection limit.
Chain of Custody:
[5 empty] | Date Nexus received original samples: |  | 2025-09-13
[5 empty] | NEXUS Did Acid Digestion of filter samples |  | 2025-09-24
[5 empty] | Date University of Nebraska analysis: |  | 2025-10-21
I
Filter Aqua Regia Digestion Calculations
Digest filter in a mixture of 3 parts Hydrochloric acid with 1 part Nitric Acid. Record volume of acid used.
Filter solution to remove any remaining sediment or fines.
Transfer 15 ml of solution to HDPE bottle for submission to University for ICP-MS analysis.
Calculations:
Convert ICP-MS value reported from ppb to ppm by dividing value by 1000.
Adjust for the volume of acid used. For example, id 40 ml was used,
CONC in samole = ICP-MS value/1000 x 0.040
Correct for mass of sediment extracted. For this dataset, 10 kg of sediment was eluted.
ADJ = 1000 kg/mass of sample, or 1000/10 → 100
Final Dilution factor → ADJ * CONC.

## Lab Sheet
Lab sheet for Batch 40 ATS Filter samples RRCMG Cuddeback Lake Project
CoC sheet for Set 41 ATS Filter samples - RRCMG Cuddeback Lake Project
Description | RRCM STID | DA | RRCM Lab ID | Receiving Lab
[5 empty] | Description | RRCM STID | DA | RRCM Lab ID | Receiving Lab | Container | matrix | Sample Set # | Weighed at Nexus | Reported Weight | AR ml | Extract kg | ATS Liters | H2O Amount Liters | Date | Additions
Electrolysis - Cathode Harvest | 157907-157910 | 67 | RRCM-01454 | Nexus UofN
Electrolysis - Anode Slime | 160775-160778 | 157 | RRCM-01455 | Nexus UofN | Spent Solution Test | 160551-160554 | 123 | RRCM-01462 | Nexus UofN | Envelope | Aluminum | 41 | 4.2861 | 6.2 | 25 | TBD | 1 | 19.5 | 2025-09-24 | +100ml H2O
Electrolysis - Cathode Harvest | 160775-160778 | 157 | RRCM-01456 | Nexus UofN | Spent Solution Test - pt.1 | 157710-157713 | 91 | RRCM-01463 | Nexus UofN | Envelope | Aluminum | 41 | 5.1461 | 7 | 25 | TBD | 1 | 19.5 | 2025-09-24 | +100ml H2O
Electrolysis - Percipitate | 160775-160778 | 157 | RRCM-01457 | Nexus UofN | Spent Solution Test - pt.2 | 157710-157713 | 91 | RRCM-01464 | Nexus UofN | Envelope | Aluminum | 41 | 4.9625 | 7.1 | 25 | TBD | 1 | 19.5 | 2025-09-24 | +100ml H2O
Spent Fluid Test - Al Flir | 157842-157845 | 82 | RRCM-01458 | Nexus UofN | Spent Solution Test | 157710-157713 | 91 | RRCM-01465 | Nexus UofN | Envelope | Zinc | 41 | 2.5205 | 7.3 | 25 | TBD | 1 | 19.5 | 2025-09-24
Spent Fluid Test - Cu Flir | 157842-157845 | 82 | RRCM-01459 | Nexus UofN | Spent Solution Test | 160551-160554 | 123 | RRCM-01466 | Nexus UofN | Envelope | Zinc | 41 | 1.7923 | 3.4 | 25 | TBD | 1 | 19.5 | 2025-09-24
Spent Fluid Test - Cu Flir | 157710-15713 | 91 | RRCM-01460 | Nexus UofN | Spent Solution Test | 157867-157870 | 118 | RRCM-01467 | Nexus UofN | Envelope | Zinc | 41 | 1.3265 | 5.9 | 25 | TBD | 1 | 19.5 | 2025-09-24
Blank ATS Solution | ATS Fluid |  | RRCM-01461 | Nexus UofN | Fresh ATS Solution 2 x 1L |  | N/A | RRCM-01468 | Nexus UofN | Bottle | N/A | 41 |  | 2L |  | TBD | N/A | N/A | 2025-09-24
pt.1 & pt.2 - Amount of ATS Solution was more than expected so it was run twice through two separate Zinc Filters
160
Sample | Sample | ID |  | Crucible
1 | B40-1 | RRCM-01454 | Cathode | 28.8465
2 | B40-2 | RRCM-01455 | Anode | 31.9458
3 | B40-3 | RRCM-01456 | Cathode | 28.6572 | [8 empty] | 1 | RRCM-01462 | Aluminum
4 | B40-4 | RRCM-01457 | Precipitate | 30.8852 | [8 empty] | 2 | RRCM-01463 | Aluminum
[13 empty] | 3 | RRCM-01464 | Aluminum
5 | B40-5 | RRCM-01458 | Aluminum | 32.172 | [8 empty] | 4 | RRCM-01465 | Zinc
6 | B40-6 | RRCM-01459 | Copper | 31.6759 | [8 empty] | 5 | RRCM-01466 | Zinc
7 | B40-7 | RRCM-01460 | Copper | 34.1485 | [8 empty] | 6 | RRCM-01467 | Zinc
8 | B40-8 | RRCM-01461 | ATS | N/A
9 | B40-9 | Powderhorn | LMB | N/A

## Original ATS Sample Results
Ammonium thiosulfate extraction test – Cuddeback Lake Playa Samples –Batch 40
Lab ID | Sample | Filter | units | Element | Li | Be | Na | Mg | Al | P | S | Cl | K | Ca | Sc | Ti | V | Cr | Mn | Fe | Co | Ni | Cu | Zn | Ga | Ge | As | Se | Rb | Sr | Y | Zr | Nb | Mo | Ru | Rh | Pd | Ag | In | Sb | Te | Cs | Ba | La | Ce | Pr | Nd | Sm | Eu | Gd | Tb | Dy | Ho | Er | Tm | Yb | Lu | Hf | Ta | W | Re | Os | Ir | Pt | Au | Tl | Bi | Th | U
|  |  |  | A/W | 7 | 9 | 23 | 24 | 27 | 31 | 34 | 35 | 39 | 44 | 45 | 47 | 51 | 52 | 55 | 57 | 59 | 60 | 63 | 66 | 71 | 72 | 75 | 82 | 85 | 88 | 89 | 90 | 93 | 95 | 101 | 103 | 105 | 107 | 115 | 121 | 125 | 133 | 137 | 139 | 140 | 141 | 146 | 147 | 153 | 157 | 159 | 163 | 165 | 166 | 169 | 172 | 175 | 178 | 181 | 182 | 185 | 189 | 193 | 195 | 197 | 205 | 209 | 232 | 238
41-1 | RRCM-01462 | Aluminum | g/tonne |  | 1.3425 | -0.00125 | 773 | 13.8 | 44462.5 | 0.68625 | 1436.25 | 1278750 | 3.43875 | 419.625 | 0.04875 | 2.26875 | 5.7875 | 0.5125 | 0.525 | 739.375 | 0.09875 | 2.03 | 2.87 | 418.375 | 50.375 | 0.06625 | 3.5825 | -0.06125 | 0.0275 | 0.21375 | 0.06625 | 0.26 | 0 | 0.23 | 0.005 | 0.00375 | 0.25 | -0.03125 | -0.00625 | -0.0025 | -0.00375 | -0.0025 | 2.545 | 1.21625 | 0.34 | 0.02625 | 0.0925 | 0.02 | 0.0025 | 0.015 | 0.0025 | 0.01625 | 0.0025 | 0.00625 | 0.00125 | 0.005 | 0.00125 | 0.0025 | 0 | -0.07125 | 0 | -0.02375 | 0.005 | 0.005 | 0.7125 | 0.02375 | -0.03125 | 0.01625 | 0.61375
41-1 | RRCM-01462 | Aluminum | g/tonne |  | 0.95375 | -0.0025 | 755.375 | 13.6 | 44000 | 0.85625 | 1431.25 | 1386250 | 3.0475 | 421.125 | 0.06375 | 2.30375 | 5.79 | 0.51125 | 0.52 | 735.625 | 0.09875 | 2.03 | 2.8825 | 420.75 | 49.875 | 0.09125 | 3.83875 | -0.05125 | 0.02625 | 0.21125 | 0.0675 | 0.2725 | 0 | 0.2625 | 0.00375 | 0.0025 | 0.1825 | -0.035 | -0.00625 | -0.00125 | -0.005 | -0.0025 | 2.50625 | 1.36125 | 0.385 | 0.03 | 0.10125 | 0.0225 | 0.00375 | 0.02125 | 0.00375 | 0.01375 | 0.0025 | 0.0075 | 0.00125 | 0.005 | 0.0025 | 0.0025 | 0 | -0.0675 | 0 | -0.0225 | 0.00375 | 0.00375 | 0.41 | 0.02625 | -0.03125 | 0.025 | 0.6825
41-1 | RRCM-01462 | Aluminum | g/tonne |  | 0.87625 | -0.00125 | 755.625 | 13.6625 | 43800 | 0.63375 | 1460 | 1421250 | 2.82125 | 412.75 | 0.05875 | 2.3 | 5.82375 | 0.505 | 0.52 | 724.875 | 0.1 | 2.03125 | 2.85875 | 423 | 49.625 | 0.085 | 3.81375 | -0.04875 | 0.02375 | 0.2125 | 0.08 | 0.2825 | 0 | 0.27625 | 0.00375 | 0.0025 | 0.1325 | -0.03625 | -0.00625 | -0.0025 | -0.00375 | -0.0025 | 2.54125 | 1.39125 | 0.3975 | 0.03125 | 0.10625 | 0.02125 | 0.00375 | 0.02125 | 0.0025 | 0.01375 | 0.0025 | 0.0075 | 0.00125 | 0.005 | 0.00125 | 0.00375 | 0 | -0.065 | 0 | -0.0225 | 0.00375 | 0.0025 | 0.29375 | 0.02875 | -0.03125 | 0.02625 | 0.68125
41-2 | RRCM-01463 | Aluminum | g/tonne |  | 0.3625 | -0.0025 | 399.875 | 4.74875 | 46787.5 | 0.215 | 597.5 | 1386250 | 0.90125 | 280.75 | 0.045 | 2.4975 | 6.0225 | 0.47625 | 0.4775 | 821.5 | 0.06625 | 2.1775 | 0.335 | 8.20125 | 59.7125 | 0.12125 | 0.88875 | -0.1 | 0.01375 | 0.07125 | 0.045 | 0.1325 | 0 | 0.0875 | 0.00375 | 0.0025 | 0.19625 | -0.04 | -0.00625 | -0.005 | -0.00625 | -0.00375 | 0.60375 | 1.5225 | 0.275 | 0.02 | 0.06375 | 0.01375 | 0.00125 | 0.01375 | 0.00125 | 0.00875 | 0.00125 | 0.005 | 0.00125 | 0.0025 | 0 | -0.00125 | 0 | -0.07875 | 0 | -0.02375 | 0.0025 | 0.0025 | 0.36375 | -0.00125 | -0.03125 | 0.0125 | 0.4675
41-2 | RRCM-01463 | Aluminum | g/tonne |  | 0.37125 | -0.0025 | 393.375 | 4.6075 | 46412.5 | 0.16625 | 638.875 | 1438750 | 0.61 | 287.5 | 0.0575 | 2.5275 | 5.945 | 0.47 | 0.47625 | 835.75 | 0.065 | 2.13625 | 0.30625 | 7.91875 | 60.4625 | 0.10875 | 0.905 | -0.0925 | 0.01125 | 0.07125 | 0.03875 | 0.14125 | 0 | 0.0975 | 0.00375 | 0.0025 | 0.155 | -0.04125 | -0.00625 | -0.005 | -0.005 | -0.00375 | 0.6575 | 1.5425 | 0.28125 | 0.01875 | 0.05875 | 0.0125 | 0 | 0.01375 | 0.0025 | 0.01 | 0.0025 | 0.005 | 0.00125 | 0.0025 | 0 | -0.00125 | 0 | -0.0775 | 0 | -0.02375 | 0.00375 | 0.00375 | 0.33625 | -0.00125 | -0.03125 | 0.0175 | 0.475
41-2 | RRCM-01463 | Aluminum | g/tonne |  | 0.35 | -0.0025 | 400.125 | 4.47875 | 46012.5 | 0.06875 | 642.375 | 1472500 | 0.52625 | 291.875 | 0.04875 | 2.46625 | 5.9225 | 0.46 | 0.46625 | 834.375 | 0.06375 | 2.12375 | 0.30625 | 7.96125 | 60.7 | 0.1075 | 0.7425 | -0.1 | 0.015 | 0.07125 | 0.04125 | 0.14625 | 0 | 0.09625 | 0 | 0.00125 | 0.14125 | -0.04125 | -0.00625 | -0.005 | -0.00625 | -0.00375 | 0.62625 | 1.5675 | 0.27875 | 0.01625 | 0.07 | 0.015 | 0.00125 | 0.01375 | 0.00125 | 0.01 | 0.0025 | 0.005 | 0.00125 | 0.0025 | 0.00125 | 0 | 0 | -0.0775 | 0 | -0.02375 | 0.0025 | 0.00125 | 0.33375 | 0 | -0.03125 | 0.0175 | 0.48625
41-3 | RRCM-01464 | Aluminum | g/tonne |  | 0.885 | -0.00125 | 484.25 | 5.10875 | 45487.5 | 0.22625 | 1453.75 | 1312500 | 0.92625 | 783.75 | 0.04625 | 2.415 | 5.90625 | 0.485 | 0.42125 | 724.375 | 0.0575 | 1.82 | 0.39 | 11.95 | 52.6 | 0.08875 | 1.56375 | -0.0925 | 0.02 | 0.27375 | 0.03875 | 0.2425 | 0 | 0.12875 | 0.00875 | 0.005 | 0.295 | -0.04 | -0.00625 | -0.00375 | -0.005 | -0.00375 | 1.415 | 1.3725 | 0.25125 | 0.0175 | 0.06 | 0.01375 | 0.00125 | 0.01125 | 0.00125 | 0.01 | 0.00125 | 0.005 | 0.00125 | 0.0025 | 0 | 0.0025 | 0 | -0.07625 | 0 | -0.02375 | 0.01 | 0.01 | 0.295 | -0.005 | -0.02875 | 0.01375 | 0.72875
41-3 | RRCM-01464 | Aluminum | g/tonne |  | 0.585 | -0.00125 | 483.125 | 5.09125 | 45875 | 0.24625 | 1458.75 | 1445000 | 0.9775 | 782.875 | 0.0675 | 2.39125 | 5.8875 | 0.48375 | 0.41875 | 726.625 | 0.0575 | 1.81125 | 0.395 | 11.91875 | 53.25 | 0.07375 | 1.14875 | -0.1025 | 0.01875 | 0.27125 | 0.04125 | 0.2525 | 0 | 0.135 | 0.00625 | 0.01625 | 0.72125 | -0.04 | -0.00625 | -0.00375 | -0.005 | -0.00375 | 1.4 | 1.4125 | 0.27 | 0.01875 | 0.06125 | 0.01125 | 0.00125 | 0.01125 | 0.00125 | 0.00875 | 0.0025 | 0.005 | 0 | 0.00375 | 0 | 0.00375 | 0 | -0.075 | 0 | -0.02375 | 0.02375 | 0.03625 | 0.31125 | -0.005 | -0.02875 | 0.0175 | 0.775
41-3 | RRCM-01464 | Aluminum | g/tonne |  | 0.445 | -0.0025 | 480.875 | 5.065 | 45737.5 | 0.33125 | 1425 | 1488750 | 0.87 | 782.5 | 0.0875 | 2.34 | 5.91125 | 0.47875 | 0.42125 | 722.125 | 0.0575 | 1.805 | 0.3775 | 11.80375 | 53.0875 | 0.11125 | 1.3075 | -0.08875 | 0.015 | 0.275 | 0.0375 | 0.2475 | 0 | 0.13125 | 0.005 | 0.00625 | 0.3 | -0.04 | -0.00625 | -0.00375 | -0.00375 | -0.00375 | 1.4425 | 1.2 | 0.23 | 0.01375 | 0.05 | 0.01125 | 0.0025 | 0.01 | 0.00125 | 0.00875 | 0.0025 | 0.0025 | 0 | 0.0025 | 0.00125 | 0.0025 | 0 | -0.075 | 0 | -0.02375 | 0.0125 | 0.0125 | 0.28125 | -0.005 | -0.02875 | 0.01875 | 0.72625
41-4 | RRCM-01465 | Zinc | g/tonne |  | 0.2825 | -0.0005 | 864.25 | 17.095 | 543.5 | 6.81 | 15007.5 | 1026750 | 17.0225 | 503.25 | 0.00425 | 0.275 | 14.365 | 10.59 | 0.7755 | 846 | 4.2075 | 5.1075 | 10165 | 63125 | 0.0545 | 0.06175 | 125.375 | 4.285 | 0.0265 | 2.7525 | 0.02125 | 0.7055 | 0 | 185.95 | 0.0035 | 0.00275 | 0.11475 | 17.74 | 0.04525 | 0.913 | 0.0075 | 0.00025 | 0.35125 | 0.0365 | 0.0985 | 0.00675 | 0.02475 | 0.0055 | 0.0015 | 0.00575 | 0.001 | 0.00525 | 0.001 | 0.00275 | 0.00025 | 0.00225 | 0.0005 | 0.04425 | 0.0005 | 0.9955 | 0.1095 | -0.00325 | 0.003 | 0.00375 | 1.3655 | 11.05 | 0.7965 | 0.026 | 12.0775
41-4 | RRCM-01465 | Zinc | g/tonne |  | 0.27375 | 0.0025 | 846 | 17.26 | 506.25 | 6.53 | 14355 | 1021250 | 17.1625 | 485.75 | 0.0025 | 0.2535 | 14.2175 | 10.6475 | 0.791 | 823.25 | 4.25 | 5.1775 | 10427.5 | 65575 | 0.05525 | 0.06325 | 123.675 | 4.1575 | 0.02725 | 2.8475 | 0.02325 | 0.33775 | 0 | 202.225 | 0.0055 | 0.006 | 0.3055 | 19.465 | 0.0485 | 0.996 | 0.005 | 0.0005 | 0.3565 | 0.0385 | 0.1065 | 0.00675 | 0.02675 | 0.006 | 0.0015 | 0.00575 | 0.00075 | 0.00575 | 0.001 | 0.003 | 0.0005 | 0.0025 | 0.00025 | 0.023 | 0.0005 | 1.25925 | 0.12925 | -0.0025 | 0.00675 | 0.00725 | 1.548 | 13.295 | 0.941 | 0.02475 | 13.63
41-4 | RRCM-01465 | Zinc | g/tonne |  | 0.3035 | -0.0005 | 907.75 | 17.135 | 500 | 6.985 | 15600 | 1114500 | 17.3 | 528.5 | 0.00575 | 0.28425 | 14.26 | 10.67 | 0.803 | 883.5 | 4.2175 | 5.13 | 10385 | 65925 | 0.05675 | 0.06875 | 132.6 | 3.9525 | 0.028 | 2.865 | 0.02175 | 0.21825 | 0 | 202.875 | 0.0045 | 0.0055 | 0.3105 | 19.3225 | 0.05025 | 1.01325 | 0.013 | 0.00025 | 0.38 | 0.0395 | 0.114 | 0.0075 | 0.031 | 0.00675 | 0.002 | 0.00575 | 0.001 | 0.00575 | 0.00125 | 0.00275 | 0.0005 | 0.003 | 0.00025 | 0.01475 | 0.00025 | 1.27475 | 0.1275 | -0.00275 | 0.007 | 0.00875 | 1.61875 | 13.2375 | 0.92775 | 0.02475 | 14.2925
41-5 | RRCM-01466 | Zinc | g/tonne |  | 0.166 | 0.00525 | 176.025 | 39.725 | 88.825 | 16.9675 | 10370 | 895250 | 9.4275 | 413 | 0.0045 | 0.45 | 9.41 | 4.015 | 7.3325 | 2395 | 1.862 | 4.435 | 25275 | 29500 | 0.067 | 0.1675 | 27.425 | 1.9875 | 0.0255 | 2.755 | 0.01475 | 0.1665 | 0 | 34.825 | 0.00275 | 0.00475 | 0.13975 | 16.545 | 0.04725 | 1.76775 | 0.0045 | 0.0005 | 0.89075 | 0.057 | 0.0815 | 0.0055 | 0.02025 | 0.0035 | 0.001 | 0.00375 | 0.0005 | 0.003 | 0.00075 | 0.00125 | 0.00025 | 0.00125 | 0.00025 | 0.01075 | 0.00025 | 2.8125 | 0.06325 | -0.00375 | 0.0035 | 0.00475 | 1.6655 | 13.9975 | 0.274 | 0.01775 | 2.7125
41-5 | RRCM-01466 | Zinc | g/tonne |  | 0.22175 | 0.00475 | 171.5 | 40.75 | 89.4 | 15.665 | 10120 | 804750 | 9.8775 | 428.75 | 0.005 | 0.51275 | 9.67 | 4.075 | 7.395 | 2592.5 | 1.88925 | 4.4725 | 25500 | 29850 | 0.077 | 0.17175 | 28.25 | 1.845 | 0.02375 | 2.83 | 0.0165 | 0.145 | 0 | 35.7 | 0.00275 | 0.00875 | 0.35925 | 17.025 | 0.0495 | 1.817 | 0.001 | 0.0005 | 0.93925 | 0.063 | 0.0895 | 0.0055 | 0.0205 | 0.00375 | 0.001 | 0.00375 | 0.0005 | 0.00325 | 0.0005 | 0.0015 | 0.00025 | 0.0015 | 0.00025 | 0.0085 | 0.00025 | 3.1275 | 0.0675 | -0.004 | 0.00725 | 0.0105 | 1.7855 | 14.4875 | 0.2795 | 0.0185 | 2.9425
41-5 | RRCM-01466 | Zinc | g/tonne |  | 0.1745 | 0.00325 | 180.575 | 40.7 | 89.575 | 17.6225 | 10705 | 923500 | 9.9775 | 435.5 | 0.007 | 0.53025 | 9.74 | 4.1075 | 7.47 | 2547.5 | 1.903 | 4.5525 | 25700 | 29600 | 0.07025 | 0.1815 | 27.8 | 1.769 | 0.02525 | 2.835 | 0.01775 | 0.13575 | 0 | 35.775 | 0.01175 | 0.01 | 0.59825 | 17.085 | 0.04925 | 1.8275 | 0.00325 | 0.0005 | 0.95125 | 0.064 | 0.09125 | 0.0055 | 0.02175 | 0.00375 | 0.00125 | 0.004 | 0.0005 | 0.0035 | 0.0005 | 0.00125 | 0.00025 | 0.00125 | 0.00025 | 0.008 | 0.00025 | 3.2575 | 0.06825 | -0.00425 | 0.00875 | 0.019 | 1.84175 | 14.83 | 0.28025 | 0.01825 | 3.05
41-6 | RRCM-01467 | Zinc | g/tonne |  | 1.43675 | 0.00475 | 2371.5 | 100.475 | 452.25 | 22.3475 | 9695 | 425250 | 75.125 | 1844.5 | 0.03025 | 4.5225 | 19.485 | 35.75 | 2.6925 | 897 | 3.63 | 2.495 | 13420 | 12440 | 0.09225 | 0.06575 | 31.325 | 0.7865 | 0.17425 | 8.0925 | 0.26975 | 0.12225 | 0 | 86.15 | 0.0055 | 0.00375 | 0.2195 | 5.0475 | 0.01525 | 0.25025 | -0.00075 | 0.011 | 0.8785 | 0.476 | 0.9165 | 0.09775 | 0.35575 | 0.0725 | 0.01475 | 0.0685 | 0.0095 | 0.05375 | 0.01 | 0.0285 | 0.00375 | 0.02375 | 0.0035 | 0.0075 | 0.00125 | 2.41975 | 0.09675 | -0.0045 | 0.005 | 0.0055 | 2.45275 | 4.4175 | 0.07225 | 0.22575 | 9.94
41-6 | RRCM-01467 | Zinc | g/tonne |  | 1.266 | 0.01 | 2910 | 98.1 | 443.75 | 20.15 | 12062.5 | 496000 | 73.85 | 2197.5 | 0.02975 | 4.6375 | 19.1875 | 35.225 | 2.6575 | 1023.25 | 3.5625 | 2.441 | 13207.5 | 12325 | 0.11075 | 0.092 | 37.125 | 0.79025 | 0.22 | 7.9725 | 0.2845 | 0.112 | 0 | 86.05 | 0.0075 | 0.004 | 0.40425 | 4.93 | 0.0155 | 0.2405 | -0.00075 | 0.01 | 0.98075 | 0.49725 | 0.9535 | 0.10375 | 0.3805 | 0.077 | 0.015 | 0.071 | 0.01 | 0.055 | 0.01075 | 0.029 | 0.004 | 0.025 | 0.0035 | 0.00625 | 0.00125 | 2.437 | 0.09475 | -0.0045 | 0.00625 | 0.01625 | 2.5375 | 4.3675 | 0.07025 | 0.24925 | 10.255
41-6 | RRCM-01467 | Zinc | g/tonne |  | 2.13925 | 0.01 | 2887.5 | 100.525 | 451.75 | 21.815 | 12187.5 | 598750 | 76.5 | 2186.75 | 0.0275 | 4.695 | 19.555 | 35.825 | 2.725 | 1058.75 | 3.6375 | 2.474 | 13582.5 | 12562.5 | 0.1045 | 0.094 | 42.375 | 0.89125 | 0.208 | 8.2075 | 0.28675 | 0.10875 | 0 | 88.7 | 0.00475 | 0.00325 | 0.46975 | 5.1275 | 0.015 | 0.24225 | -0.00075 | 0.01125 | 0.9755 | 0.5075 | 0.97875 | 0.107 | 0.39375 | 0.07625 | 0.01575 | 0.0755 | 0.01025 | 0.05775 | 0.0105 | 0.03025 | 0.00425 | 0.02575 | 0.00375 | 0.00625 | 0.00125 | 2.5325 | 0.1 | -0.0045 | 0.004 | 0.011 | 2.635 | 4.5875 | 0.07375 | 0.26025 | 10.515
Green Cells refer to new ICP-MS Rich8 method values

## Original-New Precious Metals
Sample | RRCM_ID | Original | New | Original | New | Original | New | Original | New | Original | New | Original | New | Original | New | Original | New
|  | Ru/101 | Ru/101 | Rh / 103 | Rh / 103 | Pd / 105 | Pd / 105 | Ag / 107 | Ag / 107 | Ir / 193 | Ir / 193 | Pt / 195 | Pt / 195 | Au / 197 | Au / 197 | Tl / 205 | Tl / 205
41-1 | RRCM-01462 | 0.005 | 0.005 | 0 | 0.00375 | 0.115 | 0.25 | -0.03125 | 0.13625 | -0.00125 | 0.005 | 0.005 | 0.005 | 0.7125 | 0.17125 | 0.02375 | 0.47125
41-1 | RRCM-01462 | 0.005 | 0.00375 | 0 | 0.0025 | 0.10625 | 0.1825 | -0.035 | 0.06375 | -0.00125 | 0.00375 | 0.00375 | 0.00375 | 0.41 | 0.08625 | 0.02625 | 0.415
41-1 | RRCM-01462 | 0.00125 | 0.00375 | 0 | 0.0025 | 0.0975 | 0.1325 | -0.03625 | 0.03625 | -0.00125 | 0.00375 | 0.005 | 0.0025 | 0.29375 | 0.04 | 0.02875 | 0.39875
41-2 | RRCM-01463 | 0.00125 | 0.00375 | 0 | 0.0025 | 0.07125 | 0.19625 | -0.04 | 0.01375 | -0.00125 | 0.0025 | 0.0025 | 0.0025 | 0.36375 | 0.07 | -0.00125 | 0.115
41-2 | RRCM-01463 | 0.00125 | 0.00375 | 0 | 0.0025 | 0.06875 | 0.155 | -0.04125 | 0.00875 | -0.00125 | 0.00375 | 0.0025 | 0.00375 | 0.33625 | 0.085 | -0.00125 | 0.095
41-2 | RRCM-01463 | 0.00125 | 0 | 0 | 0.00125 | 0.0625 | 0.14125 | -0.04125 | 0.00125 | -0.00125 | 0.0025 | 0.00375 | 0.00125 | 0.33375 | 0.07125 | 0 | 0.09
41-3 | RRCM-01464 | 0.00125 | 0.00875 | 0 | 0.005 | 0.05375 | 0.295 | -0.04 | -0.01625 | -0.00125 | 0.01 | 0.0025 | 0.01 | 0.295 | 0.13125 | -0.005 | 0.05875
41-3 | RRCM-01464 | 0.0025 | 0.00625 | 0 | 0.01625 | 0.07125 | 0.72125 | -0.04 | -0.0125 | -0.00125 | 0.02375 | 0.0025 | 0.03625 | 0.31125 | 0.29625 | -0.005 | 0.1775
41-3 | RRCM-01464 | 0.00625 | 0.005 | 0 | 0.00625 | 0.09 | 0.3 | -0.04 | -0.00375 | -0.00125 | 0.0125 | 0.0075 | 0.0125 | 0.28125 | 0.155 | -0.005 | 0.07
41-4 | RRCM-01465 | 0.00325 | 0.0035 | 0.0015 | 0.00275 | 0.07025 | 0.11475 | 17.74 | 3.86 | 0 | 0.003 | 0.002 | 0.00375 | 1.3655 | 0.3095 | 11.05 | 4.54
41-4 | RRCM-01465 | 0.0035 | 0.0055 | 0.00175 | 0.006 | 0.061 | 0.3055 | 19.465 | 5.1225 | -0.00025 | 0.00675 | 0.00175 | 0.00725 | 1.548 | 0.62075 | 13.295 | 7.545
41-4 | RRCM-01465 | 0.00425 | 0.0045 | 0.00175 | 0.0055 | 0.0605 | 0.3105 | 19.3225 | 5.6325 | -0.00025 | 0.007 | 0.00125 | 0.00875 | 1.61875 | 0.69 | 13.2375 | 8.4925
41-5 | RRCM-01466 | 0.0035 | 0.00275 | 0.00325 | 0.00475 | 0.06325 | 0.13975 | 16.545 | 4.1925 | -0.00025 | 0.0035 | 0.00175 | 0.00475 | 1.6655 | 0.4025 | 13.9975 | 7.085
41-5 | RRCM-01466 | 0.004 | 0.00275 | 0.00325 | 0.00875 | 0.05975 | 0.35925 | 17.025 | 6.015 | -0.00025 | 0.00725 | 0.0015 | 0.0105 | 1.7855 | 0.683 | 14.4875 | 11.065
41-5 | RRCM-01466 | 0.00425 | 0.01175 | 0.0035 | 0.01 | 0.0595 | 0.59825 | 17.085 | 6.305 | -0.00025 | 0.00875 | 0.0015 | 0.019 | 1.84175 | 1.1675 | 14.83 | 13.905
41-6 | RRCM-01467 | 0.003 | 0.0055 | 0.00225 | 0.00375 | 0.0395 | 0.2195 | 5.0475 | 1.191 | -0.00025 | 0.005 | 0.001 | 0.0055 | 2.45275 | 0.53425 | 4.4175 | 3.9675
41-6 | RRCM-01467 | 0.0025 | 0.0075 | 0.002 | 0.004 | 0.03775 | 0.40425 | 4.93 | 1.59075 | -0.00025 | 0.00625 | 0.001 | 0.01625 | 2.5375 | 1.1645 | 4.3675 | 4.7025
41-6 | RRCM-01467 | 0.003 | 0.00475 | 0.002 | 0.00325 | 0.03875 | 0.46975 | 5.1275 | 1.759 | -0.00025 | 0.004 | 0.001 | 0.011 | 2.635 | 1.51325 | 4.5875 | 5.39
|  | PPM | PPM | PPM | PPM | PPM | PPM | PPM | PPM | PPM | PPM | PPM | PPM | PPM | PPM | PPM | PPM