## COA Details
1Lithium metaborate fusion sample preparation and calculations
Procedure:
13085 Ash Street
Thornton, CO 80241 |  |  |  | 1. Label an empty high density polyethylene (HDPE) bottle with lid. Weigh empty bottle plus lid.
2. Add approximately 60 ml 1N HNO3 to bottle.
Certificate of Analysis |  |  |  | 3. Replace cap and weight bottle + acid.
4. Place clean graphite crucible on scale and tare.
5. Add approximately 0.8 to 1.2 grams of lithium metaborate flux to crucible and weigh.
Red River Creek Mining Group LLC |  | Date: | 2023-05-18 | 6. Tare scale and add approximately 0.1 g of approximately 80% passing 75 micron sized powdered
1712 Carey Avenue |  | Page: | 1 of 2 | rock sample to the crucible containing
Suite 100 |  | Assay Reference #: | 0 | the previously measured flux and weigh.
Cheyenne, WY 82001 |  |  |  | 7. Place crucible into a preheated muffle furnace (500 C).
8. Bring furnace up to 950 - 1000 C. Sample to remain at this temperature for 20 minutes.
9. Using tongs, remove crucible from furnace and immediately pour molten flux into a metal washer
to cast a glass button.
Sample Preparation1 | Lithium metaborate fusion (LMB) |  |  | 10. Transfer glass flux bead from washer to the appropriate bottle containing 1 N HNO3.
| Nexus Geos LLC |  |  | 11. Recap bottle and weigh.
| Method Code: Rich31.M |  |  | 12. Place bottle with sample on a hot plate or similar heater until the flux button is completely dissolved
13. The liquid sample is sent to the University of Nebraska for instrumental analysis.
14. ICP-MS analytical results are adjusted back to the original sample weight.
Sample Analysis2 | Inductively coupled plasma mass spectrometry (ICP-MS)
| University of Nebraska-Lincoln |  |  | Dilution factor = (acid weight + button weight) / sample weight
| Redox Biology Center |  |  | PPB is converted to ppm by dividing by 1,000.
| Spectroscopic and Biophysics Core Facility |  |  | PPM/weight x dilution factor = assay value (ppm)
| E157 Beadle Center |  |  | Efficiency = ((flux weight + sample weight), pre-heat) / ((flux weight + sample weight), post heat)
Lincoln, NE 68588-0662
Method Code: 22-6230-0007 ICP
2Inductively coupled plasma mass spectrometer unit: Agilent 7500 cx
|  |  |  | Detection Limit: | The detection limit of the ICP-MS unit is variable depending on each sample run.
There are multiple samples per sample run and potentially multiple sample runs
per data set included within a single Certificate of Analysis.
Negative values shown as assay values represent the absolute value of the
detection limit. If there are no negative values within a dataset, that indicates
reported values are above the detection limit.
Chain of Custody:
|  |  |  | Date Nexus received original samples: |  | 2022-07-01
|  |  |  | Date Nexus prepared the samples (LMB): |  | 2022-07-03
|  |  |  | Date University of Nebraska analysis: |  | 2022-07-07

## Sample Results
STID | Sample | units | Element | Be | Mg | Al | P | K | Sc | Ti | V | Cr | Mn | Co | Ni | Cu | Zn | Se | Sr | Y | Zr | Nb | Mo | Ru | Rh | Pd | Ag | In | Sb | Te | Cs | La | Ce | Pr | Nd | Sm | Eu | Gd | Tb | Dy | Ho | Er | Tm | Yb | Lu | Hf | Ta | W | Re | Os | Ir | Pt | Au | Tl | Bi | Th | U
|  |  | A/W | 9 | 24 | 27 | 31 | 39 | 45 | 47 | 51 | 53 | 55 | 59 | 60 | 63 | 66 | 82 | 88 | 89 | 90 | 93 | 95 | 101 | 103 | 105 | 107 | 115 | 121 | 125 | 133 | 139 | 140 | 141 | 146 | 147 | 153 | 157 | 159 | 163 | 165 | 166 | 169 | 172 | 175 | 178 | 181 | 182 | 185 | 189 | 193 | 195 | 197 | 205 | 209 | 232 | 238
154951 | RK000010 | g/tonne | [6 empty] | 3.806324 | [10 empty] | 8.464809 |  |  |  | 0 | 2.15881 | 0 | [5 empty] | 17.61135 | 30.33697 | 3.863134 | 13.91865 | 1.817946 | 0.4544864 | 1.590702 | 0.1704324 | 1.022594 | 0.2272432 | 0.6817296 | 0.1136216 | 0.6249188 | 0.1136216 | [6 empty] | 1.477081 | 0 |  |  | 14.99805 | 18.4067
154951 | RK000010 | g/tonne | [6 empty] | 4.26081 | [10 empty] | 8.52162 |  |  |  | 0 | 2.272432 | 0 | [5 empty] | 17.72497 | 30.96189 | 3.806324 | 13.97546 | 2.045189 | 0.4544864 | 1.704324 | 0.2272432 | 1.136216 | 0.2272432 | 0.6817296 | 0.1136216 | 0.6249188 | 0.1136216 | [6 empty] | 1.363459 | 0 |  |  | 15.39573 | 18.97481
154951 | RK000010 | g/tonne | [6 empty] | 3.863134 | [10 empty] | 8.464809 |  |  |  | 0.0568108 | 2.102 | 0 | [5 empty] | 17.55454 | 30.56421 | 3.863134 | 13.86184 | 2.102 | 0.3976756 | 1.704324 | 0.1704324 | 1.022594 | 0.2272432 | 0.6817296 | 0.1136216 | 0.568108 | 0.1136216 | [6 empty] | 1.249838 | 0 |  |  | 14.99805 | 19.03162
154964 | RK000068 | g/tonne | [6 empty] | 20.72662 | [10 empty] | 14.64594 |  |  |  | 0.1307673 | 2.419196 | 7.584506 | [5 empty] | 42.17247 | 83.10265 | 10.13447 | 39.29559 | 6.996053 | 1.896126 | 5.296077 | 0.7192204 | 3.073033 | 0.588453 | 1.307673 | 0.196151 | 0.9153714 | 0.196151 | [6 empty] | 1.373057 | 6.930669 |  |  | 124.6867 | 0.6538367
154964 | RK000068 | g/tonne | [6 empty] | 18.89588 | [10 empty] | 14.18826 |  |  |  | 0.1307673 | 2.288429 | 6.080681 | [5 empty] | 40.73403 | 81.46805 | 10.06909 | 39.49174 | 6.603751 | 2.092277 | 5.296077 | 0.7192204 | 3.138416 | 0.588453 | 1.307673 | 0.2615347 | 0.9153714 | 0.196151 | [6 empty] | 0.9807551 | 5.426845 |  |  | 114.2907 | 0.588453
154964 | RK000068 | g/tonne | [6 empty] | 17.26129 | [10 empty] | 13.27289 |  |  |  | 0.06538367 | 1.830743 | 5.361461 | [5 empty] | 40.86479 | 79.31039 | 10.0037 | 38.18406 | 6.669134 | 2.092277 | 5.361461 | 0.7192204 | 3.073033 | 0.588453 | 1.307673 | 0.196151 | 0.9807551 | 0.196151 | [6 empty] | 1.046139 | 4.315322 |  |  | 101.5408 | 0.5230694
154964 | RK000073 | g/tonne | [6 empty] | 8.510164 | [10 empty] | 11.59053 |  |  |  | 0 | 1.409659 | 0 | [5 empty] | 30.38598 | 72.25808 | 9.763194 | 39.52266 | 6.787247 | 2.088384 | 5.22096 | 0.6265151 | 3.080366 | 0.4698864 | 1.200821 | 0.1566288 | 0.8875631 | 0.1566288 | [6 empty] | 1.148611 | 0 |  |  | 14.20101 | 0.2088384
154964 | RK000073 | g/tonne | [6 empty] | 9.345518 | [10 empty] | 11.53832 |  |  |  | 0 | 1.409659 | 0 | [5 empty] | 29.65505 | 70.95284 | 9.606566 | 38.79173 | 6.787247 | 2.036174 | 5.11654 | 0.6265151 | 2.819318 | 0.4698864 | 1.148611 | 0.1566288 | 0.8353535 | 0.1044192 | [6 empty] | 0.8353535 | 0 |  |  | 14.46206 | 0.2088384
154964 | RK000073 | g/tonne | [6 empty] | 9.03226 | [10 empty] | 12.11263 |  |  |  | 0 | 1.566288 | 0 | [5 empty] | 31.16913 | 74.24204 | 10.18087 | 41.14116 | 6.839457 | 2.140593 | 5.586427 | 0.6265151 | 3.028157 | 0.522096 | 1.148611 | 0.1566288 | 0.8875631 | 0.1044192 | [6 empty] | 0.6787247 | 0 |  |  | 14.20101 | 0.2088384
154967 | RK000098 | g/tonne | [6 empty] | 39.85049 | [10 empty] | 1.276001 |  |  |  | 0 | 0.09815393 | 0 | [5 empty] | 4.466004 | 7.26339 | 0.7361544 | 2.453848 | 0.3435387 | 0.1472309 | 0.2944618 | 0.04907696 | 0.1963079 | 0.04907696 | 0.09815393 | 0 | 0.09815393 | 0 | [6 empty] | 0.04907696 | 0 |  |  | 12.12201 | 0.6870775
154967 | RK000098 | g/tonne | [6 empty] | 42.64788 | [10 empty] | 1.276001 |  |  |  | 0 | 0.09815393 | 0 | [5 empty] | 4.36785 | 7.067083 | 0.7852314 | 2.306617 | 0.3435387 | 0.09815393 | 0.2453848 | 0.04907696 | 0.1963079 | 0.04907696 | 0.1472309 | 0 | 0.09815393 | 0 | [6 empty] | 0 | 0 |  |  | 12.76001 | 0.6380005
154967 | RK000098 | g/tonne | [6 empty] | 42.74603 | [10 empty] | 1.276001 |  |  |  | 0.04907696 | 0.09815393 | 0 | [5 empty] | 4.269696 | 7.165237 | 0.7361544 | 2.601079 | 0.3926157 | 0.09815393 | 0.2453848 | 0.04907696 | 0.1963079 | 0.04907696 | 0.09815393 | 0 | 0.1472309 | 0.04907696 | [6 empty] | 0 | 0 |  |  | 12.71093 | 0.6870775
160562 | RK000105 | g/tonne | [6 empty] | 2.628248 | [10 empty] | 1.194658 |  |  |  | 0 | 2.580462 | 0.4778633 | [5 empty] | 24.89668 | 40.71395 | 4.2051968 | 12.71116 | 1.146872 | 0.9557265 | 0.7167949 | 0.04778633 | 0.286718 | 0.04778633 | 0.143359 | 0.04778633 | 0.143359 | 0.04778633 | [6 empty] | 1.911453 | 0.1911453 |  |  | 31.06111 | 1.338017
160562 | RK000105 | g/tonne | [6 empty] | 2.34153 | [10 empty] | 1.194658 |  |  |  | 0 | 2.914966 | 0.2389316 | [5 empty] | 25.04004 | 39.71044 | 4.109624 | 12.52002 | 1.290231 | 0.9079402 | 0.5734359 | 0.04778633 | 0.2389316 | 0.04778633 | 0.143359 | 0.04778633 | 0.143359 | 0.04778633 | [6 empty] | 1.81588 | 0.143359 |  |  | 26.9037 | 1.385803
160562 | RK000105 | g/tonne | [6 empty] | 2.34153 | [10 empty] | 1.194658 |  |  |  | 0.04778633 | 2.628248 | 0.286718 | [5 empty] | 24.84889 | 39.75822 | 4.109624 | 12.13773 | 1.146872 | 0.9079402 | 0.7167949 | 0.09557265 | 0.2389316 | 0.04778633 | 0.143359 | 0.04778633 | 0.143359 | 0.04778633 | [6 empty] | 1.863667 | 0.09557265 |  |  | 24.75332 | 1.338017
160563 | RK000117 | g/tonne | [6 empty] | 8.6713 | [10 empty] | 16.00408 |  |  |  | 0 | 1.629506 | 0 | [5 empty] | 16.99342 | 35.20897 | 4.597535 | 17.69178 | 3.491799 | 1.163933 | 3.200816 | 0.4655732 | 3.084422 | 0.5819665 | 1.687703 | 0.2909832 | 1.862293 | 0.2909832 | [6 empty] | 0.7565564 | 0 |  |  | 14.14178 | 4.073765
160563 | RK000117 | g/tonne | [6 empty] | 10.12622 | [10 empty] | 16.81883 |  |  |  | 0 | 2.909832 | 0 | [5 empty] | 17.63358 | 37.47864 | 4.772125 | 18.56473 | 3.782782 | 1.280326 | 3.317209 | 0.5237698 | 3.259012 | 0.6401631 | 1.862293 | 0.2909832 | 1.920489 | 0.2909832 | [6 empty] | 0.814753 | 0 |  |  | 15.07293 | 4.131962
160563 | RK000117 | g/tonne | [6 empty] | 10.00982 | [10 empty] | 17.57539 |  |  |  | 0 | 1.862293 | 0 | [5 empty] | 17.92457 | 37.76962 | 4.888518 | 19.26309 | 3.840979 | 1.22213 | 3.608192 | 0.5237698 | 3.084422 | 0.6401631 | 1.862293 | 0.2909832 | 1.920489 | 0.3491799 | [6 empty] | 0.8729497 | 0 |  |  | 16.29506 | 4.131962
160565 | RK000119 | g/tonne | [6 empty] | 7.009529 | [10 empty] | 14.82168 |  |  |  | 0 | 0.6956021 | 0 | [5 empty] | 35.4222 | 67.90146 | 7.812146 | 26.53989 | 4.49466 | 1.284188 | 3.585026 | 0.4815707 | 2.889424 | 0.5885864 | 1.712251 | 0.2675393 | 2.08680625 | 0.374555 | [6 empty] | 0.6420942 | 0 |  |  | 16.58743 | 2.354346
160565 | RK000119 | g/tonne | [6 empty] | 6.688482 | [10 empty] | 14.82168 |  |  |  | 0 | 1.070157 | 0 | [5 empty] | 34.7801 | 68.169 | 7.812146 | 27.12848125 | 4.22712 | 1.391204 | 3.638534 | 0.4815707 | 2.782408 | 0.5885864 | 1.819267 | 0.2675393 | 1.979791 | 0.374555 | [6 empty] | 0.5885864 | 0 |  |  | 17.97864 | 2.300838
160565 | RK000119 | g/tonne | [6 empty] | 7.009529 | [10 empty] | 15.14272 |  |  |  | 0 | 1.284188 | 0 | [5 empty] | 35.15466 | 69.07864 | 7.865654 | 27.39602 | 4.441152 | 1.391204 | 3.585026 | 0.4815707 | 2.835916 | 0.6420942 | 1.765759 | 0.2675393 | 1.979791 | 0.374555 | [6 empty] | 0.7491099 | 0 |  |  | 18.67424 | 2.407853
160566 | RK000139 | g/tonne | [6 empty] | 18.85346 | [10 empty] | 26.26532 |  |  |  | 0 | 2.662512 | 0 | [5 empty] | 22.09166 | 42.67215 | 5.325024 | 21.44402 | 4.821306 | 1.798995 | 5.253065 | 0.8635175 | 5.037185 | 1.079397 | 3.022311 | 0.4317587 | 2.806432 | 0.4317587 | [6 empty] | 1.727035 | 0 |  |  | 26.841 | 1.367236
160566 | RK000139 | g/tonne | [6 empty] | 20.50854 | [10 empty] | 25.61768 |  |  |  | 0 | 2.590552 | 0 | [5 empty] | 22.09166 | 42.52823 | 5.181105 | 21.44402 | 4.389547 | 1.798995 | 5.037185 | 0.8635175 | 5.181105 | 1.079397 | 3.23819 | 0.4317587 | 2.662512 | 0.4317587 | [6 empty] | 1.870954 | 0 |  |  | 26.841 | 1.295276
160566 | RK000139 | g/tonne | [6 empty] | 21.87578 | [10 empty] | 26.19336 |  |  |  | 0 | 2.446633 | 0 | [5 empty] | 22.30753 | 42.60019 | 5.325024 | 21.22814 | 4.821306 | 1.727035 | 5.325024 | 0.8635175 | 5.325024 | 1.151357 | 3.022311 | 0.4317587 | 2.734472 | 0.4317587 | [6 empty] | 1.798995 | 0 |  |  | 25.54572 | 1.295276
160567 | RK000155 | g/tonne | [6 empty] | 18.76048 | [10 empty] | 25.4469 |  |  |  | 0 | 1.0101795 | 0 | [5 empty] | 20.01117 | 41.60977 | 5.676247 | 22.94551 | 4.906586 | 1.635529 | 5.291416 | 0.8658681 | 5.291416 | 1.058283 | 3.17485 | 0.4329341 | 2.645708 | 0.4329341 | [6 empty] | 0.4329341 | 0 |  |  | 16.21098 | 0.7215568
160567 | RK000155 | g/tonne | [6 empty] | 21.16567 | [10 empty] | 25.73553 |  |  |  | 0 | 0.7696606 | 0 | [5 empty] | 20.01117 | 41.56167 | 5.580039 | 22.51257 | 5.147105 | 1.6836325 | 5.387624 | 0.8177644 | 5.33952 | 1.106387 | 3.078642 | 0.4329341 | 2.79002 | 0.4329341 | [6 empty] | 0.4329341 | 0 |  |  | 16.64391 | 0.7215568
160567 | RK000155 | g/tonne | [6 empty] | 21.5986 | [10 empty] | 25.591214 |  |  |  | 0 | 1.058283 | 0 | [5 empty] | 19.96307 | 42.33133 | 5.676247 | 22.80119 | 4.906586 | 1.635529 | 5.580039 | 0.8658681 | 5.147105 | 1.106387 | 3.126746 | 0.4329341 | 2.79002 | 0.4329341 | [6 empty] | 0.3848303 | 0 |  |  | 16.59581 | 0.673453
154959 | RK000227 | g/tonne | [6 empty] | 55.08949 | [10 empty] | 16.1655 |  |  |  | 0 | 0.8875176 | 0.1267882 | [5 empty] | 13.62974 | 29.41487 | 4.120618 | 17.87714 | 4.437588 | 1.331276 | 4.500982 | 0.6973353 | 3.803647 | 0.6973353 | 1.838429 | 0.2535765 | 1.331276 | 0.1901824 | [6 empty] | 3.993829 | 0 |  |  | 33.09173 | 0.8241235
154959 | RK000227 | g/tonne | [6 empty] | 61.55569 | [10 empty] | 16.41908 |  |  |  | 0 | 1.204488 | 0.3169706 | [5 empty] | 13.43955 | 29.03451 | 4.057224 | 17.56017 | 4.374194 | 1.331276 | 4.120618 | 0.6339412 | 3.676859 | 0.7607294 | 1.901824 | 0.2535765 | 1.394671 | 0.1901824 | [6 empty] | 1.267882 | 0.1267882 |  |  | 31.57027 | 0.8241235
154959 | RK000227 | g/tonne | [6 empty] | 65.48612 | [10 empty] | 16.60926 |  |  |  | 0 | 0.7607294 | 0.06339412 | [5 empty] | 13.31276 | 29.60505 | 4.247406 | 17.56017 | 3.867041 | 1.394671 | 4.437588 | 0.6973353 | 3.930435 | 0.7607294 | 1.838429 | 0.2535765 | 1.394671 | 0.1901824 | [6 empty] | 1.0777 | 0.06339412 |  |  | 30.99972 | 0.8241235
154959 | RK000228 | g/tonne | [6 empty] | 8.400114 | [10 empty] | 21.41783 |  |  |  | 0 | 1.178963 | 0.04912347 | [5 empty] | 26.91966 | 60.07801 | 7.565015 | 28.0495 | 4.863224 | 1.424581 | 4.715853 | 0.7368521 | 4.077248 | 0.835099 | 2.357927 | 0.3438643 | 2.25968 | 0.3438643 | [6 empty] | 0.6877286 | 0 |  |  | 24.56174 | 2.456174
154959 | RK000228 | g/tonne | [6 empty] | 8.596608 | [10 empty] | 21.46696 |  |  |  | 0 | 1.27721 | 0.04912347 | [5 empty] | 27.01791 | 60.2745 | 7.466768 | 28.49161 | 5.010594 | 1.473704 | 4.8141 | 0.7368521 | 4.077248 | 0.835099 | 2.308803 | 0.3438643 | 2.210556 | 0.3438643 | [6 empty] | 0.5403582 | 0 |  |  | 25.69158 | 2.456174
154959 | RK000228 | g/tonne | [6 empty] | 7.859755 | [10 empty] | 22.00732 |  |  |  | 0 | 1.12984 | 0.04912347 | [5 empty] | 27.55827 | 61.50259 | 7.761509 | 28.78635 | 4.912347 | 1.473704 | 4.8141 | 0.7368521 | 4.273742 | 0.835099 | 2.308803 | 0.3438643 | 2.25968 | 0.3438643 | [6 empty] | 0.5894817 | 0 |  |  | 25.54421 | 2.456174
154962 | RK000249 | g/tonne | [6 empty] | 17.64728 | [10 empty] | 19.41721 |  |  |  | 0.05205687 | 2.49873 | 2.186389 | [5 empty] | 23.32148 | 42.94692 | 5.049517 | 18.42813 | 3.48781 | 1.301422 | 3.279583 | 0.5205687 | 3.071355 | 0.7287962 | 2.134332 | 0.3123412 | 2.186389 | 0.416455 | [6 empty] | 1.405536 | 1.353479 |  |  | 56.22142 | 4.841289
154962 | RK000249 | g/tonne | [6 empty] | 18.32402 | [10 empty] | 18.9487 |  |  |  | 0.05205687 | 2.49873 | 2.030218 | [5 empty] | 23.32148 | 42.89486 | 5.049517 | 18.79253 | 3.539867 | 1.249365 | 3.279583 | 0.5205687 | 3.071355 | 0.6767393 | 2.030218 | 0.3643981 | 2.186389 | 0.3643981 | [6 empty] | 1.405536 | 1.145251 |  |  | 54.50354 | 4.893346
154962 | RK000249 | g/tonne | [6 empty] | 18.68842 | [10 empty] | 18.74047 |  |  |  | 0 | 2.49873 | 1.717877 | [5 empty] | 23.06119 | 42.37429 | 5.049517 | 18.16785 | 3.435754 | 1.249365 | 3.383697 | 0.5205687 | 3.071355 | 0.6246825 | 1.978161 | 0.3123412 | 2.186389 | 0.416455 | [6 empty] | 1.353479 | 0.9890806 |  |  | 49.34991 | 4.841289
154962 | RK000250 | g/tonne | [6 empty] | 19.76172 | [10 empty] | 25.34211 |  |  |  | 0 | 1.689474 | 3.48134 | [5 empty] | 30.15455 | 59.59235 | 7.372249 | 27.28756 | 5.580383 | 2.047847 | 5.068421 | 0.7679426 | 4.249282 | 0.9215311 | 2.611005 | 0.4095694 | 2.611005 | 0.4607656 | [6 empty] | 0.8191388 | 2.457416 |  |  | 72.59618 | 4.14689
154962 | RK000250 | g/tonne | [6 empty] | 20.37608 | [10 empty] | 24.72775 |  |  |  | 0.05119617 | 1.638278 | 2.918182 | [5 empty] | 29.84737 | 59.08039 | 7.218661 | 27.44115 | 5.22201 | 1.945455 | 5.017225 | 0.7679426 | 4.300479 | 0.9215311 | 2.611005 | 0.4095694 | 2.611005 | 0.4607656 | [6 empty] | 1.023923 | 2.252632 |  |  | 68.39809 | 4.095694
154962 | RK000250 | g/tonne | [6 empty] | 19.86412 | [10 empty] | 23.70383 |  |  |  | 0.05119617 | 1.331101 | 2.457416 | [5 empty] | 28.31148 | 56.41818 | 6.860287 | 25.64928 | 5.017225 | 1.843062 | 4.863637 | 0.7167464 | 4.198086 | 0.870335 | 2.559809 | 0.4095694 | 2.508613 | 0.4607656 | [6 empty] | 0.870335 | 1.894258 |  |  | 62.97129 | 3.890909
154963 | RK000271 | g/tonne | [6 empty] | 3.884281 | [10 empty] | 1.374438 |  |  |  | 0 | 1.434196 | 0.8366143 | [5 empty] | 20.01899 | 43.20515 | 5.019686 | 16.67253 | 1.912261 | 0.9561306 | 1.015889 | 0.1195163 | 0.358549 | 0.05975817 | 0.1792745 | 0.05975817 | 0.1792745 | 0.05975817 | [6 empty] | 1.135405 | 0.5378235 |  |  | 27.66803 | 0.8963725
154963 | RK000271 | g/tonne | [6 empty] | 3.764764 | [10 empty] | 1.31468 |  |  |  | 0 | 1.374438 | 1.015889 | [5 empty] | 19.77995 | 43.68322 | 5.079444 | 17.15059 | 1.912261 | 0.8963725 | 1.015889 | 0.1195163 | 0.358549 | 0.05975817 | 0.1792745 | 0.05975817 | 0.1792745 | 0.05975817 | [6 empty] | 0.8366143 | 0.4183072 |  |  | 27.66803 | 0.9561306
154963 | RK000271 | g/tonne | [6 empty] | 3.047666 | [10 empty] | 1.434196 |  |  |  | 0 | 1.61347 | 0.8963725 | [5 empty] | 19.95923 | 43.1454 | 5.079444 | 16.67253 | 1.732987 | 0.8963725 | 1.015889 | 0.1195163 | 0.2987908 | 0.05975817 | 0.1792745 | 0.05975817 | 0.1792745 | 0.05975817 | [6 empty] | 1.493954 | 0.4780653 |  |  | 26.41311 | 0.9561306
154963 | RK000272 | g/tonne | [6 empty] | 5.836205 | [10 empty] | 0.9141044 |  |  |  | 0.07031572 | 1.406314 | 1.757893 | [5 empty] | 45.14269 | 99.21549 | 12.16462 | 40.43154 | 4.500206 | 1.195367 | 2.109472 | 0.2109472 | 0.4218943 | 0.07031572 | 0.1406314 | 0 | 0.07031572 | 0 | [6 empty] | 0.4922101 | 0.9844201 |  |  | 45.98648 | 0.4218943
154963 | RK000272 | g/tonne | [6 empty] | 5.484626 | [10 empty] | 0.9141044 |  |  |  | 0.07031572 | 0.6328415 | 1.687577 | [5 empty] | 43.52543 | 95.77002 | 11.88336 | 39.16586 | 4.289259 | 1.195367 | 1.898525 | 0.1406314 | 0.4922101 | 0.07031572 | 0.1406314 | 0 | 0.07031572 | 0 | [6 empty] | 1.125052 | 0.9141044 |  |  | 42.54101 | 0.3515786
154963 | RK000272 | g/tonne | [6 empty] | 4.500206 | [10 empty] | 0.9844201 |  |  |  | 0.07031572 | 0.9844201 | 1.406314 | [5 empty] | 44.7208 | 101.114 | 12.0943 | 39.93933 | 4.359575 | 1.195367 | 2.039156 | 0.1406314 | 0.4218943 | 0.07031572 | 0.1406314 | 0 | 0.07031572 | 0.07031572 | [6 empty] | 0.4218943 | 0.773473 |  |  | 40.92375 | 0.4218943
160577 | RK000281 | g/tonne | [6 empty] | 10.57156 | [10 empty] | 21.37294 |  |  |  | 0 | 0.9192663 | 0 | [5 empty] | 20.59157 | 42.88378 | 5.561561 | 21.51083 | 4.688258 | 2.482019 | 4.366515 | 0.6434864 | 3.998809 | 0.7813764 | 2.252203 | 0.3217432 | 2.344129 | 0.4136699 | [6 empty] | 0.5975231 | 0 |  |  | 18.47725 | 5.239818
160577 | RK000281 | g/tonne | [6 empty] | 11.9045 | [10 empty] | 21.97047 |  |  |  | 0 | 0.9652297 | 0 | [5 empty] | 21.23505 | 44.49249 | 5.561561 | 22.38414 | 4.688258 | 2.527982 | 4.320552 | 0.6894498 | 3.998809 | 0.8273397 | 2.436056 | 0.3677065 | 2.390092 | 0.3677065 | [6 empty] | 0.5055965 | 0 |  |  | 20.77542 | 5.561561
160577 | RK000281 | g/tonne | [6 empty] | 11.99643 | [10 empty] | 21.83258 |  |  |  | 0 | 1.057156 | 0 | [5 empty] | 21.51083 | 44.30864 | 5.653488 | 21.97047 | 4.688258 | 2.436056 | 4.734222 | 0.6434864 | 3.768992 | 0.8273397 | 2.436056 | 0.3677065 | 2.298166 | 0.3677065 | [6 empty] | 0.5515598 | 0 |  |  | 21.51083 | 5.561561
160577 | RK000282 | g/tonne | [6 empty] | 2.273038 | [10 empty] | 6.728194 |  |  |  | 0 | 1.454745 | 0 | [5 empty] | 58.37163 | 83.96604 | 8.592085 | 24.54881 | 2.500342 | 0.772833 | 1.727509 | 0.2273038 | 1.318362 | 0.2727646 | 0.772833 | 0.1363823 | 0.8637546 | 0.1363823 | [6 empty] | 1.136519 | 0 |  |  | 13.13816 | 1.591127
160577 | RK000282 | g/tonne | [6 empty] | 2.091195 | [10 empty] | 6.455429 |  |  |  | 0 | 1.409284 | 0 | [5 empty] | 56.00767 | 80.51102 | 8.092017 | 23.6396 | 2.36396 | 0.772833 | 1.727509 | 0.2273038 | 1.272901 | 0.2727646 | 0.7273723 | 0.1363823 | 0.8182938 | 0.1363823 | [6 empty] | 0.9546761 | 0 |  |  | 13.41093 | 1.591127
160577 | RK000282 | g/tonne | [6 empty] | 2.318499 | [10 empty] | 6.728194 |  |  |  | 0 | 1.591127 | 0 | [5 empty] | 57.59879 | 82.51129 | 8.27386 | 24.63974 | 2.591264 | 0.7273723 | 1.77297 | 0.1818431 | 1.227441 | 0.2727646 | 0.8637546 | 0.1363823 | 0.8637546 | 0.1363823 | [6 empty] | 1.000137 | 0 |  |  | 13.54731 | 1.636588