## COA Details
1Lithium metaborate fusion sample preparation and calculations
Procedure:
13085 Ash Street
Thornton, CO 80241 |  |  |  | 1. Label an empty high density polyethylene (HDPE) bottle with lid. Weigh empty bottle plus lid.
2. Add approximately 60 ml 1N HNO3 to bottle.
Certificate of Analysis |  |  |  | 3. Replace cap and weight bottle + acid.
4. Place clean graphite crucible on scale and tare.
5. Add approximately 0.8 to 1.2 grams of lithium metaborate flux to crucible and weigh.
Red River Creek Mining Group LLC |  | Date: | 19/12/2022 | 6. Tare scale and add approximately 0.1 g of approximately 80% passing 75 micron sized powdered
1712 Carey Avenue |  | Page: | 1 of 2 | rock sample to the crucible containing
Suite 100 |  | Assay Reference #: | 1 | the previously measured flux and weigh.
Cheyenne, WY 82001 |  |  |  | 7. Place crucible into a preheated muffle furnace (500 C).
8. Bring furnace up to 950 - 1000 C. Sample to remain at this temperature for 20 minutes.
9. Using tongs, remove crucible from furnace and immediately pour molten flux into a metal washer
to cast a glass button.
Sample Preparation1 | Lithium metaborate fusion (LMB) |  |  | 10. Transfer glass flux bead from washer to the appropriate bottle containing 1 N HNO3.
| Nexus Geos LLC |  |  | 11. Recap bottle and weigh.
| Method Code: Rich31.M |  |  | 12. Place bottle with sample on a hot plate or similar heater until the flux button is completely dissolved
13. The liquid sample is sent to the University of Nebraska for instrumental analysis.
14. ICP-MS analytical results are adjusted back to the original sample weight.
Sample Analysis2 | Inductively coupled plasma mass spectrometry (ICP-MS)
| University of Nebraska-Lincoln |  |  | Dilution factor = (acid weight + button weight) / sample weight
| Redox Biology Center |  |  | PPB is converted to ppm by dividing by 1,000.
| Spectroscopic and Biophysics Core Facility |  |  | PPM/weight x dilution factor = assay value (ppm)
| E157 Beadle Center |  |  | Efficiency = ((flux weight + sample weight), pre-heat) / ((flux weight + sample weight), post heat)
Lincoln, NE 68588-0662
Method Code: 22-6230-0007 ICP
2Inductively coupled plasma mass spectrometer unit: Agilent 7500 cx
|  |  |  | Detection Limit: | The detection limit of the ICP-MS unit is variable depending on each sample run.
There are multiple samples per sample run and potentially multiple sample runs
per data set included within a single Certificate of Analysis.
Negative values shown as assay values represent the absolute value of the
detection limit. If there are no negative values within a dataset, that indicates
reported values are above the detection limit.
Chain of Custody:
|  |  |  | Date Nexus received original samples: |  | 2022-10-15
|  |  |  | Date Nexus prepared the samples (LMB): |  | 2022-10-20
|  |  |  | Date University of Nebraska analysis: |  | 2022-10-22

## Sample Results
STID | Sample | units | Element | Be | Mg | Al | P | K | Sc | Ti | V | Cr | Mn | Co | Ni | Cu | Zn | Se | Sr | Y | Zr | Nb | Mo | Ru | Rh | Pd | Ag | In | Sb | Te | Cs | La | Ce | Pr | Nd | Sm | Eu | Gd | Tb | Dy | Ho | Er | Tm | Yb | Lu | Hf | Ta | W | Re | Os | Ir | Pt | Au | Tl | Bi | Th | U
|  |  | A/W | 9 | 24 | 27 | 31 | 39 | 45 | 47 | 51 | 53 | 55 | 59 | 60 | 63 | 66 | 82 | 88 | 89 | 90 | 93 | 95 | 101 | 103 | 105 | 107 | 115 | 121 | 125 | 133 | 139 | 140 | 141 | 146 | 147 | 153 | 157 | 159 | 163 | 165 | 166 | 169 | 172 | 175 | 178 | 181 | 182 | 185 | 189 | 193 | 195 | 197 | 205 | 209 | 232 | 238
154953 | RK00195D | g/tonne |  | 1.92995 | 338273.65 | 12491.435 | 85.8495 | 505.5138 | 5.92295 | 303.6011 | 63.3556 | 3036.6765 | 949.6685 | 112.7357 | 2123.6105 | 16.97025 | 35.0053 | 0.2662 | 10.44835 | 1.331 | 2.72855 | 0 | 2.5289 | 0 | 0.73205 | 0 | 0 | 0 | 0.3993 | 0 | 0.1331 | 6.3888 | 10.648 | 0.73205 | 0.73205 | 0.59895 | 0 | 0.46585 | 0 | 0.1331 | 0 | 0 | 0 | 0 | 0 | 0 | 0 | 0 | 0 | 0 | 0 | 0 | 0 | 0 | 0.19965 | 0 | 0
154953 | RK00195D | g/tonne |  | 0.9317 | 319373.45 | 12092.135 | 43.59025 | 213.4924 | 7.8529 | 269.19475 | 60.49395 | 2918.883 | 910.404 | 108.7427 | 2019.127 | 14.9072 | 31.0123 | 0 | 9.91595 | 1.331 | 2.19615 | 0 | 2.06305 | 0 | 0.33275 | 0 | 0 | 0 | 0.46585 | 0.1331 | 0.1331 | 6.5219 | 11.0473 | 0.9317 | 0.9317 | 0.5324 | 0 | 0.3993 | 0 | 0.19965 | 0 | 0 | 0 | 0 | 0 | 0 | 0 | 0 | 0 | 0 | 0 | 0 | 0 | 0 | 0.1331 | 0 | 0
154953 | RK00195D | g/tonne |  | 2.5289 | 312718.45 | 11845.9 | 64.22075 | 139.8881 | 7.4536 | 273.1212 | 60.4274 | 2890.2665 | 905.7455 | 105.6814 | 1997.831 | 14.04205 | 32.27675 | 0 | 9.51665 | 1.331 | 1.9965 | 0 | 2.1296 | 0 | 0.19965 | 0 | 0 | 0 | 0.46585 | 0 | 0.1331 | 6.32225 | 10.7811 | 0.7986 | 0.7986 | 0.59895 | 0 | 0.3993 | 0 | 0.06655 | 0 | 0 | 0 | 0 | 0 | 0 | 0 | 0 | 0 | 0 | 0 | 0 | 0 | 0 | 0 | 0 | 0
154952 | RK00206 | g/tonne |  | 2.83925 | 264.05025 | 5535.1525 | 194.10775 | 1204.95 | 0 | 314.32575 | 7.8945 | 19.73625 | 6.371 | 0.4155 | 0.62325 | 0 | 0 | 0 | 4.8475 | 2.0775 | 2.70075 | 0 | 3.39325 | 0 | 1.45425 | 0 | 0.06925 | 0 | 0 | 0.34625 | 0 | 4.8475 | 9.972 | 0.831 | 0.831 | 0.554 | 0 | 0.48475 | 0 | 0.277 | 0 | 0.1385 | 0 | 0.06925 | 0 | 0 | 0 | 0 | 0 | 0 | 0 | 1.8005 | 0 | 0 | 2.0775 | 0 | 0.1385
154952 | RK00206 | g/tonne |  | 2.0775 | 257.26375 | 5253.9975 | 220.9075 | 1116.31 | 0 | 292.58125 | 7.479 | 17.174 | 7.202 | 0.277 | 1.03875 | 0 | 0 | 2.56225 | 4.5705 | 2.216 | 2.70075 | 0 | 3.39325 | 0 | 1.59275 | 0 | 0 | 0 | 0 | 0.4155 | 0 | 4.77825 | 10.1105 | 0.831 | 0.831 | 0.6925 | 0 | 0.34625 | 0 | 0.277 | 0 | 0.06925 | 0 | 0.06925 | 0 | 0 | 0 | 0 | 0 | 0 | 0 | 1.5235 | 0 | 0 | 1.5235 | 0 | 0.20775
154952 | RK00206 | g/tonne |  | 4.08575 | 259.20275 | 5301.78 | 164.9535 | 1227.8025 | 0 | 311.83275 | 7.82525 | 18.76675 | 7.82525 | 0.277 | 1.2465 | 0 | 0 | 0 | 5.05525 | 2.0775 | 3.11625 | 0 | 3.11625 | 0 | 1.59275 | 0 | 0 | 0 | 0 | 0.06925 | 0 | 4.91675 | 10.04125 | 0.831 | 0.831 | 0.62325 | 0 | 0.4155 | 0 | 0.277 | 0 | 0.06925 | 0 | 0 | 0 | 0 | 0 | 0 | 0 | 0 | 0 | 1.385 | 0 | 0 | 1.45425 | 0 | 0.20775
154952 | RK00206D | g/tonne |  | 5.4691 | 54438.58 | 152587.89 | 2538.9245 | 18001.753 | 0 | 10273.494 | 687.0031 | 156.54247 | 1790.9199 | 117.45944 | 50.44193 | 158.35148 | 107.53092 | 17.92182 | 761.467 | 1.97729 | 39.37752 | 0 | 3.95458 | 0 | 0.46277 | 0 | 0.16828 | 0.12621 | 0.33656 | 0.29449 | 1.85108 | 4.16493 | 8.66642 | 0.79933 | 0.79933 | 0.54691 | 0 | 0.4207 | 0 | 0.25242 | 0 | 0.16828 | 0 | 0.12621 | 0 | 0.8414 | 0.25242 | 1.72487 | 0 | 0 | 0 | 1.2621 | 0 | 0.04207 | 1.51452 | 0 | 0.16828
154952 | RK00206D | g/tonne |  | 2.39799 | 3608.7646 | 14606.704 | 239.04174 | 2100.1344 | 0 | 954.5683 | 52.12473 | 26.33582 | 115.22973 | 7.78295 | 6.14222 | 11.90581 | 1.38831 | 4.207 | 51.19919 | 2.06143 | 10.60164 | 0 | 2.01936 | 0 | 0.67312 | 0 | 0.16828 | 0 | 0.04207 | 0.12621 | 0.12621 | 4.03872 | 8.58228 | 0.79933 | 0.79933 | 0.58898 | 0 | 0.46277 | 0 | 0.29449 | 0 | 0.16828 | 0 | 0.08414 | 0 | 0 | 0 | 0 | 0 | 0 | 0 | 0.46277 | 0 | 0 | 0.63105 | 0 | 0.21035
154952 | RK00206D | g/tonne |  | 2.27178 | 337.73796 | 5330.269 | 108.28818 | 1017.2526 | 0 | 302.65158 | 10.5175 | 13.16791 | 6.26843 | 0.37863 | 3.07111 | 2.1035 | 0 | 0 | 5.25875 | 1.80901 | 6.47878 | 0 | 1.85108 | 0 | 0.50484 | 0 | 0.16828 | 0 | 0 | 0.08414 | 0 | 3.95458 | 8.24572 | 0.79933 | 0.79933 | 0.54691 | 0 | 0.4207 | 0 | 0.29449 | 0 | 0.08414 | 0 | 0.08414 | 0 | 0 | 0 | 0 | 0 | 0 | 0 | 0.33656 | 0 | 0 | 0.46277 | 0 | 0.16828
154962 | RK00239 | g/tonne |  | 2.50712 | 1085.469 | 55971.454 | 3856.9762 | 12626.768 | 16.29628 | 18689.44 | 157.43574 | 65.69794 | 62.05122 | 2.67806 | 3.30484 | 147.8631 | 20.11394 | 6.21082 | 6905.976 | 9.74358 | 58.51846 | 0 | 23.3618 | 0 | 0 | 0 | 19.48716 | 0.68376 | 715.099 | 0.22792 | 1.53846 | 49.17374 | 115.04262 | 14.98574 | 14.98574 | 7.4074 | 1.59544 | 3.81766 | 0.39886 | 2.79202 | 0.39886 | 1.25356 | 0 | 1.31054 | 0.05698 | 0.62678 | 0.5698 | 125.29902 | 0 | 0 | 0 | 0.45584 | 0.22792 | 0 | 7.23646 | 2.79202 | 26.55268
154962 | RK00239 | g/tonne |  | 4.15954 | 1074.073 | 55680.856 | 3838.1728 | 12552.694 | 19.88602 | 18729.326 | 158.57534 | 67.12244 | 62.73498 | 2.79202 | 3.7037 | 148.60384 | 17.26494 | 2.90598 | 7019.936 | 9.91452 | 64.9572 | 0 | 24.44442 | 0 | 0 | 0 | 20.45582 | 0.62678 | 747.0078 | 0.2849 | 1.48148 | 49.74354 | 115.9543 | 15.27064 | 15.27064 | 7.35042 | 1.76638 | 4.15954 | 0.39886 | 2.50712 | 0.45584 | 1.36752 | 0 | 1.36752 | 0.05698 | 1.25356 | 0.62678 | 134.07394 | 0 | 0 | 0 | 0 | 0.68376 | 0 | 7.6923 | 4.78632 | 28.2051
154962 | RK00239 | g/tonne |  | 3.1339 | 1061.5374 | 56250.656 | 3475.2102 | 12569.788 | 21.53844 | 18809.098 | 157.66366 | 69.2307 | 61.70934 | 2.50712 | 3.64672 | 149.51552 | 15.3846 | 1.1396 | 7002.842 | 9.91452 | 56.01134 | 0 | 25.0712 | 0 | 0 | 0 | 20.68374 | 0.68376 | 767.5206 | 0 | 1.48148 | 49.8575 | 116.75202 | 15.44158 | 15.44158 | 7.63532 | 1.65242 | 3.9886 | 0.45584 | 2.5641 | 0.45584 | 1.36752 | 0 | 1.31054 | 0.05698 | 0.96866 | 0.5698 | 138.06254 | 0 | 0 | 0 | 0 | 0.91168 | 0.05698 | 7.80626 | 5.29914 | 28.71792
154962 | RK00239D | g/tonne |  | 3.6778 | 1080.975 | 55017.9 | 3464.587 | 12096.98 | 17.8423 | 20222.93 | 169.6261 | 67.2441 | 62.7214 | 2.8329 | 2.0377 | 147.3605 | 21.7686 | 5.5167 | 6754.23 | 7.7532 | 91.3486 | 0 | 25.347 | 0 | 0.0497 | 0 | 20.9734 | 0.6461 | 707.728 | 11.2819 | 1.491 | 38.8654 | 89.6091 | 11.7789 | 11.7789 | 5.7155 | 1.3419 | 3.1808 | 0.3479 | 2.0874 | 0.2982 | 0.994 | 0 | 1.0934 | 0 | 1.9383 | 0.7455 | 167.0417 | 0 | 0 | 0 | 1.988 | 0.0497 | 0.0497 | 102.1832 | 3.1808 | 21.9177
154962 | RK00239D | g/tonne |  | 3.5287 | 1147.076 | 56807.1 | 3741.913 | 12852.42 | 19.4327 | 21023.1 | 177.6278 | 71.071 | 66.4489 | 2.8329 | 2.5347 | 151.8832 | 23.4584 | 5.1191 | 7117.04 | 7.8029 | 87.1241 | 0 | 26.1422 | 0 | 0.1491 | 0 | 23.0608 | 0.6958 | 804.643 | 13.6178 | 1.5904 | 38.269 | 89.0624 | 11.6298 | 11.6298 | 5.8149 | 1.2425 | 3.1311 | 0.2982 | 1.9383 | 0.2982 | 0.9443 | 0 | 1.0437 | 0 | 1.6898 | 0.7455 | 181.8523 | 0 | 0 | 0 | 0 | 4.3239 | 0.1491 | 111.4274 | 3.6778 | 21.5201
154962 | RK00239D | g/tonne |  | 1.4413 | 3099.789 | 58596.3 | 3528.7 | 12897.15 | 20.2776 | 20113.59 | 193.0348 | 71.1207 | 130.6116 | 7.2065 | 4.1251 | 151.1874 | 30.3667 | 3.7772 | 6674.71 | 7.9023 | 83.496 | 0 | 25.0985 | 0 | 0 | 0 | 21.6692 | 0.6461 | 778.302 | 11.1825 | 1.5407 | 39.2133 | 91.2989 | 11.9777 | 11.9777 | 5.7652 | 1.3419 | 3.1311 | 0.2982 | 2.0377 | 0.2982 | 1.0437 | 0 | 1.0437 | 0 | 1.5904 | 0.7455 | 174.447 | 0 | 0 | 0 | 0 | 0.0497 | 0.1491 | 106.2089 | 3.6778 | 21.2716
154962 | RK00250 | g/tonne |  | 1.8197 | 4491.724 | 16565.14 | 279.7642 | 2377.937 | 0 | 1065.405 | 58.2304 | 37.7441 | 136.4188 | 9.0398 | 9.9203 | 13.6771 | 0 | 2.348 | 67.7398 | 2.1719 | 8.9811 | 0 | 3.5807 | 0 | 2.0545 | 0 | 0.3522 | 0 | 43.0858 | 0.3522 | 0.1174 | 4.5786 | 9.979 | 0.9392 | 0.9392 | 0.6457 | 0 | 0.4696 | 0 | 0.2935 | 0 | 0.1174 | 0 | 0 | 0 | 0 | 0 | 4.9308 | 0 | 0 | 0 | 2.0545 | 0 | 0 | 1.2914 | 0 | 0.2348
154962 | RK00250 | g/tonne |  | 1.8197 | 755.469 | 5447.36 | 137.7689 | 1145.824 | 0 | 312.3427 | 8.2767 | 24.7127 | 9.6855 | 0.587 | 7.044 | 11.5639 | 0 | 0 | 10.6834 | 2.0545 | 5.9287 | 0 | 2.935 | 0 | 2.0545 | 0 | 0.1761 | 0 | 21.719 | 0.1761 | 0 | 4.696 | 9.8029 | 0.9392 | 0.9392 | 0.6457 | 0 | 0.4696 | 0 | 0.2935 | 0 | 0.1174 | 0 | 0.0587 | 0 | 0 | 0 | 2.6415 | 0 | 0 | 0 | 1.9958 | 0 | 0 | 0.4696 | 0 | 0.2348
154962 | RK00250 | g/tonne |  | 2.0545 | 731.989 | 5261.281 | 132.8968 | 993.204 | 0 | 297.4329 | 8.6876 | 25.1236 | 9.5681 | 0.4696 | 4.8721 | 1.8197 | 0 | 0 | 8.3354 | 1.8784 | 4.8134 | 0 | 2.7589 | 0 | 2.1132 | 0 | 0.0587 | 0 | 13.6771 | 0.3522 | 0 | 4.5199 | 9.392 | 0.9392 | 0.9392 | 0.5283 | 0 | 0.4696 | 0 | 0.2348 | 0 | 0.1174 | 0 | 0.0587 | 0 | 0 | 0 | 1.4088 | 0 | 0 | 0 | 1.8784 | 0 | 0 | 0.3522 | 0 | 0.1761
154962 | RK00250D | g/tonne |  | 1.77502 | 318.47955 | 5217.8761 | 186.99153 | 944.8568 | 0 | 323.19018 | 6.96354 | 23.55315 | 5.80295 | 0.40962 | 6.89527 | 46.28706 | 0 | 2.32118 | 7.64624 | 1.70675 | 5.12025 | 0 | 2.38945 | 0 | 2.18464 | 0 | 0.06827 | 0 | 8.8751 | 0 | 0 | 4.30101 | 9.28472 | 0.88751 | 0.88751 | 0.61443 | 0 | 0.40962 | 0 | 0.20481 | 0 | 0 | 0 | 0 | 0 | 0 | 0 | 0.6827 | 0 | 0 | 0 | 2.0481 | 0 | 0 | 0.34135 | 0 | 0.13654
154962 | RK00250D | g/tonne |  | 3.61831 | 354.86746 | 5419.9553 | 209.79371 | 930.5201 | 0 | 318.54782 | 7.16835 | 21.8464 | 7.85105 | 0.54616 | 6.41738 | 44.92166 | 0 | 0 | 8.26067 | 1.57021 | 5.18852 | 0 | 2.38945 | 0 | 2.0481 | 0 | 0.06827 | 0 | 7.16835 | 0.54616 | 0 | 4.30101 | 9.01164 | 0.75097 | 0.75097 | 0.47789 | 0 | 0.40962 | 0 | 0.13654 | 0 | 0.06827 | 0 | 0 | 0 | 0 | 0 | 0.40962 | 0 | 0 | 0 | 2.0481 | 0 | 0 | 0.27308 | 0 | 0.13654
154962 | RK00250D | g/tonne |  | 1.63848 | 319.84495 | 5067.6821 | 155.72387 | 889.5581 | 0 | 309.9458 | 6.89527 | 24.5772 | 5.25679 | 0.40962 | 6.96354 | 44.3755 | 0 | 0 | 7.30489 | 1.70675 | 4.84717 | 0 | 2.25291 | 0 | 2.18464 | 0 | 0.06827 | 0 | 5.93949 | 0.13654 | 0 | 4.43755 | 9.35299 | 0.81924 | 0.81924 | 0.61443 | 0 | 0.40962 | 0 | 0.20481 | 0 | 0.06827 | 0 | 0 | 0 | 0 | 0 | 0.13654 | 0 | 0 | 0 | 1.91156 | 0 | 0 | 0.20481 | 0 | 0.06827
154962 | RK00261 | g/tonne |  | 7.392 | 2099.79 | 82409.25 | 196.86975 | 39951.45 | 0 | 583.275 | 16.5165 | 24.65925 | 463.55925 | 0.98175 | 5.313 | 3.17625 | 18.8265 | 5.83275 | 247.0545 | 14.49525 | 4.0425 | 0 | 8.25825 | 0 | 1.55925 | 0 | 0.1155 | 0 | 4.10025 | 0 | 4.0425 | 22.46475 | 40.02075 | 4.21575 | 4.21575 | 2.6565 | 0.28875 | 2.541 | 0.28875 | 2.4255 | 0.40425 | 1.32825 | 0 | 1.55925 | 0.05775 | 0 | 0.28875 | 1.09725 | 0 | 0 | 0 | 0.40425 | 0 | 0.05775 | 0.28875 | 0.231 | 4.0425
154962 | RK00261 | g/tonne |  | 4.158 | 1995.84 | 77847 | 184.04925 | 37710.75 | 0 | 548.2785 | 15.99675 | 23.2155 | 437.91825 | 0.86625 | 5.082 | 10.857 | 18.3645 | 1.155 | 230.769 | 13.86 | 3.86925 | 0 | 7.7385 | 0 | 0.924 | 0 | 0.1155 | 0.05775 | 3.40725 | 0.231 | 3.98475 | 21.3675 | 37.653 | 4.0425 | 4.0425 | 2.71425 | 0.231 | 2.31 | 0.3465 | 2.13675 | 0.3465 | 1.386 | 0 | 1.32825 | 0.05775 | 0 | 0.28875 | 0.924 | 0 | 0 | 0 | 0.924 | 0 | 0.05775 | 0.231 | 1.0395 | 4.10025
154962 | RK00261 | g/tonne |  | 4.851 | 1994.685 | 78366.75 | 185.724 | 38230.5 | 0 | 552.783 | 16.401 | 23.2155 | 444.61725 | 1.0395 | 4.21575 | 3.29175 | 15.88125 | 2.1945 | 234.5805 | 13.22475 | 4.10025 | 0 | 7.5075 | 0 | 1.0395 | 0 | 0.1155 | 0 | 2.8875 | 0.462 | 3.927 | 21.021 | 37.59525 | 3.98475 | 3.98475 | 2.541 | 0.231 | 2.31 | 0.28875 | 2.1945 | 0.40425 | 1.2705 | 0 | 1.32825 | 0.05775 | 0 | 0.28875 | 0.8085 | 0 | 0 | 0 | 0.51975 | 0 | 0.05775 | 0.231 | 1.09725 | 4.0425
154962 | RK00261D | g/tonne |  | 6.01034 | 2153.2963 | 80832.94 | 256.54339 | 39257.333 | 0 | 550.62074 | 14.65787 | 23.9187 | 456.84717 | 0.91995 | 5.58103 | 4.2931 | 23.12141 | 4.59975 | 241.08823 | 13.67659 | 6.07167 | 0 | 6.86896 | 0 | 0.18399 | 0 | 0.06133 | 0 | 2.75985 | 0 | 4.04778 | 21.22018 | 37.96327 | 4.10911 | 4.10911 | 2.69852 | 0.24532 | 2.57586 | 0.30665 | 2.14655 | 0.36798 | 1.28793 | 0 | 1.28793 | 0.06133 | 0 | 0.55197 | 0.55197 | 0 | 0 | 0 | 1.47192 | 0 | 0.06133 | 0.24532 | 0.73596 | 4.04778
154962 | RK00261D | g/tonne |  | 6.01034 | 2106.6855 | 80096.98 | 159.33534 | 38772.826 | 0 | 546.38897 | 14.41255 | 23.36673 | 449.85555 | 0.91995 | 5.58103 | 2.39187 | 19.80959 | 2.94384 | 237.83774 | 13.67659 | 6.31699 | 0 | 6.50098 | 0 | 0.06133 | 0 | 0.06133 | 0 | 2.75985 | 0.42931 | 3.86379 | 21.52683 | 38.0246 | 3.98645 | 3.98645 | 2.63719 | 0.24532 | 2.26921 | 0.30665 | 2.26921 | 0.42931 | 1.34926 | 0 | 1.41059 | 0 | 0 | 0.49064 | 0.55197 | 0 | 0 | 0 | 0.67463 | 0 | 0.06133 | 0.18399 | 1.2266 | 3.98645
154962 | RK00261D | g/tonne |  | 5.45837 | 2035.5427 | 79115.7 | 154.30628 | 38251.521 | 0 | 555.6498 | 14.28989 | 21.77215 | 442.06664 | 1.04261 | 4.78374 | 2.33054 | 18.88964 | 2.08522 | 236.79513 | 14.04457 | 6.56231 | 0 | 6.62364 | 0 | 0.12266 | 0 | 0.06133 | 0 | 2.4532 | 0 | 4.04778 | 21.4655 | 38.14726 | 4.04778 | 4.04778 | 2.69852 | 0.24532 | 2.39187 | 0.30665 | 2.26921 | 0.36798 | 1.34926 | 0 | 1.34926 | 0 | 0 | 0.55197 | 0.55197 | 0 | 0 | 0 | 0 | 0 | 0.06133 | 0.12266 | 1.2266 | 4.10911
154964 | RK00271 | g/tonne |  | 6.076 | 2085.2832 | 81479.16 | 236.17412 | 39451.468 | 0 | 574.24276 | 9.47856 | 23.33184 | 456.24684 | 0.9114 | 2.91648 | 3.22028 | 317.22796 | 1.09368 | 244.07292 | 13.30644 | 6.44056 | 0 | 6.6836 | 0 | 1.27596 | 0 | 0.06076 | 0 | 2.00508 | 0 | 4.01016 | 20.84068 | 37.00284 | 4.01016 | 4.01016 | 2.67344 | 0.18228 | 2.30888 | 0.3038 | 2.00508 | 0.36456 | 1.33672 | 0 | 1.45824 | 0 | 0 | 0.48608 | 0.42532 | 0 | 0 | 0 | 0.72912 | 0 | 0.06076 | 0.18228 | 0.48608 | 4.01016
154964 | RK00271 | g/tonne |  | 8.08108 | 2045.1816 | 80324.72 | 197.65228 | 38819.564 | 0 | 553.15904 | 9.7216 | 22.84576 | 449.98856 | 0.97216 | 3.40256 | 2.85572 | 19.01788 | 2.30888 | 242.7362 | 13.73176 | 6.56208 | 0 | 6.50132 | 0 | 1.2152 | 0 | 0.06076 | 0 | 2.00508 | 0 | 4.01016 | 21.20524 | 37.48892 | 3.9494 | 3.9494 | 2.55192 | 0.24304 | 2.36964 | 0.3038 | 2.1266 | 0.36456 | 1.27596 | 0 | 1.33672 | 0.06076 | 0 | 0.42532 | 0.42532 | 0 | 0 | 0 | 0.78988 | 0 | 0.06076 | 0.18228 | 0.85064 | 3.88864
154964 | RK00271 | g/tonne |  | 6.9874 | 2029.9916 | 80263.96 | 254.52364 | 39062.604 | 0 | 548.48052 | 9.23552 | 23.63564 | 453.08732 | 0.85064 | 3.3418 | 2.61268 | 23.21032 | 3.76712 | 241.8248 | 13.24568 | 6.92664 | 0 | 6.62284 | 0 | 1.45824 | 0 | 0.12152 | 0 | 1.64052 | 0.36456 | 4.01016 | 21.14448 | 37.61044 | 3.9494 | 3.9494 | 2.61268 | 0.18228 | 2.30888 | 0.3038 | 2.30888 | 0.36456 | 1.33672 | 0 | 1.39748 | 0.06076 | 0 | 0.42532 | 0.6076 | 0 | 0 | 0 | 0.9114 | 0 | 0.12152 | 0.18228 | 1.27596 | 3.9494
154963 | RK00271D | g/tonne |  | 5.4353 | 1917.747 | 75998 | 146.5607 | 36772.45 | 0 | 533.429 | 25.2044 | 18.8552 | 430.5912 | 0.8658 | 4.0404 | 2.3569 | 30.0625 | 3.7999 | 232.7559 | 14.3338 | 5.9163 | 0 | 6.0606 | 0 | 0.5772 | 0 | 0.0962 | 0 | 1.3949 | 0 | 3.9442 | 22.5108 | 39.3939 | 4.329 | 4.329 | 2.6936 | 0.2886 | 2.4531 | 0.3367 | 2.405 | 0.4329 | 1.3949 | 0.0481 | 1.5873 | 0.0962 | 0 | 0.481 | 8.0327 | 0 | 0 | 0 | 0.3367 | 0 | 0.0962 | 0.1924 | 1.7316 | 3.9923
154963 | RK00271D | g/tonne |  | 4.7138 | 2069.262 | 76911.9 | 186.0989 | 37171.68 | 0.0481 | 557.96 | 26.1183 | 20.1058 | 433.862 | 1.1544 | 3.7037 | 2.5974 | 24.4348 | 5.0986 | 233.8622 | 14.43 | 6.4935 | 0 | 6.3011 | 0 | 0.8177 | 0 | 0.0481 | 0 | 1.2506 | 0.1924 | 3.9923 | 22.3184 | 39.442 | 4.2328 | 4.2328 | 2.8379 | 0.2886 | 2.5974 | 0.3367 | 2.3088 | 0.4329 | 1.3468 | 0.0481 | 1.4911 | 0.0962 | 0 | 0.5291 | 8.4175 | 0 | 0 | 0 | 0.3367 | 0 | 0.0962 | 0.1924 | 2.1645 | 3.9923
154963 | RK00271D | g/tonne |  | 5.8682 | 1991.821 | 77777.7 | 181.7218 | 38176.97 | 0.5291 | 550.745 | 25.7335 | 19.5286 | 437.8062 | 0.9139 | 3.848 | 2.9822 | 23.1361 | 5.4834 | 237.6621 | 15.2958 | 6.6378 | 0 | 6.6378 | 0 | 0.6734 | 0 | 0.0962 | 0 | 1.3468 | 0 | 4.0885 | 23.2804 | 40.9812 | 4.3771 | 4.3771 | 2.8379 | 0.2886 | 2.6936 | 0.3367 | 2.405 | 0.4329 | 1.443 | 0.0481 | 1.4911 | 0.0962 | 0 | 0.5291 | 8.6099 | 0 | 0 | 0 | 0.3848 | 0 | 0.1443 | 0.1443 | 2.5974 | 4.1366
160577 | RK00291 | g/tonne |  | 0.38003 | 5624.444 | 109177.19 | 806.7494 | 856.1533 | 7.16628 | 3972.3993 | 215.96562 | 20.35875 | 982.649 | 14.44114 | 11.61806 | 29.15373 | 206.95348 | 3.74601 | 1185.6936 | 19.21866 | 11.99809 | 0 | 2.93166 | 0 | 0.92293 | 0 | 0.48861 | 0.05429 | 1.35725 | 0.05429 | 0 | 18.4586 | 47.01514 | 6.24335 | 6.24335 | 8.95785 | 1.6287 | 4.01746 | 0.5429 | 3.36598 | 0.65148 | 2.00873 | 0.10858 | 2.11731 | 0.16287 | 0 | 0.05429 | 0 | 0 | 0 | 0 | 0.38003 | 0 | 0 | 0.05429 | 0 | 0.38003
160577 | RK00291 | g/tonne |  | 2.49734 | 5581.012 | 109774.38 | 896.3279 | 933.2451 | 8.95785 | 4060.3491 | 219.54876 | 21.39026 | 992.9641 | 14.49543 | 12.37812 | 29.15373 | 207.76783 | 7.65489 | 1190.5797 | 19.0015 | 13.13818 | 0 | 3.04024 | 0 | 0.92293 | 0 | 0.48861 | 0.05429 | 1.35725 | 0.21716 | 0 | 18.18715 | 46.47224 | 6.08048 | 6.08048 | 8.79498 | 1.57441 | 3.96317 | 0.48861 | 3.20311 | 0.59719 | 2.00873 | 0.10858 | 2.11731 | 0.16287 | 0 | 0.10858 | 0 | 0 | 0 | 0 | 4.77752 | 0 | 0 | 0.05429 | 0 | 0.32574
160577 | RK00291 | g/tonne |  | 2.76879 | 5461.574 | 107765.65 | 806.2065 | 832.2657 | 9.60933 | 3970.7706 | 217.10571 | 20.35875 | 977.7629 | 14.38685 | 12.43241 | 28.50225 | 210.37375 | 6.13477 | 1168.3208 | 18.4586 | 13.51821 | 0 | 3.31169 | 0 | 1.35725 | 0 | 0.48861 | 0.05429 | 1.30296 | 0.27145 | 0 | 18.18715 | 46.30937 | 6.18906 | 6.18906 | 9.01214 | 1.57441 | 4.01746 | 0.5429 | 3.42027 | 0.59719 | 1.95444 | 0.10858 | 2.00873 | 0.16287 | 0 | 0.05429 | 0 | 0 | 0 | 0 | 0.27145 | 0 | 0 | 0.05429 | 0 | 0.65148
160577 | RK00291D | g/tonne |  | 1.77886 | 4827.458 | 99493.48 | 775.951 | 764.9098 | 9.75306 | 3376.767 | 191.56482 | 13.86284 | 917.9531 | 22.11307 | 9.17033 | 27.51099 | 147.58404 | 7.23812 | 1095.5324 | 18.21798 | 14.99763 | 0 | 2.08556 | 0 | 0.82809 | 0 | 0.36804 | 0.06134 | 0.82809 | 0.15335 | 0 | 18.55535 | 46.64907 | 6.28735 | 6.28735 | 12.42135 | 1.62551 | 3.9871 | 0.52139 | 3.31236 | 0.64407 | 1.93221 | 0.21469 | 2.11623 | 0.21469 | 0.33737 | 0.12268 | 0 | 0 | 0 | 0 | 0.52139 | 0 | 0 | 0.09201 | 0 | 0.42938
160577 | RK00291D | g/tonne |  | 1.2268 | 4787.587 | 99002.76 | 807.8478 | 743.1341 | 10.76517 | 3395.169 | 192.14755 | 13.58681 | 921.6335 | 22.26642 | 9.01698 | 27.63367 | 148.25878 | 4.9072 | 1101.3597 | 18.30999 | 16.00974 | 0 | 2.11623 | 0 | 0.79742 | 0 | 0.36804 | 0.06134 | 0.82809 | 0.12268 | 0 | 18.7087 | 47.29314 | 6.34869 | 6.34869 | 12.20666 | 1.65618 | 3.83375 | 0.55206 | 3.34303 | 0.64407 | 2.05489 | 0.24536 | 2.11623 | 0.24536 | 0.3067 | 0.09201 | 0 | 0 | 0 | 0 | 0.52139 | 0 | 0 | 0.09201 | 0 | 0.42938
160577 | RK00291D | g/tonne |  | 2.11623 | 4855.061 | 100045.54 | 813.3684 | 758.7758 | 12.42135 | 3456.509 | 193.61971 | 14.62959 | 933.5948 | 21.7757 | 8.98631 | 27.9097 | 149.76161 | 6.04199 | 1120.3751 | 18.83138 | 16.31644 | 0 | 2.08556 | 0 | 1.16546 | 0 | 0.42938 | 0.06134 | 0.82809 | 0.09201 | 0 | 19.10741 | 48.30525 | 6.37936 | 6.37936 | 12.5747 | 1.62551 | 3.95643 | 0.52139 | 3.46571 | 0.64407 | 2.08556 | 0.21469 | 2.11623 | 0.24536 | 0.36804 | 0.12268 | 0 | 0 | 0 | 0 | 0.36804 | 0 | 0 | 0.12268 | 0 | 0.42938
160577 | RK00292 | g/tonne |  | 3.56448 | 18774.432 | 112484.16 | 1568.3712 | 10973.184 | 13.536 | 3150.2784 | 140.3232 | 24.5904 | 940.752 | 45.61632 | 10.152 | 17.73216 | 89.74368 | 2.12064 | 503.088 | 15.65664 | 12.99456 | 0 | 2.84256 | 0 | 1.48896 | 0 | 0.09024 | 0.04512 | 0.76704 | 0.58656 | 0.13536 | 62.7168 | 123.53856 | 12.94944 | 12.94944 | 26.75616 | 1.8048 | 5.00832 | 0.58656 | 3.20352 | 0.54144 | 1.62432 | 0.04512 | 1.17312 | 0.04512 | 0 | 0.09024 | 0.09024 | 0 | 0 | 0 | 0.9024 | 0 | 0 | 0.09024 | 6.72288 | 1.84992
160577 | RK00292 | g/tonne |  | 2.97792 | 18422.496 | 110814.72 | 1587.3216 | 10882.944 | 14.34816 | 3188.1792 | 137.70624 | 25.2672 | 934.4352 | 44.57856 | 9.74592 | 17.77728 | 89.112 | 7.80576 | 503.088 | 16.0176 | 13.49088 | 0 | 2.97792 | 0 | 1.75968 | 0 | 0.09024 | 0.04512 | 0.81216 | 0 | 0.13536 | 64.56672 | 126.1104 | 13.3104 | 13.3104 | 27.02688 | 1.84992 | 5.23392 | 0.58656 | 3.42912 | 0.54144 | 1.62432 | 0.04512 | 1.21824 | 0.04512 | 0.04512 | 0.09024 | 0.13536 | 0 | 0 | 0 | 1.03776 | 0 | 0 | 0.09024 | 6.40704 | 1.89504
160577 | RK00292 | g/tonne |  | 3.42912 | 17939.712 | 107385.6 | 1437.9744 | 10521.984 | 16.37856 | 3108.768 | 134.4576 | 24.77088 | 904.2048 | 43.94688 | 9.52032 | 16.96512 | 85.36704 | 0.9024 | 484.1376 | 16.73952 | 13.22016 | 0 | 2.61696 | 0 | 1.71456 | 0 | 0.13536 | 0.04512 | 0.6768 | 0.04512 | 0.09024 | 65.51424 | 126.69696 | 13.44576 | 13.44576 | 27.65856 | 1.84992 | 5.4144 | 0.58656 | 3.33888 | 0.54144 | 1.71456 | 0.09024 | 1.30848 | 0.04512 | 0 | 0.09024 | 0.04512 | 0 | 0 | 0 | 1.128 | 0 | 0 | 0.04512 | 7.896 | 1.94016
160577 | RK00292D | g/tonne |  | 3.95612 | 16950.024 | 107539.6 | 1391.3284 | 9901.444 | 14.04144 | 2578.7216 | 132.0564 | 24.7954 | 883.7192 | 42.45864 | 11.9798 | 16.38168 | 71.043 | 4.79192 | 484.81972 | 14.04144 | 15.26728 | 0 | 2.11736 | 0 | 1.28156 | 0 | 0.05572 | 0.05572 | 0.72436 | 0 | 0.11144 | 75.61204 | 146.48788 | 15.21156 | 15.21156 | 24.62824 | 1.61588 | 4.7362 | 0.44576 | 2.95316 | 0.44576 | 1.33728 | 0 | 0.94724 | 0 | 0 | 0.05572 | 0 | 0 | 0 | 0 | 0.66864 | 0 | 0 | 0.05572 | 8.80376 | 1.83876
160577 | RK00292D | g/tonne |  | 3.28748 | 16766.148 | 107093.84 | 1569.6324 | 9918.16 | 16.716 | 2606.0244 | 130.6634 | 24.62824 | 883.162 | 41.84572 | 12.42556 | 15.71304 | 70.43008 | 5.0148 | 480.64072 | 14.65436 | 16.04736 | 0 | 2.2288 | 0 | 1.393 | 0 | 0.11144 | 0.05572 | 0.66864 | 0 | 0.11144 | 76.50356 | 148.43808 | 15.6016 | 15.6016 | 25.46404 | 1.72732 | 4.62476 | 0.50148 | 3.00888 | 0.50148 | 1.44872 | 0 | 1.1144 | 0 | 0 | 0.05572 | 0 | 0 | 0 | 0 | 0.8358 | 0 | 0 | 0.05572 | 9.80672 | 1.9502
160577 | RK00292D | g/tonne |  | 4.90336 | 16816.296 | 107651.04 | 1394.1144 | 9968.308 | 15.76876 | 2612.7108 | 132.94792 | 25.85408 | 898.2064 | 42.12432 | 11.92408 | 16.716 | 71.26588 | 0.66864 | 479.08056 | 14.7658 | 16.21452 | 0 | 2.39596 | 0 | 1.61588 | 0 | 0.11144 | 0.05572 | 0.78008 | 0 | 0.05572 | 77.78512 | 150.77832 | 15.65732 | 15.65732 | 25.6312 | 1.72732 | 4.62476 | 0.50148 | 2.84172 | 0.50148 | 1.393 | 0 | 1.05868 | 0 | 0.05572 | 0.05572 | 0 | 0 | 0 | 0 | 0.39004 | 0 | 0 | 0.05572 | 10.64252 | 2.00592
160577 | RK00293 | g/tonne |  | 3.74532 | 22496.346 | 107433.69 | 1566.5208 | 1913.37 | 12.70152 | 3773.0028 | 170.81916 | 16.32471 | 1194.0243 | 63.71115 | 8.71194 | 45.47307 | 119.23959 | 6.02508 | 849.6177 | 25.32162 | 14.6556 | 0 | 2.0355 | 0 | 1.38414 | 0 | 0.04071 | 0.04071 | 0.61065 | 0.04071 | 0 | 21.45417 | 46.61295 | 6.71715 | 6.71715 | 21.33204 | 1.50627 | 5.86224 | 0.8142 | 4.96662 | 0.85491 | 2.4426 | 0.20355 | 2.07621 | 0.20355 | 0.08142 | 0.08142 | 0 | 0 | 0 | 0 | 1.58769 | 0 | 0 | 0 | 0 | 0.48852
160577 | RK00293 | g/tonne |  | 2.8497 | 21767.637 | 104380.44 | 1553.0865 | 1887.7227 | 13.92282 | 3656.5722 | 164.79408 | 15.75477 | 1159.8279 | 60.98358 | 8.06058 | 44.33319 | 116.79699 | 6.39147 | 822.7491 | 25.28091 | 14.81844 | 0 | 1.91337 | 0 | 1.54698 | 0 | 0.04071 | 0.04071 | 0.61065 | 0.08142 | 0 | 21.45417 | 46.65366 | 6.67644 | 6.67644 | 21.5763 | 1.50627 | 5.94366 | 0.8142 | 4.84449 | 0.85491 | 2.56473 | 0.20355 | 2.07621 | 0.16284 | 0.12213 | 0.08142 | 0 | 0 | 0 | 0 | 0.85491 | 0 | 0 | 0.04071 | 0 | 0.48852
160577 | RK00293 | g/tonne |  | 2.4426 | 22720.251 | 107800.08 | 1488.7647 | 1960.5936 | 14.12637 | 3812.0844 | 171.51123 | 19.1337 | 1206.2373 | 63.79257 | 8.46768 | 45.55449 | 122.5371 | 4.76307 | 851.2461 | 24.79239 | 15.99903 | 0 | 1.99479 | 0 | 1.38414 | 0 | 0.04071 | 0.04071 | 0.65136 | 0.32568 | 0 | 21.20991 | 45.92088 | 6.67644 | 6.67644 | 21.45417 | 1.54698 | 6.14721 | 0.8142 | 4.68165 | 0.93633 | 2.52402 | 0.20355 | 2.11692 | 0.16284 | 0.16284 | 0.08142 | 0 | 0 | 0 | 0 | 0.93633 | 0 | 0 | 0.04071 | 0 | 0.44781
160577 | RK00293D | g/tonne |  | 3.31446 | 18883.464 | 104181.54 | 1431.9363 | 2010.6231 | 13.25784 | 3253.9935 | 159.98988 | 17.10978 | 1099.5945 | 41.56512 | 8.19657 | 36.86217 | 101.80767 | 8.28615 | 854.1453 | 23.82828 | 12.58599 | 0 | 2.10513 | 0 | 0.94059 | 0 | 0.04479 | 0 | 0.58227 | 0.35832 | 0 | 17.69205 | 42.01302 | 6.00186 | 6.00186 | 11.51103 | 1.43328 | 5.95707 | 0.76143 | 4.70295 | 0.85101 | 2.32908 | 0.17916 | 1.7916 | 0.13437 | 0 | 0.04479 | 0 | 0 | 0 | 0 | 0.58227 | 0 | 0 | 0.04479 | 0 | 0.35832
160577 | RK00293D | g/tonne |  | 3.04572 | 18632.64 | 103017 | 1453.8834 | 2126.1813 | 12.89952 | 3185.4648 | 158.06391 | 15.81087 | 1088.8449 | 41.16201 | 7.65909 | 37.08612 | 97.95573 | 7.74867 | 846.0831 | 24.41055 | 12.67557 | 0 | 2.01555 | 0 | 1.07496 | 0 | 0 | 0.04479 | 0.62706 | 0.04479 | 0 | 17.78163 | 42.05781 | 6.04665 | 6.04665 | 11.82456 | 1.43328 | 5.64354 | 0.76143 | 4.88211 | 0.80622 | 2.37387 | 0.17916 | 1.92597 | 0.13437 | 0 | 0.04479 | 0 | 0 | 0 | 0 | 0.62706 | 0 | 0 | 0.08958 | 0 | 0.35832
160577 | RK00293D | g/tonne |  | 3.98631 | 18677.43 | 102434.73 | 1506.2877 | 2087.6619 | 13.52658 | 3181.4337 | 158.1087 | 16.75146 | 1078.5432 | 40.49016 | 7.97262 | 35.74242 | 101.85246 | 6.67371 | 839.8125 | 23.24601 | 12.76515 | 0 | 1.7916 | 0 | 0.94059 | 0 | 0.04479 | 0 | 0.53748 | 0.08958 | 0 | 17.19936 | 40.22142 | 6.00186 | 6.00186 | 11.15271 | 1.38849 | 5.59875 | 0.71664 | 4.56858 | 0.85101 | 2.41866 | 0.17916 | 1.92597 | 0.13437 | 0.04479 | 0.04479 | 0 | 0 | 0 | 0 | 0.62706 | 0 | 0 | 0.04479 | 0 | 0.35832
160577 | RK00294 | g/tonne |  | 3.99504 | 33587.568 | 88572.96 | 1209.2304 | 11955.888 | 31.03464 | 6621.048 | 472.584 | 110.15592 | 1176.1008 | 36.63744 | 30.40128 | 94.37064 | 63.5796 | 9.15936 | 454.89864 | 37.12464 | 60.85128 | 0 | 3.02064 | 0 | 0.34104 | 0 | 0.09744 | 0.04872 | 0.68208 | 0.4872 | 1.51032 | 52.27656 | 108.59688 | 12.32616 | 12.32616 | 9.40296 | 1.85136 | 8.42856 | 1.218 | 7.308 | 1.36416 | 4.04376 | 0.4872 | 3.75144 | 0.38976 | 1.55904 | 0.19488 | 70.644 | 0 | 0 | 0 | 0.04872 | 0 | 0 | 0.92568 | 44.14032 | 9.35424
160577 | RK00294 | g/tonne |  | 4.43352 | 33957.84 | 90326.88 | 1279.3872 | 12189.744 | 32.00904 | 6854.904 | 481.88952 | 110.64312 | 1203.384 | 37.70928 | 30.01152 | 95.29632 | 68.9388 | 11.49792 | 463.37592 | 37.22208 | 70.74144 | 0 | 3.26424 | 0 | 0.14616 | 0 | 0.09744 | 0.04872 | 0.87696 | 0.2436 | 1.4616 | 52.47144 | 108.402 | 12.32616 | 12.32616 | 9.0132 | 1.85136 | 8.42856 | 1.16928 | 7.16184 | 1.36416 | 4.18992 | 0.43848 | 3.654 | 0.43848 | 1.60776 | 0.19488 | 74.5416 | 0 | 0 | 0 | 0.04872 | 0 | 0 | 0.92568 | 48.37896 | 9.45168
160577 | RK00294 | g/tonne |  | 2.09496 | 32832.408 | 87208.8 | 1198.9992 | 11770.752 | 38.63496 | 6470.016 | 471.1224 | 108.30456 | 1166.3568 | 36.2964 | 29.86536 | 91.35 | 65.23608 | 10.13376 | 450.56256 | 39.2196 | 73.27488 | 0 | 3.21552 | 0 | 0.77952 | 0 | 0.09744 | 0.04872 | 0.63336 | 0.43848 | 1.4616 | 55.0536 | 112.83552 | 12.71592 | 12.71592 | 9.5004 | 1.85136 | 8.72088 | 1.26672 | 7.60032 | 1.4616 | 4.18992 | 0.43848 | 3.84888 | 0.43848 | 1.60776 | 0.19488 | 72.54408 | 0 | 0 | 0 | 0.7308 | 0 | 0 | 0.92568 | 51.35088 | 9.64656
160577 | RK00294D | g/tonne |  | 3.13488 | 32128.166 | 91390.46 | 1486.4556 | 11211.55 | 34.1789 | 6243.636 | 432.65698 | 92.3048 | 1113.7532 | 74.018 | 28.69286 | 95.43968 | 61.65264 | 13.32324 | 512.4658 | 34.87554 | 34.6143 | 0 | 2.13346 | 0 | 0.56602 | 0 | 0.04354 | 0.04354 | 0.52248 | 0.26124 | 1.21912 | 34.74492 | 80.63608 | 9.92712 | 9.92712 | 8.01136 | 1.9593 | 7.92428 | 1.0885 | 6.87932 | 1.3062 | 3.65736 | 0.4354 | 3.4832 | 0.34832 | 0.60956 | 0.17416 | 2.13346 | 0 | 0 | 0 | 1.87222 | 0 | 0.04354 | 0.78372 | 3.83152 | 2.00284
160577 | RK00294D | g/tonne |  | 2.69948 | 32058.502 | 91477.54 | 1576.148 | 11207.196 | 34.91908 | 6234.928 | 434.00672 | 92.5225 | 1113.7532 | 74.36632 | 28.34454 | 94.83012 | 60.3029 | 8.31614 | 508.1118 | 35.13678 | 34.09182 | 0 | 1.91576 | 0 | 0.26124 | 0 | 0.04354 | 0.08708 | 0.60956 | 0.2177 | 1.21912 | 35.78988 | 81.2021 | 9.92712 | 9.92712 | 8.01136 | 1.91576 | 7.92428 | 1.13204 | 6.79224 | 1.3062 | 3.9186 | 0.39186 | 3.43966 | 0.39186 | 0.56602 | 0.17416 | 1.65452 | 0 | 0 | 0 | 0.30478 | 0 | 0.04354 | 0.78372 | 3.78798 | 2.04638
160577 | RK00294D | g/tonne |  | 2.69948 | 31653.58 | 91172.76 | 1429.8536 | 11089.638 | 35.7028 | 6213.158 | 431.52494 | 92.43542 | 1103.739 | 72.7118 | 28.34454 | 93.08852 | 61.13016 | 9.70942 | 498.9684 | 34.26598 | 33.26456 | 0 | 1.9593 | 0 | 0.52248 | 0 | 0.08708 | 0.08708 | 0.52248 | 0.47894 | 1.13204 | 34.1789 | 78.8074 | 9.66588 | 9.66588 | 7.8372 | 1.87222 | 7.6195 | 1.0885 | 6.61808 | 1.3062 | 3.74444 | 0.39186 | 3.39612 | 0.39186 | 0.52248 | 0.17416 | 1.26266 | 0 | 0 | 0 | 0.34832 | 0 | 0.04354 | 0.74018 | 3.65736 | 2.00284
160577 | RK00295 | g/tonne |  | 3.68094 | 3020.7456 | 82108.71 | 171.34182 | 39409.806 | 0.71244 | 782.4966 | 24.81666 | 22.97619 | 478.58157 | 3.32472 | 4.7496 | 4.21527 | 22.08564 | 0.5937 | 260.27808 | 15.19872 | 13.35825 | 0 | 6.76818 | 0 | 1.95921 | 0 | 0.05937 | 0 | 0.53433 | 0.29685 | 4.21527 | 23.92611 | 45.35868 | 4.57149 | 4.57149 | 3.02787 | 0.23748 | 2.61228 | 0.35622 | 2.3748 | 0.41559 | 1.36551 | 0 | 1.48425 | 0.05937 | 0 | 0.5937 | 0.5937 | 0 | 0 | 0 | 1.60299 | 0 | 0.11874 | 0.17811 | 3.38409 | 4.09653
160577 | RK00295 | g/tonne |  | 5.16519 | 2053.0146 | 79555.8 | 180.78165 | 39314.814 | 0.23748 | 552.20037 | 10.6866 | 22.44186 | 446.16555 | 1.06866 | 3.79968 | 0.89055 | 17.33604 | 2.61228 | 246.62298 | 15.91116 | 11.22093 | 0 | 7.06503 | 0 | 1.89984 | 0 | 0.05937 | 0 | 0.53433 | 0 | 4.03716 | 24.46044 | 46.01175 | 4.69023 | 4.69023 | 2.9685 | 0.23748 | 2.61228 | 0.35622 | 2.55291 | 0.47496 | 1.54362 | 0 | 1.54362 | 0.05937 | 0 | 0.53433 | 0.53433 | 0 | 0 | 0 | 1.84047 | 0 | 0.11874 | 0.17811 | 3.74031 | 4.21527
160577 | RK00295 | g/tonne |  | 5.87763 | 2086.8555 | 80386.98 | 200.01753 | 39795.711 | 0.5937 | 560.15595 | 10.6866 | 20.48265 | 451.33074 | 0.94992 | 3.38409 | 0.83118 | 17.39541 | 5.81826 | 248.58219 | 16.0299 | 10.74597 | 0 | 6.5307 | 0 | 1.89984 | 0 | 0.05937 | 0 | 0.5937 | 1.00929 | 4.03716 | 24.63855 | 46.13049 | 4.69023 | 4.69023 | 2.9685 | 0.23748 | 2.79039 | 0.35622 | 2.43417 | 0.47496 | 1.42488 | 0 | 1.60299 | 0.05937 | 0 | 0.5937 | 0.5937 | 0 | 0 | 0 | 1.36551 | 0 | 0.17811 | 0.11874 | 3.68094 | 4.09653
160577 | RK00295D | g/tonne |  | 5.69712 | 2114.508 | 83338.64 | 208.60224 | 40931.616 | 0 | 576.79688 | 14.2428 | 30.3116 | 467.89424 | 1.02256 | 5.98928 | 0.94952 | 45.13872 | 4.30936 | 253.96008 | 14.68104 | 8.83784 | 0 | 8.25352 | 0 | 1.31472 | 0 | 0.07304 | 0 | 0.58432 | 1.02256 | 4.16328 | 24.03016 | 44.26224 | 4.3824 | 4.3824 | 3.06768 | 0.21912 | 2.41032 | 0.3652 | 2.48336 | 0.43824 | 1.4608 | 0 | 1.53384 | 0 | 0 | 0.29216 | 0.29216 | 0 | 0 | 0 | 1.24168 | 0 | 0.07304 | 0.14608 | 1.67992 | 4.16328
160577 | RK00295D | g/tonne |  | 2.99464 | 1977.1928 | 79102.32 | 205.9728 | 39273.608 | 0 | 560.80112 | 13.29328 | 27.24392 | 447.58912 | 1.0956 | 4.89368 | 0.51128 | 37.6156 | 0 | 241.7624 | 15.7036 | 8.98392 | 0 | 8.0344 | 0 | 1.24168 | 0 | 0.07304 | 0 | 0.43824 | 0 | 3.87112 | 23.88408 | 43.97008 | 4.45544 | 4.45544 | 2.84856 | 0.21912 | 2.70248 | 0.29216 | 2.48336 | 0.43824 | 1.38776 | 0 | 1.38776 | 0 | 0 | 0.29216 | 0.21912 | 0 | 0 | 0 | 1.60688 | 0 | 0.14608 | 0.14608 | 2.26424 | 3.87112
160577 | RK00295D | g/tonne |  | 8.98392 | 1898.3096 | 77349.36 | 165.65472 | 37374.568 | 0 | 538.37784 | 13.22024 | 25.78312 | 429.62128 | 1.02256 | 4.0172 | 0 | 31.62632 | 0 | 234.4584 | 15.26536 | 8.3996 | 0 | 7.6692 | 0 | 1.53384 | 0 | 0.07304 | 0 | 0.51128 | 0.3652 | 3.652 | 23.51888 | 43.4588 | 4.45544 | 4.45544 | 2.70248 | 0.14608 | 2.70248 | 0.29216 | 2.41032 | 0.43824 | 1.4608 | 0 | 1.38776 | 0.07304 | 0 | 0.29216 | 0.07304 | 0 | 0 | 0 | 2.9216 | 0 | 0.14608 | 0.07304 | 1.826 | 3.87112