## COA Details
1Lithium metaborate fusion sample preparation and calculations
Procedure:
13085 Ash Street
Thornton, CO 80241 |  |  |  | 1. Label an empty high density polyethylene (HDPE) bottle with lid. Weigh empty bottle plus lid.
2. Add approximately 60 ml 1N HNO3 to bottle.
Certificate of Analysis |  |  |  | 3. Replace cap and weight bottle + acid.
4. Place clean graphite crucible on scale and tare.
5. Add approximately 0.8 to 1.2 grams of lithium metaborate flux to crucible and weigh.
Red River Creek Mining Group LLC |  | Date: | 26/11/2022 | 6. Tare scale and add approximately 0.1 g of approximately 80% passing 75 micron sized powdered
1712 Carey Avenue |  | Page: | 1 of 3 | rock sample to the crucible containing
Suite 100 |  | Assay Reference #: | 2 | the previously measured flux and weigh.
Cheyenne, WY 82001 |  |  |  | 7. Place crucible into a preheated muffle furnace (500 C).
8. Bring furnace up to 950 - 1000 C. Sample to remain at this temperature for 20 minutes.
9. Using tongs, remove crucible from furnace and immediately pour molten flux into a metal washer
to cast a glass button.
Sample Preparation1 | Lithium metaborate fusion (LMB) |  |  | 10. Transfer glass flux bead from washer to the appropriate bottle containing 1 N HNO3.
| Nexus Geos LLC |  |  | 11. Recap bottle and weigh.
| Method Code: Rich31.M |  |  | 12. Place bottle with sample on a hot plate or similar heater until the flux button is completely dissolved
13. The liquid sample is sent to the University of Nebraska for instrumental analysis.
14. ICP-MS analytical results are adjusted back to the original sample weight.
Sample Analysis2 | Inductively coupled plasma mass spectrometry (ICP-MS)
| University of Nebraska-Lincoln |  |  | Dilution factor = (acid weight + button weight) / sample weight
| Redox Biology Center |  |  | PPB is converted to ppm by dividing by 1,000.
| Spectroscopic and Biophysics Core Facility |  |  | PPM/weight x dilution factor = assay value (ppm)
| E157 Beadle Center |  |  | Efficiency = ((flux weight + sample weight), pre-heat) / ((flux weight + sample weight), post heat)
Lincoln, NE 68588-0662
Method Code: 22-6230-0007 ICP
2Inductively coupled plasma mass spectrometer unit: Agilent 7500 cx
|  |  |  | Detection Limit: | The detection limit of the ICP-MS unit is variable depending on each sample run.
There are multiple samples per sample run and potentially multiple sample runs
per data set included within a single Certificate of Analysis.
Negative values shown as assay values represent the absolute value of the
detection limit. If there are no negative values within a dataset, that indicates
reported values are above the detection limit.
Chain of Custody:
|  |  |  | Date Nexus received original samples: |  | 2022-10-15
|  |  |  | Date Nexus prepared the samples (LMB): |  | 2022-10-20
|  |  |  | Date University of Nebraska analysis: |  | 2022-12-16
I

## Sample Results
Zone | DH # | STID | LAB ID | Depth (ft) | UTM-ID Coordinates |  |  | units | Element | Be | Mg | Al | P | K | Sc | Ti | V | Cr | Mn | Co | Ni | Cu | Zn | Se | Sr | Y | Zr | Nb | Mo | Ru | Rh | Pd | Ag | In | Sb | Te | Cs | La | Ce | Pr | Nd | Sm | Eu | Gd | Tb | Dy | Ho | Er | Tm | Yb | Lu | Hf | Ta | W | Re | Os | Ir | Pt | Au | Tl | Bi | Th | U
[5 empty] | Northing | Easting | Elevation (m) |  | A/W | 9 | 24 | 27 | 31 | 39 | 45 | 47 | 51 | 53 | 55 | 59 | 60 | 63 | 66 | 82 | 88 | 89 | 90 | 93 | 95 | 101 | 103 | 105 | 107 | 115 | 121 | 125 | 133 | 139 | 140 | 141 | 146 | 147 | 153 | 157 | 159 | 163 | 165 | 166 | 169 | 172 | 175 | 178 | 181 | 182 | 185 | 189 | 193 | 195 | 197 | 205 | 209 | 232 | 238
1 | 68 | 157962 | RRCM-00022 | 15 | 3908655 | 457557 | 780 | g/tonne |  | 2.845755 | 5093.902 | 79178.96 | 718.6927 | 26789.16 | 2.510961 | 2362.535 | 46.87126 | 55.07373 | 272.6345 | 5.300917 | 11.66202 | 8.25827 | 27.84376 | 2.008768 | 327.1503 | 11.94101 | 5.07772 | 1.952969 | 8.035074 | 0 | 1.171782 | 0 | 1.506576 | 0.6137904 | 2.176166 | 1.394978 | 4.46393 | 23.60303 | 46.53647 | 5.300917 | 5.300917 | 3.905939 | 0.892786 | 3.626943 | 0.5579912 | 2.789956 | 0.5579912 | 1.506576 | 0.1673974 | 1.506576 | 0.1115982 | 1.952969 | 0.7253886 | 10.37864 | 0.5021921 | 0.7253886 | 0.6695895 | 0.8369868 | 0 | 5.300917 | 1.227581 | 19.47389 | 2.287764
1 | 68 | 157962 | RRCM-00022 | 15 | 3908655 | 457557 | 780 | g/tonne |  | 4.073336 | 4835.552 | 76221.6 | 695.2571 | 25879.63 | 1.841371 | 2319.012 | 45.42049 | 50.8888 | 261.9211 | 4.966122 | 12.05261 | 8.146672 | 27.73216 | 3.682742 | 315.9904 | 12.4432 | 5.245118 | 1.450777 | 5.74731 | 0 | 1.115982 | 0 | 0.9485851 | 0.446393 | 1.673974 | 1.450777 | 3.682742 | 23.99362 | 47.42925 | 5.579912 | 5.579912 | 3.738541 | 0.9485851 | 3.626943 | 0.6137904 | 2.901554 | 0.5579912 | 1.618175 | 0.1673974 | 1.618175 | 0.2231965 | 1.618175 | 0.6137904 | 8.146672 | 0.3905939 | 0.5021921 | 0.3905939 | 0.8369868 | 0 | 3.515345 | 0.8369868 | 19.2507 | 2.399362
1 | 68 | 157962 | RRCM-00022 | 15 | 3908655 | 457557 | 780 | g/tonne |  | 5.245118 | 4886.887 | 76500.6 | 644.4799 | 25907.53 | 1.618175 | 2325.149 | 44.5835 | 54.23675 | 261.6421 | 4.742925 | 10.21124 | 7.532882 | 25.6118 | 4.408131 | 316.102 | 12.10841 | 5.189318 | 1.115982 | 5.356716 | 0 | 1.227581 | 0 | 0.7811877 | 0.2789956 | 1.562375 | 1.115982 | 3.403746 | 23.82623 | 47.20606 | 5.412515 | 5.412515 | 3.626943 | 0.8369868 | 3.013153 | 0.5021921 | 2.678358 | 0.5021921 | 1.562375 | 0.1115982 | 1.394978 | 0.05579912 | 1.28338 | 0.5021921 | 7.086489 | 0.2231965 | 0.2789956 | 0.2231965 | 0.8369868 | 0 | 2.622559 | 0.5579912 | 17.13033 | 2.399362
1 | 68 | 157962 | RRCM-00022D | 15 | 3908655 | 457557 | 780 | g/tonne |  | 3.420784 | 5017.937 | 74962.36 | 838.0922 | 25537.93 | 0.8257066 | 2274.822 | 43.70347 | 54.26072 | 261.0412 | 4.718323 | 13.86008 | 13.74212 | 46.18059 | 6.1928 | 317.2483 | 11.55989 | 6.900548 | 0.7667276 | 4.836282 | 0 | 0.4718323 | 0 | 0.4128533 | 0.1769371 | 1.651413 | 0.3538743 | 2.948952 | 23.76855 | 47.47813 | 5.367093 | 5.367093 | 3.892617 | 0.8257066 | 3.302826 | 0.3538743 | 2.654057 | 0.4128533 | 1.297539 | 0.05897904 | 1.297539 | 0.05897904 | 1.061623 | 0.4718323 | 6.074841 | 0.1179581 | 0.1769371 | 0.1769371 | 0.2359162 | 0 | 1.946308 | 0.4718323 | 13.32926 | 2.005287
1 | 68 | 157962 | RRCM-00022D | 15 | 3908655 | 457557 | 780 | g/tonne |  | 3.243847 | 4954.829 | 74195.64 | 723.0831 | 25337.4 | 1.474476 | 2254.179 | 45.53182 | 51.25279 | 259.036 | 4.423428 | 13.38824 | 13.32926 | 45.35488 | 0 | 316.5995 | 12.0907 | 7.431359 | 0.6487695 | 4.659344 | 0 | 0.2359162 | 0 | 0.2948952 | 0.1179581 | 2.005287 | 1.297539 | 3.007931 | 24.06345 | 48.95261 | 5.54403 | 5.54403 | 3.774659 | 0.7667276 | 3.302826 | 0.4718323 | 2.830994 | 0.4128533 | 1.415497 | 0 | 1.23856 | 0 | 1.120602 | 0.4718323 | 5.956883 | 0.1179581 | 0.1769371 | 0.1179581 | 0.1179581 | 0 | 1.474476 | 0.2948952 | 13.74212 | 2.182225
1 | 68 | 157962 | RRCM-00022D | 15 | 3908655 | 457557 | 780 | g/tonne |  | 4.895261 | 4845.128 | 73251.97 | 741.3666 | 24942.24 | 2.064267 | 2250.05 | 42.75981 | 53.84787 | 256.9127 | 4.541386 | 13.5062 | 13.03437 | 45.82672 | 7.490338 | 309.3451 | 11.91377 | 7.431359 | 0.5308114 | 4.482407 | 0 | 0.2359162 | 0 | 0.3538743 | 0.1179581 | 1.592434 | 0.8846856 | 2.889973 | 23.82753 | 47.89098 | 5.54403 | 5.54403 | 3.656701 | 0.7667276 | 3.538743 | 0.4128533 | 2.654057 | 0.4718323 | 1.415497 | 0 | 1.23856 | 0 | 1.061623 | 0.4128533 | 5.308114 | 0.05897904 | 0.1179581 | 0.1179581 | 0.5897904 | 0 | 1.23856 | 0.2948952 | 12.97539 | 2.123246
1 | 68 | 157963 | RRCM-00023 | 20 | 3908655 | 457557 | 780 | g/tonne |  | 3.807315 | 5708.665 | 83991.68 | 824.9183 | 25958.97 | 1.557538 | 2847.41 | 51.97562 | 45.28398 | 307.9887 | 5.480227 | 14.82545 | 9.749035 | 47.36069 | 8.826049 | 374.8475 | 13.67172 | 9.172169 | 0.3461196 | 3.634255 | 0 | 0.6345525 | 0 | 0.2307464 | 0.1153732 | 2.134404 | 0.576866 | 2.88433 | 26.01665 | 54.28309 | 6.172466 | 6.172466 | 4.499554 | 0.9229855 | 4.038062 | 0.4614928 | 3.115076 | 0.5191794 | 1.615225 | 0.0576866 | 1.442165 | 0.0576866 | 0.9229855 | 0.4038062 | 5.884033 | 0 | 0.1153732 | 0.0576866 | 0.4038062 | 0 | 0.9229855 | 0.2307464 | 10.61433 | 2.36515
1 | 68 | 157963 | RRCM-00023 | 20 | 3908655 | 457557 | 780 | g/tonne |  | 4.787987 | 5674.054 | 84337.8 | 785.1146 | 25999.35 | 2.076717 | 2877.407 | 52.03331 | 48.11062 | 305.2198 | 5.42254 | 14.71008 | 11.13351 | 43.09189 | 2.653583 | 374.8475 | 13.7871 | 10.21053 | 0.3461196 | 3.403509 | 0 | 0.6345525 | 0 | 0.2307464 | 0.1153732 | 2.249777 | 0.576866 | 2.768957 | 25.95897 | 54.39846 | 6.172466 | 6.172466 | 4.268808 | 0.9806721 | 3.807315 | 0.5191794 | 2.999703 | 0.5191794 | 1.615225 | 0.0576866 | 1.442165 | 0.0576866 | 0.6922391 | 0.3461196 | 5.76866 | 0 | 0.0576866 | 0.0576866 | 0.6345525 | 0 | 0.8076123 | 0.1730598 | 11.30657 | 2.249777
1 | 68 | 157963 | RRCM-00023 | 20 | 3908655 | 457557 | 780 | g/tonne |  | 2.595897 | 5733.471 | 84107.06 | 721.6593 | 25912.82 | 2.942016 | 2891.252 | 52.95629 | 47.24532 | 305.3351 | 5.653286 | 14.30628 | 9.979781 | 42.11121 | 3.980375 | 375.4244 | 13.67172 | 10.72971 | 0.288433 | 3.691942 | 0 | 0.6345525 | 0 | 0.2307464 | 0.1153732 | 2.192091 | 0.8652989 | 2.88433 | 26.30509 | 54.39846 | 6.057092 | 6.057092 | 4.095748 | 0.8652989 | 3.807315 | 0.4614928 | 2.88433 | 0.5191794 | 1.672911 | 0.0576866 | 1.557538 | 0.0576866 | 0.7499257 | 0.3461196 | 5.653286 | 0 | 0.1153732 | 0 | 0.6345525 | 0 | 0.7499257 | 0.1730598 | 10.78739 | 2.192091
1 | 68 | 157963 | RRCM-00023D | 20 | 3908655 | 457557 | 780 | g/tonne |  | 3.390655 | 5025.395 | 72371.02 | 562.5152 | 22372.76 | 1.778704 | 2441.271 | 43.13357 | 42.52215 | 269.3625 | 4.780267 | 14.06288 | 7.225985 | 30.96057 | 1.945458 | 325.6696 | 13.17353 | 6.058711 | 0.1667535 | 3.168317 | 0 | 0.8337676 | 0 | 0.111169 | 0.0555845 | 1.611951 | 0.222338 | 2.556887 | 25.17978 | 52.86086 | 5.947542 | 5.947542 | 3.557408 | 0.778183 | 3.446239 | 0.444676 | 2.556887 | 0.444676 | 1.500782 | 0 | 1.445197 | 0.0555845 | 0.5002605 | 0.222338 | 5.05819 | 0 | 0.111169 | 0 | 0.667014 | 0 | 0.6114295 | 0.1667535 | 7.892999 | 2.056627
1 | 68 | 157963 | RRCM-00023D | 20 | 3908655 | 457557 | 780 | g/tonne |  | 3.724162 | 5008.72 | 73038.0375 | 720.3752 | 22589.54 | 1.667535 | 2483.516 | 44.4676 | 46.19072 | 272.2529 | 4.669098 | 13.78496 | 6.614556 | 31.68317 | 3.390655 | 321.3896 | 12.78444 | 6.058711 | 0.1667535 | 3.33507 | 0 | 0.8337676 | 0 | 0.111169 | 0.0555845 | 1.222859 | 0.333507 | 2.445718 | 25.51329 | 52.80528 | 6.003126 | 6.003126 | 4.113253 | 0.778183 | 3.33507 | 0.444676 | 2.83481 | 0.444676 | 1.389613 | 0 | 1.445197 | 0.0555845 | 0.333507 | 0.1667535 | 4.780267 | 0 | 0.0555845 | 0 | 0.3890915 | 0 | 0.5002605 | 0.111169 | 8.282091 | 2.001042
1 | 68 | 157963 | RRCM-00023D | 20 | 3908655 | 457557 | 780 | g/tonne |  | 3.724162 | 4799.722 | 70703.49 | 644.2244 | 22000.35 | 1.445197 | 2386.799 | 41.52162 | 43.91176 | 261.1916 | 4.557929 | 11.89508 | 5.947542 | 26.68056 | 4.44676 | 312.4961 | 12.84002 | 5.947542 | 0.111169 | 3.001563 | 0 | 0.8337676 | 0 | 0.111169 | 0.0555845 | 1.278444 | 0.778183 | 2.22338 | 25.73563 | 53.24995 | 6.003126 | 6.003126 | 3.890915 | 0.778183 | 3.779746 | 0.444676 | 2.779225 | 0.444676 | 1.445197 | 0.0555845 | 1.334028 | 0 | 0.3890915 | 0.1667535 | 4.44676 | 0 | 0 | 0 | 0.444676 | 0 | 0.444676 | 0.111169 | 8.059753 | 2.167796
1 | 63 | 157501 | RRCM-00024 | 5 | 3907124 | 456240 | 780 | g/tonne |  | 2.927701 | 22055.35 | 83044.48 | 873.1985 | 22961.54 | 6.877774 | 3798.576 | 93.96527 | 81.60386 | 717.9839 | 12.64023 | 35.92243 | 20.67979 | 86.25101 | 6.784832 | 470.7558 | 18.21681 | 17.42679 | 0.04647145 | 4.972445 | 0 | 0 | 0 | 0.2788287 | 0.04647145 | 1.998272 | 0.2788287 | 4.786559 | 30.7641 | 64.03766 | 7.110132 | 7.110132 | 5.158331 | 1.115315 | 4.740088 | 0.6506003 | 3.950073 | 0.7435432 | 2.091215 | 0.1394143 | 2.044744 | 0.1858858 | 0.8829575 | 0.2788287 | 4.693616 | 0 | 0 | 0 | 0 | 1.208258 | 0.2323572 | 0.1394143 | 9.340761 | 8.086032
1 | 63 | 157501 | RRCM-00024 | 5 | 3907124 | 456240 | 780 | g/tonne |  | 3.299473 | 22287.71 | 83834.49 | 934.0761 | 23184.61 | 8.178975 | 3802.759 | 93.45408 | 81.51092 | 719.8427 | 12.22199 | 35.69007 | 20.35449 | 80.86032 | 4.461259 | 469.8264 | 18.82094 | 20.02919 | 0.04647145 | 4.740088 | 0 | 0.04647145 | 0 | 0.3253001 | 0.04647145 | 2.091215 | 0.0929429 | 4.833031 | 31.60059 | 65.33886 | 7.296018 | 7.296018 | 5.065388 | 1.068843 | 4.693616 | 0.6506003 | 3.996545 | 0.7435432 | 2.184158 | 0.1858858 | 2.137687 | 0.1394143 | 0.929429 | 0.2323572 | 5.018917 | 0 | 0.04647145 | 0 | 0.1858858 | 1.533558 | 0.1394143 | 0.1858858 | 9.94489 | 8.271918
1 | 63 | 157501 | RRCM-00024 | 5 | 3907124 | 456240 | 780 | g/tonne |  | 3.671244 | 22403.89 | 84670.98 | 1060.943 | 23384.43 | 8.132504 | 3887.801 | 95.12706 | 81.97564 | 723.0958 | 12.50082 | 36.06184 | 20.35449 | 80.58149 | 4.554202 | 471.6852 | 19.75037 | 20.86568 | 0.04647145 | 5.065388 | 0 | 0.3253001 | 0 | 0.418243 | 0.04647145 | 2.091215 | 0.0929429 | 4.693616 | 32.3906 | 65.80357 | 7.38896 | 7.38896 | 5.158331 | 1.068843 | 4.693616 | 0.6970717 | 3.903602 | 0.7435432 | 2.23063 | 0.1394143 | 1.998272 | 0.1858858 | 0.8364861 | 0.2788287 | 5.018917 | 0 | 0.04647145 | 0 | 0 | 1.022372 | 0.0929429 | 0.1394143 | 9.851947 | 8.132504
1 | 63 | 157501 | RRCM-00024D | 5 | 3907124 | 456240 | 780 | g/tonne |  | 7.648476 | 25690.89 | 86530.52 | 898.9813 | 26866.7 | 6.678147 | 3737.479 | 87.95748 | 58.50513 | 848.7525 | 11.92934 | 23.91576 | 22.03218 | 88.81365 | 5.764896 | 3010.874 | 16.2102 | 20.94769 | 0.05707818 | 17.35177 | 0 | 0 | 0 | 0.1141564 | 0.05707818 | 1.655267 | 0.5137036 | 5.764896 | 31.84962 | 65.35452 | 6.90646 | 6.90646 | 5.02288 | 0.9132509 | 4.452098 | 0.5707818 | 3.310534 | 0.5707818 | 1.88358 | 0.05707818 | 1.712345 | 0.05707818 | 1.084485 | 0.2853909 | 7.420163 | 0 | 0 | 0 | 0 | 0.2853909 | 0.1712345 | 0.1141564 | 9.817447 | 7.306007
1 | 63 | 157501 | RRCM-00024D | 5 | 3907124 | 456240 | 780 | g/tonne |  | 4.851645 | 25987.7 | 87957.48 | 980.6031 | 26872.41 | 7.477242 | 3746.612 | 91.0397 | 57.0211 | 865.3052 | 11.92934 | 22.4888 | 22.66004 | 86.01682 | 2.51144 | 3043.979 | 15.92481 | 22.54588 | 0 | 17.92255 | 0 | 0 | 0 | 0.1141564 | 0.05707818 | 1.426955 | 0.3424691 | 5.879053 | 32.42041 | 66.439 | 7.020616 | 7.020616 | 4.623333 | 0.9132509 | 4.452098 | 0.5707818 | 3.424691 | 0.5707818 | 1.826502 | 0.1141564 | 1.541111 | 0.05707818 | 1.084485 | 0.3424691 | 7.990945 | 0 | 0.05707818 | 0 | 0 | 0.3995473 | 0.1141564 | 0.1141564 | 10.44531 | 7.420163
1 | 63 | 157501 | RRCM-00024D | 5 | 3907124 | 456240 | 780 | g/tonne |  | 5.422427 | 25588.15 | 87386.69 | 1014.85 | 26609.85 | 7.53432 | 3716.931 | 88.47118 | 55.99369 | 848.1818 | 12.0435 | 22.14633 | 21.63263 | 84.19032 | 5.879053 | 2976.627 | 15.01156 | 22.60296 | 0 | 17.23761 | 0 | 0 | 0 | 0.05707818 | 0.05707818 | 1.598189 | 0 | 5.593662 | 31.96378 | 65.24036 | 6.963538 | 6.963538 | 4.566254 | 0.9703291 | 4.280864 | 0.5707818 | 3.196378 | 0.5707818 | 1.826502 | 0.05707818 | 1.598189 | 0.05707818 | 1.027407 | 0.2853909 | 7.876789 | 0 | 0 | 0 | 0 | 0.1141564 | 0.05707818 | 0.05707818 | 10.50239 | 7.591398
1 | 63 | 157502 | RRCM-00025 | 10 | 3907124 | 456240 | 780 | g/tonne |  | 4.237958 | 25561.08 | 91568.46 | 987.5871 | 25513.46 | 8.904474 | 4342.717 | 105.3775 | 88.85427 | 694.2632 | 12.99958 | 38.85588 | 22.23738 | 81.37832 | 6.095041 | 448.0807 | 21.42788 | 23.52305 | 0 | 3.380843 | 0 | 0.9523501 | 0 | 0.1428525 | 0.04761751 | 2.238023 | 0.09523501 | 4.856986 | 35.66551 | 74.04522 | 8.380681 | 8.380681 | 6.047423 | 1.33329 | 5.333161 | 0.7618801 | 4.666516 | 0.8571151 | 2.571345 | 0.19047 | 2.380875 | 0.19047 | 0.8094976 | 0.285705 | 4.809368 | 0 | 0 | 0 | 0.8094976 | 0.4761751 | 0.04761751 | 0.1428525 | 8.904474 | 5.095073
1 | 63 | 157502 | RRCM-00025 | 10 | 3907124 | 456240 | 780 | g/tonne |  | 3.952253 | 25761.07 | 91901.79 | 1112.345 | 25670.6 | 9.666354 | 4372.716 | 105.6632 | 89.71138 | 697.1203 | 13.28528 | 39.52253 | 21.80882 | 79.80694 | 2.809433 | 449.6997 | 21.85644 | 24.99919 | 0 | 3.42846 | 0 | 0.9999676 | 0 | 0.1428525 | 0.04761751 | 2.28564 | 0.38094 | 4.856986 | 36.09407 | 75.37851 | 8.428298 | 8.428298 | 6.333128 | 1.238055 | 5.714101 | 0.7618801 | 4.476046 | 0.8571151 | 2.47611 | 0.19047 | 2.190405 | 0.2380875 | 0.8571151 | 0.285705 | 4.856986 | 0 | 0 | 0 | 0.8094976 | 0.5237926 | 0.04761751 | 0.1428525 | 9.666354 | 5.285543
1 | 63 | 157502 | RRCM-00025 | 10 | 3907124 | 456240 | 780 | g/tonne |  | 4.047488 | 25689.64 | 92139.87 | 1019.015 | 25861.07 | 9.333031 | 4392.239 | 105.9966 | 90.90182 | 693.3109 | 13.0472 | 38.37971 | 22.47546 | 78.90221 | 6.714068 | 448.6045 | 21.4755 | 26.6658 | 0 | 3.476078 | 0 | 0.9999676 | 0 | 0.1428525 | 0.04761751 | 2.28564 | 0.04761751 | 4.952221 | 35.95122 | 75.04519 | 8.285446 | 8.285446 | 5.809336 | 1.33329 | 5.714101 | 0.7618801 | 4.428428 | 0.8094976 | 2.47611 | 0.19047 | 2.238023 | 0.19047 | 0.9047326 | 0.3333225 | 5.095073 | 0 | 0 | 0 | 0.8094976 | 0.4761751 | 0.04761751 | 0.1428525 | 9.666354 | 5.047456
1 | 63 | 157502 | RRCM-00025D | 10 | 3907124 | 456240 | 780 | g/tonne |  | 3.806864 | 26627.28 | 95794.55 | 826.4356 | 26772.64 | 7.613728 | 4546.78 | 101.6087 | 98.70161 | 732.3022 | 13.91236 | 40.9757 | 21.38766 | 83.05886 | 3.460786 | 488.7321 | 21.04158 | 23.53334 | 0 | 4.291374 | 0 | 0.5537257 | 0 | 0.1384314 | 0.06921571 | 1.661177 | 0.2076471 | 5.191178 | 39.31452 | 81.53611 | 8.998043 | 8.998043 | 5.883336 | 1.245883 | 5.398826 | 0.6921571 | 4.568237 | 0.8305886 | 2.42255 | 0.06921571 | 2.214903 | 0.1384314 | 0.6921571 | 0.2076471 | 5.052747 | 0 | 0 | 0 | 0.3460786 | 0 | 0 | 0.1384314 | 8.582748 | 5.052747
1 | 63 | 157502 | RRCM-00025D | 10 | 3907124 | 456240 | 780 | g/tonne |  | 2.214903 | 25589.05 | 92818.27 | 1021.624 | 25796.7 | 9.20569 | 4442.264 | 99.5322 | 94.13337 | 706.0003 | 13.28942 | 37.72256 | 19.93413 | 79.39042 | 5.883336 | 473.3663 | 21.31844 | 24.64079 | 0 | 4.568237 | 0 | 0.6229414 | 0 | 0.1384314 | 0.06921571 | 1.730393 | 0 | 5.052747 | 40.14511 | 82.92042 | 8.928827 | 8.928827 | 6.090983 | 1.245883 | 5.537257 | 0.6921571 | 4.429806 | 0.7613728 | 2.214903 | 0.1384314 | 2.007256 | 0.06921571 | 0.7613728 | 0.2076471 | 5.121963 | 0 | 0 | 0 | 0.2768629 | 0.1384314 | 0 | 0.06921571 | 8.928827 | 5.052747
1 | 63 | 157502 | RRCM-00025D | 10 | 3907124 | 456240 | 780 | g/tonne |  | 9.136474 | 29105.21 | 105207.9 | 1155.21 | 29458.21 | 8.72118 | 4966.92 | 113.583 | 106.9383 | 800.1336 | 14.67373 | 44.29806 | 23.46413 | 96.34827 | 11.28216 | 532.4765 | 21.94138 | 28.51687 | 0 | 5.191178 | 0 | 0.6229414 | 0 | 0.1384314 | 0.06921571 | 1.93804 | 0.06921571 | 5.675688 | 40.90649 | 83.82023 | 9.20569 | 9.20569 | 5.81412 | 1.315099 | 5.675688 | 0.7613728 | 4.637453 | 0.8305886 | 2.491766 | 0.1384314 | 2.42255 | 0.1384314 | 0.7613728 | 0.2076471 | 5.537257 | 0 | 0 | 0 | 0.48451 | 0.1384314 | 0 | 0.1384314 | 8.928827 | 5.052747
1 | 63 | 157503 | RRCM-00026 | 15 | 3907124 | 456240 | 780 | g/tonne |  | 3.574405 | 16358.42 | 74577.08 | 731.2084 | 22298.11 | 5.869084 | 3100.465 | 73.29736 | 67.91369 | 370.326 | 8.82569 | 27.09487 | 15.44496 | 61.07378 | 2.780092 | 296.4108 | 18.62221 | 21.0934 | 0 | 2.029909 | 0 | 1.72101 | 0 | 0.0882569 | 0.04412845 | 1.765138 | 0.3530276 | 4.015689 | 33.44937 | 67.69305 | 7.457708 | 7.457708 | 5.251286 | 1.14734 | 4.677616 | 0.6177983 | 3.927432 | 0.7060552 | 2.074037 | 0.1765138 | 2.118166 | 0.1323854 | 0.6177983 | 0.1765138 | 3.309634 | 0 | 0 | 0 | 1.014954 | 0 | 0 | 0.04412845 | 7.104681 | 3.883304
1 | 63 | 157503 | RRCM-00026 | 15 | 3907124 | 456240 | 780 | g/tonne |  | 3.309634 | 16349.59 | 73694.51 | 769.6002 | 22165.72 | 8.649177 | 3075.753 | 73.29736 | 66.58983 | 366.4427 | 8.649177 | 26.87423 | 14.78303 | 58.38194 | 5.560185 | 293.9396 | 19.01936 | 22.77028 | 0 | 2.118166 | 0 | 1.765138 | 0 | 0.1323854 | 0.04412845 | 1.809267 | 0.0882569 | 4.059818 | 35.47928 | 71.62048 | 7.722479 | 7.722479 | 5.339543 | 1.235597 | 4.810001 | 0.6619268 | 4.236331 | 0.7501837 | 2.206423 | 0.1765138 | 2.029909 | 0.1765138 | 0.6619268 | 0.1765138 | 3.442019 | 0 | 0 | 0 | 1.191468 | 0 | 0 | 0.0882569 | 7.943121 | 4.059818
1 | 63 | 157503 | RRCM-00026 | 15 | 3907124 | 456240 | 780 | g/tonne |  | 3.971561 | 16517.28 | 75106.63 | 855.2094 | 22390.78 | 9.620003 | 3157.832 | 73.73864 | 67.03112 | 370.679 | 8.958076 | 26.74184 | 15.18019 | 61.82396 | 5.69257 | 297.9112 | 20.7845 | 24.13826 | 0 | 2.118166 | 0 | 1.98578 | 0 | 0.0882569 | 0.04412845 | 1.853395 | 0.04412845 | 4.148074 | 36.80313 | 74.04754 | 8.296149 | 8.296149 | 5.516056 | 1.279725 | 5.163029 | 0.6619268 | 4.412845 | 0.7501837 | 2.250551 | 0.1765138 | 2.029909 | 0.1765138 | 0.6619268 | 0.1765138 | 3.265505 | 0 | 0 | 0 | 1.367982 | 0 | 0 | 0.04412845 | 8.56092 | 4.148074
1 | 63 | 157503 | RRCM-00026D | 15 | 3907124 | 456240 | 780 | g/tonne |  | 5.806217 | 24886.09 | 113328.7 | 1270.916 | 33461.01 | 8.117951 | 4762.173 | 113.7588 | 105.5871 | 551.5906 | 13.27903 | 44.03048 | 47.68624 | 105.4796 | 8.816848 | 452.5623 | 19.30029 | 19.24653 | 0 | 3.171915 | 0 | 0.9677028 | 0 | 0.1612838 | 0.05376127 | 1.29027 | 0.3225676 | 6.075023 | 34.24593 | 70.31974 | 7.795384 | 7.795384 | 5.268604 | 1.128987 | 4.892275 | 0.6988965 | 3.870811 | 0.7526577 | 2.150451 | 0.1075225 | 2.042928 | 0.1075225 | 0.4300901 | 0.1612838 | 4.730991 | 0 | 0 | 0 | 0.6988965 | 0 | 0 | 0.1075225 | 7.687861 | 3.763289
1 | 63 | 157503 | RRCM-00026D | 15 | 3907124 | 456240 | 780 | g/tonne |  | 5.161082 | 24353.85 | 110909.5 | 1109.095 | 32772.87 | 7.20401 | 4711.1 | 110.7482 | 100.8561 | 539.2255 | 12.79518 | 42.36388 | 46.01964 | 110.6407 | 5.268604 | 441.9176 | 19.78415 | 19.08525 | 0 | 3.38696 | 0 | 0.8601803 | 0 | 0.2150451 | 0.05376127 | 1.397793 | 0.3763289 | 6.182546 | 35.64372 | 73.43789 | 8.010429 | 8.010429 | 5.644933 | 1.075225 | 5.161082 | 0.6988965 | 4.24714 | 0.6988965 | 2.257973 | 0.1612838 | 1.989167 | 0.1075225 | 0.4300901 | 0.1612838 | 4.999798 | 0 | 0 | 0 | 1.075225 | 0 | 0 | 0.1075225 | 8.332996 | 3.978334
1 | 63 | 157503 | RRCM-00026D | 15 | 3907124 | 456240 | 780 | g/tonne |  | 5.161082 | 24821.58 | 113382.5 | 1239.735 | 33450.26 | 7.096487 | 4754.109 | 111.3396 | 102.3077 | 546.7521 | 13.27903 | 43.33158 | 46.87982 | 98.5444 | 7.419055 | 445.3583 | 20.268 | 19.51534 | 0 | 3.171915 | 0 | 0.9139415 | 0 | 0.2150451 | 0.05376127 | 1.344032 | 0.3225676 | 6.128784 | 35.48244 | 72.95404 | 8.010429 | 8.010429 | 5.483649 | 1.128987 | 5.214843 | 0.6451352 | 3.924572 | 0.7526577 | 2.204212 | 0.1612838 | 2.096689 | 0.1075225 | 0.4300901 | 0.1612838 | 4.515946 | 0 | 0 | 0 | 0.6988965 | 0 | 0 | 0.1612838 | 8.225474 | 3.81705
1 | 63 | 157504 | RRCM-00027 | 20 | 3907124 | 456240 | 780 | g/tonne |  | 4.790761 | 8669.547 | 79769.06 | 850.7931 | 26972.56 | 2.655121 | 2520.633 | 47.79217 | 51.48626 | 400.8655 | 5.541122 | 27.01297 | 8.427123 | 42.07789 | 0 | 343.8959 | 14.7186 | 9.812403 | 0 | 2.770561 | 0 | 1.789321 | 0 | 0.1731601 | 0 | 0.9812403 | 0 | 2.886001 | 26.55121 | 52.06346 | 5.772002 | 5.772002 | 3.809521 | 0.8658003 | 3.578641 | 0.4617601 | 2.770561 | 0.4617601 | 1.443 | 0.05772002 | 1.50072 | 0 | 0.11544 | 0.05772002 | 2.943721 | 0 | 0 | 0 | 1.21212 | 0 | 0 | 0.05772002 | 3.694081 | 2.424241
1 | 63 | 157504 | RRCM-00027 | 20 | 3907124 | 456240 | 780 | g/tonne |  | 2.770561 | 8600.283 | 78441.5 | 823.0874 | 26834.04 | 2.539681 | 2499.277 | 49.29289 | 50.4473 | 390.1296 | 5.945162 | 25.39681 | 7.792202 | 34.74745 | 1.962481 | 332.4096 | 14.54544 | 9.581523 | 0 | 2.597401 | 0 | 1.673881 | 0 | 0.1731601 | 0 | 0.9235203 | 0.05772002 | 2.770561 | 26.20489 | 51.37082 | 5.772002 | 5.772002 | 3.867241 | 0.8080802 | 3.578641 | 0.4040401 | 2.828281 | 0.5194802 | 1.61616 | 0 | 1.38528 | 0.05772002 | 0.11544 | 0.05772002 | 2.828281 | 0 | 0 | 0 | 1.09668 | 0 | 0 | 0.05772002 | 3.694081 | 2.366521
1 | 63 | 157504 | RRCM-00027 | 20 | 3907124 | 456240 | 780 | g/tonne |  | 3.059161 | 8669.547 | 79480.46 | 792.4958 | 27313.11 | 2.597401 | 2536.218 | 50.10098 | 52.7561 | 400.2306 | 6.002882 | 25.74313 | 7.965362 | 38.03749 | 2.481961 | 344.3576 | 13.73736 | 9.754683 | 0 | 3.001441 | 0 | 1.673881 | 0 | 0.1731601 | 0 | 0.9812403 | 0.4040401 | 2.943721 | 25.51225 | 49.75466 | 5.656562 | 5.656562 | 3.751801 | 0.8658003 | 3.636361 | 0.4040401 | 2.828281 | 0.4617601 | 1.443 | 0 | 1.32756 | 0 | 0.11544 | 0.05772002 | 2.943721 | 0 | 0 | 0 | 1.26984 | 0 | 0 | 0.05772002 | 3.809521 | 2.539681
1 | 63 | 157504 | RRCM-00027D | 20 | 3907124 | 456240 | 780 | g/tonne |  | 5.126013 | 8633.588 | 79194.02 | 631.2483 | 27450.09 | 1.72787 | 2508.867 | 54.60068 | 47.34363 | 407.95 | 5.874757 | 18.31542 | 8.754539 | 37.49477 | 6.969074 | 341.5422 | 14.5717 | 10.6552 | 0 | 2.994974 | 0 | 1.3247 | 0 | 0.172787 | 0 | 0.9791261 | 0.5759565 | 2.822187 | 26.26362 | 51.14494 | 5.644374 | 5.644374 | 3.801313 | 0.8639348 | 3.858909 | 0.4607652 | 2.822187 | 0.5183609 | 1.670274 | 0.05759565 | 1.555083 | 0.05759565 | 0.1151913 | 0.05759565 | 3.225357 | 0 | 0 | 0 | 1.151913 | 0 | 0 | 0.05759565 | 3.340548 | 2.534209
1 | 63 | 157504 | RRCM-00027D | 20 | 3907124 | 456240 | 780 | g/tonne |  | 4.089291 | 8408.965 | 76890.2 | 772.9337 | 26678.31 | 2.188635 | 2478.341 | 52.64243 | 43.88789 | 400.7505 | 5.644374 | 16.47236 | 7.660222 | 30.00733 | 4.953226 | 337.7409 | 14.39891 | 10.94317 | 0 | 2.879783 | 0 | 1.497487 | 0 | 0.172787 | 0 | 0.8063391 | 0.6335522 | 2.764591 | 26.494 | 51.02975 | 5.759565 | 5.759565 | 3.916504 | 0.8639348 | 3.686122 | 0.4031696 | 2.879783 | 0.4607652 | 1.670274 | 0.05759565 | 1.382296 | 0.05759565 | 0.1151913 | 0.05759565 | 3.05257 | 0 | 0 | 0 | 0.8639348 | 0 | 0 | 0.05759565 | 3.743717 | 2.534209
1 | 63 | 157504 | RRCM-00027D | 20 | 3907124 | 456240 | 780 | g/tonne |  | 4.838035 | 8846.692 | 79885.17 | 767.75 | 27882.06 | 3.05257 | 2625.21 | 54.83106 | 47.91958 | 417.3381 | 6.105139 | 17.91225 | 8.754539 | 38.81947 | 3.05257 | 348.9145 | 14.5717 | 12.03749 | 0 | 2.994974 | 0 | 1.3247 | 0 | 0.172787 | 0 | 0.9215304 | 0.172787 | 3.05257 | 26.37881 | 50.91456 | 5.644374 | 5.644374 | 4.031696 | 0.8639348 | 3.628526 | 0.4607652 | 2.937378 | 0.5183609 | 1.612678 | 0.05759565 | 1.612678 | 0.05759565 | 0.172787 | 0.05759565 | 3.513335 | 0 | 0 | 0 | 0.8639348 | 0 | 0 | 0.05759565 | 3.743717 | 2.534209
1 | 60 | 157755 | RRCM-00028 | 5 | 3905919 | 456216 | 780 | g/tonne |  | 4.664386 | 23963.97 | 89995.21 | 1013.544 | 25681.56 | 7.353267 | 3666.756 | 100.8605 | 66.45378 | 674.4153 | 11.9079 | 30.34595 | 21.73055 | 81.05056 | 11.9079 | 580.5788 | 19.26117 | 12.89565 | 0 | 6.365515 | 0 | 0.1097503 | 0 | 1.207253 | 0.05487513 | 2.03038 | 0.3841259 | 5.871639 | 36.65658 | 74.68505 | 8.176394 | 8.176394 | 5.542388 | 1.042627 | 5.103387 | 0.6036264 | 4.060759 | 0.6585015 | 2.03038 | 0.1097503 | 1.756004 | 0.1097503 | 0.3292508 | 0.1097503 | 7.956893 | 0 | 0 | 0 | 0.1097503 | 0 | 0 | 0.1097503 | 5.871639 | 7.298392
1 | 60 | 157755 | RRCM-00028 | 5 | 3905919 | 456216 | 780 | g/tonne |  | 5.652138 | 23332.9 | 88129.45 | 1087.625 | 25176.71 | 7.627643 | 3539.994 | 97.89723 | 68.42928 | 663.989 | 11.41403 | 27.65706 | 21.4013 | 80.11769 | 1.207253 | 572.3476 | 18.65754 | 13.49928 | 0 | 5.761888 | 0 | 0.1097503 | 0 | 1.317003 | 0.05487513 | 1.865754 | 0 | 5.652138 | 35.72371 | 73.9168 | 8.066644 | 8.066644 | 5.048512 | 1.097503 | 5.158262 | 0.7133766 | 4.005884 | 0.7133766 | 2.085255 | 0.05487513 | 1.810879 | 0.1097503 | 0.2743756 | 0.1097503 | 8.121519 | 0 | 0 | 0 | 0 | 0 | 0 | 0.1097503 | 6.969141 | 7.353267
1 | 60 | 157755 | RRCM-00028 | 5 | 3905919 | 456216 | 780 | g/tonne |  | 4.17051 | 23140.84 | 87306.33 | 1067.87 | 24957.21 | 8.395894 | 3493.351 | 96.30585 | 67.22203 | 661.2453 | 11.63353 | 27.76681 | 21.34642 | 76.7703 | 3.731509 | 566.3113 | 18.98679 | 13.99316 | 0 | 5.926514 | 0 | 0 | 0 | 1.371878 | 0 | 1.975505 | 0.3292508 | 5.652138 | 35.88833 | 72.87417 | 7.847143 | 7.847143 | 5.432638 | 1.042627 | 4.938761 | 0.6036264 | 3.731509 | 0.6585015 | 2.085255 | 0.1097503 | 1.865754 | 0.1097503 | 0.2743756 | 0.1097503 | 8.45077 | 0 | 0 | 0 | 0 | 0 | 0 | 0.1097503 | 6.53014 | 7.243517
1 | 60 | 157755 | RRCM-00028D | 5 | 3905919 | 456216 | 780 | g/tonne |  | 3.365714 | 22946.25 | 86954.21 | 889.3404 | 24854.81 | 8.275697 | 3417.586 | 87.073 | 58.40504 | 645.4251 | 11.91859 | 26.09418 | 20.70904 | 75.70877 | 4.514016 | 559.1045 | 17.85808 | 19.67953 | 0 | 4.791193 | 0 | 0 | 0 | 1.267092 | 0.03959663 | 2.692571 | 0.2375798 | 5.543529 | 34.1323 | 69.76927 | 7.602554 | 7.602554 | 5.305949 | 1.148302 | 4.830789 | 0.6731428 | 3.76168 | 0.6731428 | 2.059025 | 0.1583865 | 1.861042 | 0.1583865 | 0.51475625 | 0.1583865 | 8.196503 | 0 | 0 | 0 | 0 | 0 | 0 | 0.07919327 | 6.454251 | 7.285781
1 | 60 | 157755 | RRCM-00028D | 5 | 3905919 | 456216 | 780 | g/tonne |  | 5.503932 | 23734.22 | 89765.57 | 915.8702 | 25373.52 | 7.958924 | 3551.422 | 89.64678 | 63.19623 | 668.3912 | 11.91859 | 26.37136 | 21.46138 | 77.41142 | 0 | 571.7754 | 17.38292 | 22.3325 | 0 | 5.068369 | 0 | 0 | 0 | 1.425479 | 0.03959663 | 3.0885375 | 0.51475625 | 5.781109 | 33.41956 | 67.947825 | 7.483764 | 7.483764 | 4.949579 | 1.0295125 | 4.791193 | 0.5939495 | 3.920067 | 0.7127394 | 1.979832 | 0.1583865 | 1.861042 | 0.1979832 | 0.5939495 | 0.1979832 | 8.513276 | 0 | 0 | 0 | 0 | 0 | 0 | 0.07919327 | 7.246184 | 7.483764
1 | 60 | 157755 | RRCM-00028D | 5 | 3905919 | 456216 | 780 | g/tonne |  | 3.722084 | 22926.45 | 87231.39 | 1027.137 | 24850.85 | 8.196503 | 3487.672 | 88.34009 | 56.4648 | 648.9888 | 11.40383 | 25.9358 | 21.34259 | 74.1249 | 3.365714 | 558.7085 | 17.42252 | 22.68887 | 0 | 4.870386 | 0 | 0 | 0 | 1.385882 | 0.03959663 | 2.930151 | 0.1979832 | 5.583125 | 32.9048 | 67.43306875 | 7.364974 | 7.364974 | 5.1475625 | 1.108706 | 4.514016 | 0.5939495 | 3.76168 | 0.7127394 | 1.940235 | 0.1583865 | 1.900638 | 0.1583865 | 0.6731428 | 0.1583865 | 8.11731 | 0 | 0 | 0 | 0 | 0 | 0 | 0.07919327 | 7.246184 | 7.285781
1 | 60 | 157756 | RRCM-00029 | 10 | 3905919 | 456216 | 780 | g/tonne |  | 3.629919 | 24767.71 | 80117.5 | 1013.136 | 24469.54 | 5.639338 | 3493.797 | 93.01667 | 67.93134 | 650.1444 | 11.53796 | 26.57619 | 19.12189 | 74.80226 | 0 | 571.9067 | 15.75126 | 23.98339 | 0 | 4.472579 | 0 | 0.2592799 | 0 | 0.4537399 | 0 | 1.879779 | 0.2592799 | 5.315238 | 29.16899 | 60.47704 | 6.222718 | 6.222718 | 4.148479 | 0.8426597 | 4.083659 | 0.4537399 | 3.046539 | 0.5185598 | 1.879779 | 0 | 1.55568 | 0 | 0.5833798 | 0.12964 | 6.028258 | 0 | 0 | 0 | 0.1944599 | 0 | 0 | 0.06481998 | 5.250418 | 13.02882
1 | 60 | 157756 | RRCM-00029 | 10 | 3905919 | 456216 | 780 | g/tonne |  | 3.694739 | 23905.61 | 77913.62 | 971.6515 | 23801.9 | 6.546818 | 3381.01 | 89.32193 | 64.75516 | 630.1798 | 10.76012 | 25.66871 | 18.21441 | 72.92248 | 7.389478 | 552.4607 | 15.2327 | 24.11303 | 0 | 3.954019 | 0 | 0.5185598 | 0 | 0.5185598 | 0 | 2.074239 | 0.06481998 | 5.120778 | 29.88201 | 61.9679 | 6.676458 | 6.676458 | 4.667039 | 0.7778398 | 4.148479 | 0.5185598 | 3.500279 | 0.5833798 | 1.750139 | 0 | 1.55568 | 0.06481998 | 0.7130198 | 0.12964 | 5.833798 | 0 | 0 | 0 | 1.23158 | 0 | 0 | 0.06481998 | 5.963438 | 13.41774
1 | 60 | 157756 | RRCM-00029 | 10 | 3905919 | 456216 | 780 | g/tonne |  | 5.055958 | 23925.05 | 77978.44 | 911.3689 | 23620.4 | 7.583938 | 3360.268 | 88.80337 | 60.73632 | 635.3006 | 10.95458 | 25.53907 | 17.43657 | 71.56126 | 2.592799 | 553.8219 | 15.62162 | 24.63159 | 0 | 4.278119 | 0 | 1.03712 | 0 | 0.5185598 | 0 | 1.879779 | 0.2592799 | 5.185598 | 30.27093 | 62.55128 | 6.546818 | 6.546818 | 4.731859 | 0.9074797 | 4.018839 | 0.5185598 | 3.176179 | 0.5185598 | 1.750139 | 0.06481998 | 1.685319 | 0 | 0.7130198 | 0.1944599 | 5.833798 | 0 | 0 | 0 | 0 | 0 | 0 | 0.06481998 | 5.444878 | 13.48256
1 | 60 | 157756 | RRCM-00029D | 10 | 3905919 | 456216 | 780 | g/tonne |  | 5.2720788 | 24335.08056 | 79550.9712 | 868.588032 | 24126.28536 | 6.1594584 | 3426.85122 | 87.6417852 | 59.4022344 | 632.127468 | 11.1183444 | 25.7862072 | 20.618526 | 70.46838 | 4.2803016 | 564.791016 | 16.3382244 | 22.967472 | 0 | 3.4451208 | 0 | 0.1043976 | 0 | 0.4697892 | 0 | 2.0357532 | 0 | 5.21988 | 29.7011172 | 61.072596 | 6.52485 | 6.52485 | 4.436898 | 0.9917772 | 4.175904 | 0.521988 | 3.4451208 | 0.5741868 | 1.7225604 | 0.1043976 | 1.6181628 | 0.1043976 | 0.5741868 | 0.1565964 | 5.8984644 | 0 | 0 | 0 | 0 | 0 | 0 | 0.1043976 | 4.697892 | 13.0497
1 | 60 | 157756 | RRCM-00029D | 10 | 3905919 | 456216 | 780 | g/tonne |  | 5.4286752 | 23870.51124 | 77567.4168 | 875.373876 | 23614.73712 | 6.4726512 | 3350.118984 | 86.650008 | 60.7072044 | 625.863612 | 11.1183444 | 24.6900324 | 20.3053332 | 67.0232592 | 3.4973196 | 554.873244 | 16.181628 | 24.3768396 | 0 | 3.2363256 | 0 | 0.1043976 | 0 | 0.521988 | 0 | 1.9835544 | 0.1043976 | 5.1676812 | 30.4840992 | 62.63856 | 6.6814464 | 6.6814464 | 4.9066872 | 0.8873796 | 4.0715064 | 0.5741868 | 3.6017172 | 0.6263856 | 1.8791568 | 0.0521988 | 1.6703616 | 0.1043976 | 0.7307832 | 0.2087952 | 5.8984644 | 0 | 0 | 0 | 0 | 0 | 0 | 0.1043976 | 5.6896692 | 13.4150916
1 | 60 | 157756 | RRCM-00029D | 10 | 3905919 | 456216 | 780 | g/tonne |  | 3.653916 | 23891.39076 | 77880.6096 | 875.373876 | 23557.31844 | 6.6814464 | 3391.878024 | 86.4412128 | 58.72365 | 630.039516 | 10.700754 | 24.4290384 | 19.6267488 | 68.7458196 | 8.2996092 | 553.30728 | 15.920634 | 25.1076228 | 0 | 3.392922 | 0 | 0.1043976 | 0 | 0.4175904 | 0.0521988 | 1.9313556 | 0.3131928 | 5.0110848 | 30.1187076 | 61.0203972 | 6.6292476 | 6.6292476 | 4.436898 | 0.8873796 | 4.3846992 | 0.521988 | 3.2363256 | 0.5741868 | 1.826958 | 0.0521988 | 1.565964 | 0.1043976 | 0.7307832 | 0.2087952 | 6.002862 | 0 | 0 | 0 | 0.1043976 | 0 | 0 | 0.1043976 | 5.6896692 | 12.9453024
1 | 60 | 157757 | RRCM-00030 | 15 | 3905919 | 456216 | 780 | g/tonne |  | 6.737734 | 28370.03 | 100231.2 | 1185.96 | 29848.76 | 7.870627 | 4192.898 | 106.492 | 85.98064 | 885.4456 | 15.145 | 41.61892 | 26.89131 | 118.2383 | 10.37492 | 397.4667 | 20.2132 | 20.2132 | 0 | 4.233444 | 0 | 0.2981298 | 0 | 0.2385039 | 0.05962597 | 1.550275 | 0.5366337 | 7.09549 | 36.9681 | 77.3945 | 8.109131 | 8.109131 | 6.022223 | 1.252145 | 5.127833 | 0.7155116 | 4.114192 | 0.7155116 | 2.265787 | 0.1192519 | 2.206161 | 0.1788779 | 0.5962597 | 0.1788779 | 6.022223 | 0 | 0 | 0 | 0.1192519 | 0 | 0 | 0.1192519 | 6.081849 | 6.2011
1 | 60 | 157757 | RRCM-00030 | 15 | 3905919 | 456216 | 780 | g/tonne |  | 3.10055 | 28280.6 | 99634.99 | 1200.867 | 29526.78 | 9.957536 | 4189.32 | 107.3267 | 85.56326 | 875.3092 | 15.26425 | 39.11463 | 27.12981 | 117.4035 | 4.352696 | 392.9947 | 20.63058 | 20.33245 | 0 | 4.471947 | 0 | 0.3577558 | 0 | 0.1788779 | 0 | 1.669527 | 0.05962597 | 7.09549 | 37.56436 | 77.81189 | 8.288009 | 8.288009 | 6.022223 | 1.073267 | 5.187459 | 0.6558856 | 4.352696 | 0.7155116 | 2.265787 | 0.1192519 | 1.967657 | 0.1788779 | 0.6558856 | 0.1788779 | 5.902971 | 0 | 0 | 0 | 0.05962597 | 0 | 0 | 0.1192519 | 6.737734 | 6.320352
1 | 60 | 157757 | RRCM-00030 | 15 | 3905919 | 456216 | 780 | g/tonne |  | 6.022223 | 28101.72 | 99694.61 | 1165.091 | 29568.52 | 9.719032 | 4191.705 | 107.3864 | 86.3384 | 872.9241 | 15.20462 | 40.96304 | 27.30869 | 115.5551 | 4.471947 | 392.7562 | 20.2132 | 20.86909 | 0 | 4.233444 | 0 | 1.192519 | 0 | 0.1788779 | 0 | 1.669527 | 0 | 6.856986 | 36.84885 | 77.21563 | 8.109131 | 8.109131 | 5.366337 | 1.192519 | 5.008581 | 0.6558856 | 4.054566 | 0.7155116 | 2.265787 | 0.1192519 | 2.027283 | 0.1192519 | 0.6558856 | 0.1788779 | 6.260726 | 0 | 0 | 0 | 0.1788779 | 0 | 0 | 0.1192519 | 6.916612 | 6.439604
1 | 60 | 157757 | RRCM-00030D | 15 | 3905919 | 456216 | 780 | g/tonne |  | 4.921688 | 28254.37 | 99016.58 | 1130.693 | 29484.79 | 8.936748 | 4230.061 | 103.3554 | 86.25905 | 872.3044 | 15.54217 | 38.33736 | 27.06928 | 107.3705 | 7.123495 | 391.2742 | 21.04669 | 23.11898 | 0 | 3.756025 | 0 | 1.165663 | 0 | 0.1942771 | 0 | 2.201808 | 0.5828314 | 6.929218 | 38.01356 | 78.94128 | 8.418676 | 8.418676 | 5.828314 | 1.100904 | 5.051206 | 0.7123495 | 4.403615 | 0.7123495 | 2.266567 | 0.1295181 | 2.072289 | 0.1295181 | 0.7123495 | 0.2590362 | 5.957832 | 0 | 0 | 0 | 0.2590362 | 0 | 0 | 0.1295181 | 5.763555 | 6.022591
1 | 60 | 157757 | RRCM-00030D | 15 | 3905919 | 456216 | 780 | g/tonne |  | 4.533133 | 26382.84 | 93123.51 | 1092.485 | 28001.81 | 9.908134 | 3991.1 | 97.20333 | 76.60995 | 822.4399 | 14.31175 | 35.55272 | 25.64458 | 93.64158 | 2.460844 | 367.5076 | 21.30573 | 23.83133 | 0 | 3.36747 | 0 | 1.35994 | 0 | 0.1942771 | 0 | 2.00753 | 0.5180724 | 6.540664 | 38.66115 | 82.11447 | 8.742471 | 8.742471 | 5.634037 | 1.230422 | 5.310242 | 0.7123495 | 4.468374 | 0.7123495 | 2.266567 | 0.1295181 | 2.137049 | 0.1295181 | 0.6475905 | 0.1942771 | 5.698796 | 0 | 0 | 0 | 0.4533133 | 0 | 0 | 0.06475905 | 6.475905 | 6.08735
1 | 60 | 157757 | RRCM-00030D | 15 | 3905919 | 456216 | 780 | g/tonne |  | 5.245483 | 27937.05 | 98433.75 | 1075 | 29303.47 | 10.94428 | 4323.314 | 103.5497 | 80.04218 | 866.476 | 15.28314 | 38.46687 | 27.1988 | 96.68526 | 2.266567 | 388.7486 | 22.01808 | 26.48645 | 0 | 3.691266 | 0 | 0.6475905 | 0 | 0.1942771 | 0 | 2.137049 | 0.06475905 | 6.993977 | 40.40965 | 83.73345 | 9.066267 | 9.066267 | 6.08735 | 1.230422 | 5.310242 | 0.7123495 | 4.533133 | 0.7123495 | 2.201808 | 0.1295181 | 2.072289 | 0.1295181 | 0.7771086 | 0.2590362 | 6.281628 | 0 | 0 | 0 | 0.2590362 | 0 | 0 | 0.06475905 | 6.281628 | 6.152109
1 | 60 | 157758 | RRCM-00032 | 20 | 3905919 | 456216 | 780 | g/tonne |  | 4.256034 | 26044.39 | 87216.94 | 891.2263 | 24443.61 | 7.241611 | 3549.66 | 94.07742 | 72.35258 | 1003.662 | 13.91152 | 32.01554 | 23.37643 | 87.0899 | 5.081832 | 542.9938 | 21.0896 | 15.11845 | 0 | 3.811374 | 0 | 1.397504 | 0 | 0.3811374 | 0 | 0.9528435 | 0.7622748 | 6.034676 | 38.93954 | 80.41999 | 8.257977 | 8.257977 | 5.462969 | 1.143412 | 4.891263 | 0.635229 | 3.874897 | 0.635229 | 2.096256 | 0.0635229 | 1.842164 | 0.0635229 | 0.4446603 | 0.1270458 | 5.971153 | 0 | 0 | 0 | 0.7622748 | 0 | 0 | 0.1270458 | 3.239668 | 6.860473
1 | 60 | 157758 | RRCM-00032 | 20 | 3905919 | 456216 | 780 | g/tonne |  | 6.606382 | 26457.29 | 89630.81 | 1010.014 | 25040.73 | 7.749794 | 3696.398 | 96.68185 | 75.40168 | 1035.423 | 14.35618 | 31.44384 | 23.69404 | 90.07547 | 5.335924 | 557.4135 | 18.48516 | 16.77005 | 0 | 3.93842 | 0 | 1.143412 | 0 | 0.4446603 | 0 | 0.7622748 | 0.1905687 | 6.288767 | 35.19169 | 73.68656 | 7.622748 | 7.622748 | 5.462969 | 1.016366 | 4.764218 | 0.635229 | 3.557282 | 0.635229 | 1.905687 | 0.0635229 | 1.842164 | 0.0635229 | 0.5717061 | 0.1270458 | 6.415813 | 0 | 0 | 0 | 0.8257977 | 0 | 0 | 0.1270458 | 4.891263 | 6.860473
1 | 60 | 157758 | RRCM-00032 | 20 | 3905919 | 456216 | 780 | g/tonne |  | 5.399447 | 25961.81 | 88487.4 | 1020.178 | 24532.54 | 7.051042 | 3599.208 | 95.53844 | 73.87713 | 1020.178 | 13.72095 | 31.0627 | 22.99529 | 86.83581 | 0.635229 | 546.7416 | 16.45243 | 17.53232 | 0 | 4.001943 | 0 | 1.016366 | 0 | 0.4446603 | 0 | 1.016366 | 0.2540916 | 6.098198 | 32.96839 | 68.7953 | 7.241611 | 7.241611 | 4.700695 | 0.8893206 | 4.700695 | 0.5081832 | 3.684328 | 0.635229 | 1.905687 | 0.0635229 | 1.715118 | 0.0635229 | 0.5717061 | 0.1270458 | 6.225244 | 0 | 0 | 0 | 0.8893206 | 0 | 0.0635229 | 0.0635229 | 5.145355 | 6.733427
1 | 60 | 157758 | RRCM-00032D | 20 | 3905919 | 456216 | 780 | g/tonne |  | 3.824011 | 26594.92 | 87807.96 | 1070.723 | 24704.56 | 6.565756 | 3682.595 | 92.13703 | 68.03854 | 1039.698 | 14.06948 | 31.025 | 23.30482 | 97.33192 | 1.154419 | 548.2045 | 18.03779 | 19.98587 | 0 | 3.968314 | 0 | 1.587326 | 0 | 0.3607558 | 0 | 1.22657 | 0.1443023 | 6.277151 | 35.71482 | 72.65622 | 7.359418 | 7.359418 | 4.97843 | 0.8658139 | 4.545523 | 0.5772093 | 3.75186 | 0.6493604 | 1.731628 | 0.07215116 | 1.803779 | 0.07215116 | 0.6493604 | 0.2164535 | 5.62779 | 0 | 0 | 0 | 1.082267 | 0 | 0 | 0.1443023 | 3.896163 | 6.782209
1 | 60 | 157758 | RRCM-00032D | 20 | 3905919 | 456216 | 780 | g/tonne |  | 3.968314 | 26205.3 | 87230.75 | 905.4971 | 24495.32 | 8.08093 | 3648.684 | 90.2611 | 68.61575 | 1018.053 | 14.21378 | 30.44779 | 22.36686 | 96.68255 | 0.1443023 | 545.4628 | 18.18209 | 21.7175 | 0 | 3.824011 | 0 | 1.587326 | 0 | 0.432907 | 0 | 1.082267 | 0 | 6.132849 | 36.21988 | 73.66633 | 7.503721 | 7.503721 | 5.050581 | 1.010116 | 4.545523 | 0.5772093 | 3.535407 | 0.6493604 | 1.803779 | 0 | 1.803779 | 0.07215116 | 0.7215116 | 0.2164535 | 5.844244 | 0 | 0 | 0 | 1.154419 | 0 | 0 | 0.1443023 | 4.617674 | 6.637907
1 | 60 | 157758 | RRCM-00032D | 20 | 3905919 | 456216 | 780 | g/tonne |  | 5.483488 | 25548.73 | 84705.46 | 984.8633 | 23723.3 | 7.648023 | 3541.179 | 88.74593 | 68.32715 | 997.129 | 13.56442 | 29.36552 | 21.35674 | 95.31168 | 4.834128 | 533.2692 | 17.96564 | 21.64535 | 0 | 3.535407 | 0 | 1.515174 | 0 | 0.432907 | 0 | 1.370872 | 0.07215116 | 6.132849 | 35.28192 | 73.37773 | 7.575872 | 7.575872 | 5.267035 | 0.9379651 | 4.834128 | 0.5050581 | 3.535407 | 0.5772093 | 1.948081 | 0 | 1.659477 | 0.07215116 | 0.7936628 | 0.1443023 | 5.772093 | 0 | 0 | 0 | 1.154419 | 0 | 0 | 0.07215116 | 4.473372 | 6.782209
1 | 60 | 154757 | RRCM-00033 | 10 | 3905919 | 456216 | 780 | g/tonne |  | 6.554415 | 27549.03 | 87409.28 | 1149.071 | 26990.88 | 6.708035 | 4062.713 | 103.1296 | 78.70419 | 835.1759 | 16.18121 | 46.18815 | 36.971 | 109.0184 | 10.70213 | 371.5534 | 16.8981 | 17.6662 | 0.1536191 | 4.403748 | 0 | 3.328414 | 0 | 0.7168892 | 0.2048255 | 2.509112 | 0.2048255 | 7.424924 | 33.84741 | 70.30635 | 7.373717 | 7.373717 | 5.171843 | 1.12654 | 5.018224 | 0.6656828 | 3.994097 | 0.7168892 | 2.048255 | 0.1536191 | 2.099461 | 0.1536191 | 1.433778 | 0.3072382 | 8.244226 | 0 | 0.1024127 | 0.1024127 | 2.150668 | 0 | 1.228953 | 3.328414 | 13.62089 | 7.117686
1 | 60 | 154757 | RRCM-00033 | 10 | 3905919 | 456216 | 780 | g/tonne |  | 4.967018 | 27953.56 | 88894.26 | 998.5242 | 27451.74 | 7.783368 | 4062.713 | 102.7712 | 85.719465 | 842.8569 | 16.8469 | 45.52246 | 37.84151 | 112.2956 | 3.891684 | 379.4904 | 16.79569 | 21.55788 | 0.1024127 | 4.864605 | 0 | 1.12654 | 0 | 0.5632701 | 0.1024127 | 2.611525 | 0 | 7.373717 | 34.20586 | 70.716 | 7.629749 | 7.629749 | 5.120637 | 1.12654 | 5.120637 | 0.6144765 | 4.403748 | 0.7680956 | 2.201874 | 0.1536191 | 2.201874 | 0.1536191 | 1.280159 | 0.3072382 | 8.500258 | 0 | 0.1024127 | 0.05120637 | 0.8193019 | 0 | 0.972921 | 1.945842 | 14.38899 | 7.322511
1 | 60 | 154757 | RRCM-00033 | 10 | 3905919 | 456216 | 780 | g/tonne |  | 8.449051 | 28982.81 | 91966.64 | 1047.17 | 28296.64 | 7.783368 | 4253.713 | 109.1208 | 91.76182 | 878.1893 | 17.25655 | 51.20637 | 38.19995 | 121.3079 | 5.22305 | 393.7258 | 16.53966 | 24.42544 | 0.1024127 | 3.686859 | 0 | 0.8193019 | 0 | 0.5632701 | 0.1536191 | 2.611525 | 0.8193019 | 7.783368 | 33.38655 | 69.58946 | 7.424924 | 7.424924 | 5.325463 | 1.024127 | 5.069431 | 0.6144765 | 3.891684 | 0.7168892 | 2.201874 | 0.1536191 | 2.201874 | 0.1024127 | 1.536191 | 0.3584446 | 8.60267 | 0 | 0.1024127 | 0.05120637 | 1.12654 | 0 | 0.8193019 | 1.536191 | 13.77451 | 7.322511
1 | 60 | 154757 | RRCM-00033D | 10 | 3905919 | 456216 | 780 | g/tonne |  | 3.061389 | 28064.95 | 90909.95 | 1126.724 | 26228.12 | 7.054506 | 4228.71 | 106.35 | 100.2272 | 861.1821 | 17.10385 | 49.04878 | 32.81011 | 127.8463 | 2.462422 | 381.143 | 16.83764 | 26.22147 | 0.06655194 | 4.658636 | 0 | 0.5324155 | 0 | 0.4658636 | 0.1331039 | 3.327597 | 0.7986233 | 7.254162 | 34.27425 | 71.01092 | 7.387266 | 7.387266 | 5.1245 | 1.064831 | 4.991396 | 0.5989675 | 3.926565 | 0.6655194 | 2.196214 | 0.1331039 | 2.06311 | 0.06655194 | 1.863454 | 0.4658636 | 8.984512 | 0 | 0.06655194 | 0 | 0.5324155 | 0 | 0.6655194 | 1.397591 | 12.11245 | 6.85485
1 | 60 | 154757 | RRCM-00033D | 10 | 3905919 | 456216 | 780 | g/tonne |  | 10.91452 | 28710.51 | 91841.68 | 1015.583 | 28497.54 | 6.52209 | 4313.231 | 114.07 | 97.96446 | 884.4753 | 19.36662 | 54.30639 | 41.52841 | 126.1159 | 11.31383 | 397.182 | 17.0373 | 28.21802 | 0.1331039 | 7.254162 | 0 | 0.5989675 | 0 | 0.5324155 | 2.928285 | 4.858292 | 2.06311 | 10.71486 | 33.67528 | 70.27885 | 7.453818 | 7.453818 | 4.858292 | 1.064831 | 4.991396 | 0.5989675 | 3.993117 | 0.7320714 | 2.129662 | 0.06655194 | 1.996558 | 0.1331039 | 2.262766 | 0.3993117 | 9.184168 | 3.261045 | 2.795182 | 3.261045 | 0.5989675 | 0 | 2.662078 | 4.325876 | 12.37866 | 6.921402
1 | 60 | 154757 | RRCM-00033D | 10 | 3905919 | 456216 | 780 | g/tonne |  | 5.390707 | 28663.92 | 92440.65 | 966.3342 | 28510.85 | 6.388987 | 4295.928 | 110.6759 | 96.16756 | 883.8098 | 17.56971 | 50.18016 | 38.26737 | 141.6225 | 4.059669 | 390.8596 | 16.50488 | 30.21458 | 0.06655194 | 4.79174 | 0 | 0.6655194 | 0 | 0.4658636 | 0.06655194 | 3.194493 | 2.39587 | 7.586921 | 33.47563 | 69.94609 | 7.254162 | 7.254162 | 5.1245 | 0.9982791 | 4.79174 | 0.5989675 | 3.926565 | 0.7320714 | 2.06311 | 0.06655194 | 1.996558 | 0.06655194 | 1.730351 | 0.4658636 | 9.317272 | 0 | 0 | 0.06655194 | 0.4658636 | 0 | 0.9317272 | 1.597247 | 12.17901 | 6.921402
1 | 59 | 154759 | RRCM-00036 | 5 | 3905523 | 456229 | 780 | g/tonne |  | 5.407694 | 22114.95 | 93251.28 | 967.7257 | 26409.67 | 5.533454 | 3452.75 | 94.00584 | 70.80306 | 749.5315 | 14.2738 | 45.14796 | 124.2512 | 161.602 | 4.150091 | 364.5163 | 15.59428 | 14.5882 | 0.06288016 | 6.791057 | 0 | 1.572004 | 0 | 0.377281 | 0.06288016 | 1.949285 | 0.7545619 | 8.928983 | 32.3204 | 68.41361 | 7.105458 | 7.105458 | 4.841772 | 0.9432024 | 4.527372 | 0.5659214 | 3.647049 | 0.6288016 | 1.886405 | 0.06288016 | 1.760644 | 0.06288016 | 0.7545619 | 0.1886405 | 5.219053 | 0 | 0 | 0 | 0.9432024 | 0 | 0.6916818 | 1.194723 | 9.180503 | 4.02433
1 | 59 | 154759 | RRCM-00036 | 5 | 3905523 | 456229 | 780 | g/tonne |  | 3.269768 | 22649.43 | 96206.65 | 1001.052 | 26604.6 | 7.168338 | 3526.319 | 96.20665 | 72.50082 | 764.6227 | 14.9026 | 46.21692 | 124.9429 | 162.4195 | 5.219053 | 366.5913 | 15.34276 | 15.90868 | 0 | 7.294099 | 0 | 1.383364 | 0 | 0.4401611 | 0.1257603 | 2.137925 | 2.452326 | 8.928983 | 32.44616 | 68.47649 | 7.168338 | 7.168338 | 4.653132 | 1.006083 | 4.590252 | 0.5659214 | 3.647049 | 0.6288016 | 1.949285 | 0.06288016 | 1.760644 | 0.06288016 | 0.8803222 | 0.1886405 | 4.904653 | 0 | 0 | 0 | 1.006083 | 0 | 0.6288016 | 0.9432024 | 9.746425 | 4.150091
1 | 59 | 154759 | RRCM-00036 | 5 | 3905523 | 456229 | 780 | g/tonne |  | 7.9229 | 22750.04 | 96835.45 | 1028.719 | 27113.93 | 7.9229 | 3644.534 | 95.76648 | 74.13571 | 781.6004 | 15.15412 | 50.42989 | 128.9043 | 163.9915 | 14.71396 | 371.6217 | 15.09124 | 16.60036 | 0 | 7.608499 | 0 | 1.383364 | 0 | 0.377281 | 0.1257603 | 2.263686 | 1.131843 | 9.117623 | 31.44008 | 66.59009 | 6.916818 | 6.916818 | 4.904653 | 0.9432024 | 4.464491 | 0.5659214 | 3.584169 | 0.6288016 | 1.886405 | 0.06288016 | 1.823525 | 0.06288016 | 0.7545619 | 0.2515206 | 4.841772 | 0 | 0 | 0.06288016 | 1.006083 | 0 | 0.6916818 | 0.9432024 | 9.306264 | 4.02433
1 | 59 | 154760 | RRCM-00037 | 10 | 3905523 | 456229 | 780 | g/tonne |  | 6.019567 | 26224.64 | 95765.84 | 1038.527 | 26857 | 9.120556 | 4006.964 | 99.29245 | 66.70167 | 781.9357 | 14.65369 | 37.88071 | 34.901328 | 116.1351 | 10.03261 | 601.8959 | 17.08584 | 17.32906 | 0 | 8.147697 | 0 | 1.580896 | 0 | 0.2432148 | 0.06080371 | 1.398485 | 0 | 7.53966 | 35.44856 | 75.5182 | 8.026089 | 8.026089 | 5.533137 | 1.094467 | 5.229119 | 0.6688408 | 3.952241 | 0.7296445 | 2.067326 | 0.1216074 | 1.945719 | 0.1216074 | 0.7904482 | 0.3648222 | 7.661267 | 0 | 0 | 0 | 1.398485 | 0 | 0.3648222 | 0.7296445 | 14.7753 | 5.046708
1 | 59 | 154760 | RRCM-00037 | 10 | 3905523 | 456229 | 780 | g/tonne |  | 4.134652 | 26182.08 | 94306.55 | 1214.858 | 28212.92 | 7.478856 | 3890.829 | 98.92763 | 70.5323 | 784.9759 | 13.80244 | 38.24553 | 37.33348 | 118.9321 | 2.310541 | 600.1326 | 17.38986 | 19.943616 | 0 | 8.2085 | 0 | 1.702504 | 0 | 0.2432148 | 0.06080371 | 1.6417 | 1.6417 | 7.418052 | 35.87419 | 75.15338 | 7.965286 | 7.965286 | 5.89796 | 1.094467 | 5.107511 | 0.6080371 | 4.134652 | 0.7296445 | 2.006522 | 0.1216074 | 2.067326 | 0.06080371 | 0.8512519 | 0.2432148 | 7.478856 | 0 | 0 | 0.06080371 | 1.398485 | 0 | 0.3648222 | 0.7904482 | 13.1944 | 5.046708
1 | 59 | 154760 | RRCM-00037 | 10 | 3905523 | 456229 | 780 | g/tonne |  | 10.45824 | 26200.32 | 96738.7 | 1105.411 | 26261.12 | 8.2085 | 4047.095 | 99.04924 | 63.29666 | 777.0714 | 13.80244 | 38.54955 | 36.54303 | 120.0265 | 1.580896 | 590.7688 | 16.84263 | 21.95014 | 0 | 7.722071 | 0 | 1.763308 | 0 | 0.1824111 | 0.06080371 | 1.459289 | 0.3648222 | 7.114034 | 36.36062 | 75.94383 | 8.026089 | 8.026089 | 5.715548 | 1.15527 | 5.229119 | 0.6080371 | 4.073848 | 0.7296445 | 2.249737 | 0.1216074 | 1.884915 | 0.06080371 | 1.033663 | 0.3040185 | 7.722071 | 0 | 0 | 0 | 1.459289 | 0 | 0.3040185 | 0.8512519 | 12.52556 | 4.985904
1 | 59 | 154760 | RRCM-00037D | 10 | 3905523 | 456229 | 780 | g/tonne |  | 3.230178 | 23010.62 | 82281.45 | 949.6724 | 24613.96 | 6.166704 | 3502.688 | 86.51005 | 60.08132 | 690.6709 | 12.56833 | 38.40976 | 35.70815 | 109.2975 | 6.049243 | 529.6318 | 14.15405 | 19.38107 | 0 | 6.988931 | 0 | 1.350802 | 0 | 0.117461 | 0.05873052 | 1.409532 | 0.6460357 | 6.577818 | 30.12875 | 63.25277 | 6.577818 | 6.577818 | 4.698441 | 0.8809577 | 4.052406 | 0.5285746 | 3.288909 | 0.5873052 | 1.761915 | 0.05873052 | 1.526993 | 0.05873052 | 0.7047662 | 0.1761915 | 6.930201 | 0 | 0 | 0 | 1.057149 | 0 | 0.3523831 | 0.8222272 | 8.574655 | 4.169867
1 | 59 | 154760 | RRCM-00037D | 10 | 3905523 | 456229 | 780 | g/tonne |  | 7.517506 | 23051.73 | 82281.45 | 1085.927 | 24766.66 | 5.814321 | 3410.481 | 86.2164 | 56.32256 | 691.8455 | 12.21595 | 38.05737 | 33.88751 | 108.0054 | 1.526993 | 524.581 | 13.68421 | 21.20172 | 0 | 7.106392 | 0 | 1.292071 | 0 | 0.117461 | 0.05873052 | 1.292071 | 0.9984188 | 6.577818 | 30.18749 | 62.90038 | 6.460357 | 6.460357 | 4.874633 | 0.8809577 | 4.228597 | 0.4698441 | 3.171448 | 0.5285746 | 1.820646 | 0.05873052 | 1.585724 | 0.05873052 | 0.7634967 | 0.1761915 | 6.81274 | 0 | 0 | 0 | 0.9396883 | 0 | 0.2936526 | 0.7047662 | 8.633386 | 4.169867
1 | 59 | 154760 | RRCM-00037D | 10 | 3905523 | 456229 | 780 | g/tonne |  | 4.463519 | 23063.47 | 82398.91 | 1020.149 | 24584.59 | 6.754009 | 3391.1 | 85.51163 | 58.55432 | 690.6709 | 12.74452 | 37.64626 | 31.89067 | 103.8356 | 6.049243 | 525.227 | 14.27152 | 21.78902 | 0 | 6.930201 | 0 | 1.292071 | 0 | 0.117461 | 0.05873052 | 1.17461 | 0.4698441 | 6.636548 | 30.71606 | 64.6623 | 6.81274 | 6.81274 | 4.639711 | 0.8809577 | 4.463519 | 0.5285746 | 3.230178 | 0.5873052 | 1.703185 | 0.05873052 | 1.644454 | 0.05873052 | 0.8809577 | 0.1761915 | 6.460357 | 0 | 0 | 0 | 2.055568 | 0 | 0.2349221 | 0.6460357 | 8.692116 | 4.228597
1 | 59 | 157759 | RRCM-00038 | 5 | 3905523 | 456229 | 780 | g/tonne |  | 5.462725 | 25204.76 | 83211.28 | 903.2552 | 24563.21 | 5.335685 | 3632.712 | 94.58137 | 69.99911 | 619.003 | 13.02161 | 35.57123 | 26.55138 | 108.2382 | 10.35377 | 733.6567 | 14.41905 | 28.90163 | 0 | 5.780325 | 0 | 0.5716805 | 0 | 0.4446404 | 0 | 2.731363 | 1.397441 | 5.716805 | 30.29907 | 61.29686 | 6.479046 | 6.479046 | 4.446404 | 0.8892808 | 3.938244 | 0.5081605 | 3.430083 | 0.6352006 | 1.715042 | 0 | 1.524481 | 0.06352006 | 1.143361 | 0.2540802 | 7.622407 | 0 | 0 | 0 | 0.4446404 | 1.206881 | 0.06352006 | 0.7622407 | 6.606086 | 10.79841
1 | 59 | 157759 | RRCM-00038 | 5 | 3905523 | 456229 | 780 | g/tonne |  | 5.780325 | 25065.02 | 83274.8 | 884.1992 | 23959.77 | 5.335685 | 3622.549 | 92.99337 | 65.93382 | 619.6382 | 12.44993 | 34.04675 | 23.1213 | 94.32729 | 7.622407 | 734.2919 | 14.67313 | 32.52227 | 0 | 6.224966 | 0 | 0.4446404 | 0 | 0.5716805 | 0.06352006 | 2.540802 | 0.8892808 | 5.399205 | 30.04499 | 61.04278 | 6.479046 | 6.479046 | 4.573444 | 0.8892808 | 4.255844 | 0.5081605 | 3.430083 | 0.5716805 | 1.778562 | 0.06352006 | 1.715042 | 0 | 1.143361 | 0.3176003 | 8.003527 | 0 | 0 | 0 | 0.6352006 | 1.016321 | 0.06352006 | 0.9528009 | 7.114247 | 10.86193
1 | 59 | 157759 | RRCM-00038 | 5 | 3905523 | 456229 | 780 | g/tonne |  | 2.985443 | 25300.04 | 83147.76 | 763.5111 | 24614.02 | 5.081605 | 3660.661 | 92.67577 | 67.01366 | 624.5927 | 12.83105 | 33.98323 | 25.6621 | 134.9801 | 6.542566 | 743.8199 | 14.73665 | 33.47507 | 0 | 5.843845 | 0 | 0.5716805 | 0 | 0.5716805 | 0.06352006 | 2.731363 | 0.4446404 | 5.462725 | 29.79091 | 61.4239 | 6.479046 | 6.479046 | 4.509924 | 0.8892808 | 4.065284 | 0.5081605 | 3.303043 | 0.5716805 | 1.842082 | 0.06352006 | 1.588001 | 0.06352006 | 1.270401 | 0.2540802 | 8.003527 | 0 | 0 | 0 | 1.397441 | 1.143361 | 0.06352006 | 0.6987207 | 6.987207 | 10.73489
1 | 59 | 157759 | RRCM-00038D | 5 | 3905523 | 456229 | 780 | g/tonne |  | 3.998146 | 23189.25 | 77087.07 | 780.6907 | 23147.16 | 5.05029 | 3399.126 | 83.96107 | 67.89834 | 581.5549 | 11.99444 | 33.80889 | 26.72445 | 99.0418 | 5.751719 | 693.2225 | 15.99259 | 25.81259 | 0 | 5.471148 | 0 | 0.841715 | 0 | 0.5611433 | 0.07014292 | 1.964002 | 0.4208575 | 5.260719 | 32.26574 | 66.98649 | 7.084435 | 7.084435 | 4.839861 | 0.9118579 | 4.55929 | 0.5611433 | 3.507146 | 0.5611433 | 1.964002 | 0.07014292 | 1.68343 | 0.07014292 | 1.052144 | 0.2104288 | 7.715721 | 0 | 0 | 0 | 0.7715721 | 2.384859 | 0.07014292 | 1.19243 | 5.54129 | 10.66172
1 | 59 | 157759 | RRCM-00038D | 5 | 3905523 | 456229 | 780 | g/tonne |  | 2.735574 | 22957.78 | 75824.49 | 855.0422 | 22600.05 | 5.54129 | 3328.281 | 83.1895 | 66.21491 | 571.5946 | 12.06458 | 31.98517 | 26.23345 | 93.50051 | 7.92615 | 680.8773 | 14.8703 | 27.42588 | 0 | 6.312863 | 0 | 0.9820008 | 0 | 0.7014292 | 0 | 1.753573 | 0.9820008 | 5.120433 | 30.02117 | 62.63763 | 6.523291 | 6.523291 | 4.138432 | 0.841715 | 4.068289 | 0.4910004 | 3.226574 | 0.5611433 | 1.68343 | 0 | 1.543144 | 0 | 0.9118579 | 0.1402858 | 7.084435 | 0 | 0 | 0 | 0.5611433 | 1.19243 | 0.07014292 | 1.402858 | 5.401005 | 9.820008
1 | 59 | 157759 | RRCM-00038D | 5 | 3905523 | 456229 | 780 | g/tonne |  | 3.998146 | 22754.36 | 76596.07 | 833.9993 | 21113.02 | 5.471148 | 3251.124 | 81.36578 | 66.91634 | 564.5803 | 11.50344 | 31.63446 | 21.11302 | 80.10321 | 5.471148 | 667.4099 | 14.73001 | 28.40788 | 0 | 5.892005 | 0 | 0.7014292 | 0 | 0.6312863 | 0.07014292 | 1.613287 | 0.7014292 | 4.769718 | 28.96902 | 60.32291 | 6.383005 | 6.383005 | 4.208575 | 0.841715 | 3.717575 | 0.4208575 | 3.086288 | 0.4910004 | 1.613287 | 0 | 1.473001 | 0 | 0.9820008 | 0.2104288 | 7.014292 | 0 | 0 | 0 | 0.4910004 | 0.9118579 | 0.07014292 | 2.595288 | 5.330862 | 9.399151
1 | 59 | 157760 | RRCM-00039 | 10 | 3905523 | 456229 | 780 | g/tonne |  | 3.202482 | 12852.63 | 31412.79 | 492.7552 | 9892.111 | 0.2134988 | 1508.725 | 35.93896 | 39.92428 | 221.9676 | 4.483475 | 19.14373 | 13.73509 | 49.46056 | 4.981639 | 704.9019 | 5.764468 | 22.13271 | 0 | 3.202482 | 0 | 0.7828289 | 0 | 0.2846651 | 0 | 1.067494 | 0.9963277 | 2.277321 | 11.8136 | 25.69102 | 2.419653 | 2.419653 | 1.565658 | 0.2134988 | 1.494492 | 0.1423325 | 1.13866 | 0.1423325 | 0.5693301 | 0 | 0.4269976 | 0 | 0.9963277 | 0 | 2.846651 | 0 | 0 | 0 | 0.07116627 | 0 | 0.07116627 | 0.7828289 | 0 | 7.116627
1 | 59 | 157760 | RRCM-00039 | 10 | 3905523 | 456229 | 780 | g/tonne |  | 1.992655 | 13080.36 | 32060.4 | 545.5606 | 10034.44 | 0.5693301 | 1478.123 | 35.6543 | 40.42244 | 227.8744 | 4.554641 | 18.71673 | 15.08725 | 51.31088 | 1.067494 | 715.9326 | 6.120299 | 23.2002 | 0 | 3.415981 | 0 | 0.6404964 | 0 | 0.2846651 | 0 | 1.13866 | 0.6404964 | 2.277321 | 11.95593 | 26.40268 | 2.704318 | 2.704318 | 1.850323 | 0.1423325 | 1.636824 | 0.1423325 | 1.067494 | 0.1423325 | 0.5693301 | 0 | 0.5693301 | 0 | 0.9963277 | 0 | 3.060149 | 0 | 0 | 0 | 0.2134988 | 0 | 0.07116627 | 0.5693301 | 0 | 7.401292
1 | 59 | 157760 | RRCM-00039 | 10 | 3905523 | 456229 | 780 | g/tonne |  | 4.483475 | 13478.89 | 32836.12 | 451.2653 | 10319.11 | 0 | 1540.038 | 37.14879 | 39.42611 | 233.4254 | 4.483475 | 23.2002 | 16.65291 | 52.02254 | 4.554641 | 728.7426 | 5.550969 | 23.8407 | 0 | 3.558313 | 0 | 0.5693301 | 0 | 0.2846651 | 0 | 1.13866 | 0.4981639 | 2.348487 | 11.03077 | 24.55236 | 2.348487 | 2.348487 | 1.921489 | 0.1423325 | 1.423325 | 0.1423325 | 1.067494 | 0.1423325 | 0.5693301 | 0 | 0.4269976 | 0 | 0.9963277 | 0 | 2.988983 | 0 | 0 | 0 | 0.5693301 | 0 | 0 | 0.4981639 | 0 | 6.903128
1 | 59 | 157760 | RRCM-00039D | 10 | 3905523 | 456229 | 780 | g/tonne |  | 2.525965 | 16897.38 | 41585.37 | 589.0153 | 12084.75 | 0.7976733 | 1992.854 | 45.6668 | 46.06563 | 294.3414 | 5.716659 | 18.08059 | 11.16743 | 50.18694 | 5.650186 | 920.6479 | 8.043206 | 18.21354 | 0 | 4.054839 | 0 | 1.595347 | 0 | 0.2658911 | 0 | 0.8641461 | 0 | 2.459493 | 14.82343 | 32.03988 | 3.257166 | 3.257166 | 2.326547 | 0.4653094 | 2.193602 | 0.1994183 | 1.528874 | 0.2658911 | 0.7312005 | 0 | 0.5317822 | 0 | 0.7976733 | 0 | 3.656003 | 0 | 0 | 0 | 0.9970916 | 0 | 0.06647277 | 0.5317822 | 0 | 9.771498
1 | 59 | 157760 | RRCM-00039D | 10 | 3905523 | 456229 | 780 | g/tonne |  | 5.450767 | 16963.85 | 41625.25 | 541.7531 | 12217.7 | 1.130037 | 1910.428 | 45.73327 | 45.73327 | 291.3502 | 5.384295 | 18.28001 | 10.83506 | 49.05691 | 1.528874 | 915.3301 | 7.777315 | 18.8118 | 0 | 3.988366 | 0 | 1.528874 | 0 | 0.3323639 | 0 | 0.9306188 | 0 | 2.39302 | 15.08932 | 32.63813 | 3.257166 | 3.257166 | 2.459493 | 0.3323639 | 2.260074 | 0.1994183 | 1.728292 | 0.1994183 | 0.7976733 | 0 | 0.7312005 | 0 | 0.7976733 | 0 | 3.722475 | 0 | 0 | 0 | 1.063564 | 0 | 0 | 0.4653094 | 0 | 9.705025
1 | 59 | 157760 | RRCM-00039D | 10 | 3905523 | 456229 | 780 | g/tonne |  | 3.12422 | 16285.83 | 40741.16 | 577.1831 | 11233.9 | 0.1994183 | 1935.687 | 43.40672 | 45.79974 | 282.1105 | 5.317822 | 18.08059 | 7.378478 | 45.13501 | 7.91026 | 883.4232 | 7.710842 | 18.61238 | 0 | 4.054839 | 0 | 1.661819 | 0 | 0.2658911 | 0 | 0.8641461 | 0.4653094 | 2.193602 | 15.22227 | 32.7046 | 3.323639 | 3.323639 | 2.39302 | 0.3323639 | 2.326547 | 0.1994183 | 1.794765 | 0.2658911 | 0.7976733 | 0 | 0.7312005 | 0 | 0.6647277 | 0 | 3.656003 | 0 | 0 | 0 | 0.8641461 | 0 | 0 | 0.4653094 | 0 | 9.638552
1 | 59 | 157761 | RRCM-00040 | 15 | 3905523 | 456229 | 780 | g/tonne |  | 2.714383 | 11268 | 66270.66 | 472.5012 | 18954.34 | 1.655111 | 2936.83 | 87.19127 | 52.69874 | 291.8292 | 6.68665 | 20.98681 | 14.03534 | 77.72403 | 9.66585 | 623.8446 | 13.10848 | 13.63812 | 0 | 3.57504 | 0 | 2.38336 | 0 | 0.2648178 | 0 | 0.728249 | 0.2648178 | 2.38336 | 24.29703 | 51.37466 | 5.693583 | 5.693583 | 3.707449 | 0.7944534 | 3.177814 | 0.3972267 | 2.780587 | 0.4634312 | 1.390294 | 0 | 1.257885 | 0 | 0.3972267 | 0.1986134 | 3.773654 | 0 | 0 | 0 | 1.456498 | 0 | 0.06620445 | 0.5958401 | 1.19168 | 5.759787
1 | 59 | 157761 | RRCM-00040 | 15 | 3905523 | 456229 | 780 | g/tonne |  | 4.89913 | 11234.9 | 66734.09 | 530.3639 | 19027.16 | 1.522702 | 2874.597 | 85.86718 | 52.63254 | 287.6584 | 6.488036 | 21.51645 | 14.49878 | 74.48001 | 3.111609 | 625.0362 | 13.90294 | 14.30016 | 0 | 3.244018 | 0 | 2.581974 | 0 | 0.3972267 | 0 | 0.9268623 | 0.7944534 | 2.515769 | 25.2239 | 52.76495 | 5.693583 | 5.693583 | 4.038472 | 0.7944534 | 3.773654 | 0.3972267 | 2.912996 | 0.4634312 | 1.456498 | 0 | 1.324089 | 0 | 0.4634312 | 0.06620445 | 3.641245 | 0 | 0 | 0 | 1.588907 | 0 | 0.06620445 | 0.6620445 | 1.721316 | 5.561174
1 | 59 | 157761 | RRCM-00040 | 15 | 3905523 | 456229 | 780 | g/tonne |  | 4.501903 | 11307.72 | 66800.29 | 616.2973 | 19040.4 | 1.78752 | 2798.462 | 89.57463 | 52.76495 | 287.9232 | 6.289423 | 19.79513 | 14.8298 | 74.81103 | 7.481103 | 627.4196 | 13.4395 | 15.16082 | 0 | 2.912996 | 0 | 2.581974 | 0 | 0.3310223 | 0 | 0.728249 | 0.3310223 | 2.38336 | 25.2901 | 53.09597 | 5.825992 | 5.825992 | 3.839858 | 0.7944534 | 3.641245 | 0.3972267 | 2.912996 | 0.4634312 | 1.456498 | 0 | 1.19168 | 0.06620445 | 0.5296356 | 0.06620445 | 3.839858 | 0 | 0 | 0 | 1.588907 | 0 | 0.06620445 | 1.986134 | 1.853725 | 5.693583
1 | 59 | 157761 | RRCM-00040D | 15 | 3905523 | 456229 | 780 | g/tonne |  | 5.900357 | 11769.66 | 70121.09 | 516.5607 | 20017.74 | 1.987489 | 3037.131 | 95.83422 | 59.81099 | 306.0733 | 6.894102 | 23.16667 | 13.72609 | 43.91108 | 11.92493 | 662.7033 | 13.66399 | 10.682752 | 0 | 3.912868 | 0 | 2.732797 | 0 | 0.3105451 | 0.06210902 | 0.6831993 | 0 | 2.54647 | 26.1479 | 54.15907 | 5.838248 | 5.838248 | 3.974977 | 0.8074173 | 3.726541 | 0.4347632 | 2.794906 | 0.4968722 | 1.552726 | 0 | 1.428508 | 0 | 0.3105451 | 0 | 4.099196 | 0 | 0 | 0 | 1.801162 | 0 | 0.06210902 | 0.6831993 | 1.428508 | 5.838248
1 | 59 | 157761 | RRCM-00040D | 15 | 3905523 | 456229 | 780 | g/tonne |  | 3.602323 | 11496.38 | 68382.03 | 382.4053 | 19359.38 | 2.484361 | 2977.507 | 91.67292 | 55.58758 | 297.6264 | 6.894102 | 23.78776 | 13.66399 | 42.60679 | 5.838248 | 642.2073 | 13.47766 | 10.37221 | 0 | 3.291778 | 0 | 2.670688 | 0 | 0.3726541 | 0 | 0.6210902 | 0.6210902 | 2.54647 | 25.65103 | 53.04111 | 5.838248 | 5.838248 | 4.037087 | 0.8074173 | 3.664432 | 0.4347632 | 2.794906 | 0.4968722 | 1.490617 | 0.06210902 | 1.304289 | 0.06210902 | 0.2484361 | 0 | 3.78865 | 0 | 0 | 0 | 2.173816 | 0 | 0.06210902 | 0.8695263 | 1.863271 | 5.838248
1 | 59 | 157761 | RRCM-00040D | 15 | 3905523 | 456229 | 780 | g/tonne |  | 3.478105 | 11397.01 | 68382.03 | 545.3793 | 18899.78 | 2.484361 | 2883.101 | 90.43074 | 55.27703 | 293.403 | 6.521447 | 24.7815 | 12.04915 | 38.69392 | 8.88159 | 634.1331 | 13.72609 | 11.17962 | 0 | 3.478105 | 0 | 2.670688 | 0 | 0.3726541 | 0 | 0.5589812 | 1.24218 | 2.484361 | 25.65103 | 54.09696 | 5.838248 | 5.838248 | 3.912868 | 0.9937444 | 3.540214 | 0.4347632 | 3.043342 | 0.4968722 | 1.552726 | 0 | 1.304289 | 0 | 0.4347632 | 0 | 3.726541 | 0 | 0 | 0 | 1.801162 | 0 | 0.06210902 | 0.4968722 | 2.608579 | 5.900357
1 | 59 | 157762 | RRCM-00041 | 15 | 3905523 | 456229 | 780 | g/tonne |  | 3.186474 | 11506.07 | 68190.54 | 583.4144 | 19350.59 | 2.838858 | 2914.754 | 91.65457 | 49.59312 | 303.8737 | 6.488819 | 18.53948 | 9.964972 | 47.21775 | 0 | 648.3025 | 13.557 | 11.99273 | 0 | 3.244409 | 0 | 1.911884 | 0 | 0.4634871 | 0 | 0.7531665 | 0.6952306 | 2.607115 | 25.78147 | 53.47482 | 5.90946 | 5.90946 | 3.997576 | 0.8111024 | 3.707897 | 0.4634871 | 3.012666 | 0.521423 | 1.738077 | 0 | 1.448397 | 0.05793588 | 0.4055512 | 0.05793588 | 3.765832 | 0 | 0 | 0 | 1.564269 | 0 | 0.05793588 | 0.4634871 | 1.680141 | 6.025332
1 | 59 | 157762 | RRCM-00041 | 15 | 3905523 | 456229 | 780 | g/tonne |  | 6.025332 | 11355.43 | 67611.18 | 565.2804 | 19333.2 | 2.549179 | 2865.509 | 91.77044 | 55.73432 | 300.7452 | 6.372947 | 18.01806 | 10.54433 | 46.40664 | 9.327677 | 647.7232 | 13.7308 | 13.03557 | 0 | 3.244409 | 0 | 1.96982 | 0 | 0.521423 | 0 | 0.6952306 | 0.2317435 | 2.491243 | 25.89734 | 54.92322 | 5.90946 | 5.90946 | 3.997576 | 0.8690383 | 3.592025 | 0.4634871 | 3.012666 | 0.521423 | 1.622205 | 0 | 1.448397 | 0 | 0.3476153 | 0.05793588 | 3.765832 | 0 | 0 | 0 | 1.680141 | 0 | 0.05793588 | 0.4055512 | 2.201564 | 6.141204
1 | 59 | 157762 | RRCM-00041 | 15 | 3905523 | 456229 | 780 | g/tonne |  | 5.21423 | 11181.63 | 66452.46 | 520.9595 | 18840.75 | 2.665051 | 2834.803 | 89.04745 | 53.53276 | 296.2262 | 6.488819 | 19.00297 | 9.8491 | 53.47482 | 4.866614 | 630.9218 | 14.54191 | 13.32525 | 0 | 2.95473 | 0 | 2.085692 | 0 | 0.4634871 | 0 | 0.5793588 | 0.521423 | 2.433307 | 27.11399 | 56.42955 | 6.19914 | 6.19914 | 4.287255 | 0.8690383 | 3.823768 | 0.521423 | 3.070602 | 0.521423 | 1.622205 | 0.05793588 | 1.564269 | 0.05793588 | 0.4055512 | 0.05793588 | 3.765832 | 0 | 0 | 0 | 2.143628 | 0 | 0 | 0.2896794 | 2.085692 | 6.083268
1 | 59 | 157762 | RRCM-00041D | 15 | 3905523 | 456229 | 780 | g/tonne |  | 2.486467 | 11258.49 | 67828.52 | 585.7655 | 19319.27 | 1.908219 | 3087.846 | 88.58763 | 53.83491 | 295.6005 | 6.59203 | 18.33047 | 11.68061 | 50.5389 | 7.228103 | 642.4338 | 14.34056 | 13.47318 | 0 | 3.296015 | 0 | 1.966044 | 0 | 0.4625986 | 0 | 0.8673724 | 0.05782482 | 2.486467 | 26.25247 | 54.99141 | 6.302906 | 6.302906 | 4.163387 | 0.8095475 | 3.758614 | 0.4625986 | 3.12254 | 0.5204234 | 1.619095 | 0.05782482 | 1.503445 | 0.05782482 | 0.4047738 | 0.1156496 | 3.874263 | 0 | 0 | 0 | 1.156496 | 0 | 0 | 0.4625986 | 1.503445 | 6.071607
1 | 59 | 157762 | RRCM-00041D | 15 | 3905523 | 456229 | 780 | g/tonne |  | 4.221212 | 11183.32 | 66961.15 | 565.4111 | 18972.32 | 1.908219 | 2954.27 | 89.28153 | 51.11714 | 290.3384 | 6.302906 | 20.29651 | 12.49016 | 47.47418 | 3.23819 | 637.2296 | 14.97663 | 14.9188 | 0 | 2.949066 | 0 | 2.139518 | 0 | 0.5204234 | 0.05782482 | 1.040847 | 0.1156496 | 2.428643 | 26.77289 | 57.70917 | 6.302906 | 6.302906 | 4.625986 | 0.9251972 | 3.874263 | 0.5204234 | 2.949066 | 0.5204234 | 1.67692 | 0.05782482 | 1.56127 | 0.05782482 | 0.5782482 | 0.1156496 | 3.932088 | 0 | 0 | 0 | 1.214321 | 0 | 0 | 0.7517227 | 2.081694 | 6.360731
1 | 59 | 157762 | RRCM-00041D | 15 | 3905523 | 456229 | 780 | g/tonne |  | 3.989913 | 11032.98 | 65862.47 | 379.3308 | 18891.37 | 2.255168 | 2953.692 | 89.62848 | 48.2259 | 287.4472 | 6.418555 | 21.97343 | 13.53101 | 49.32457 | 7.632877 | 631.4471 | 14.86098 | 14.80315 | 0 | 2.833416 | 0 | 2.139518 | 0 | 0.4047738 | 0 | 0.9251972 | 0.6938979 | 2.428643 | 26.42594 | 55.62748 | 6.071607 | 6.071607 | 4.221212 | 0.8673724 | 3.758614 | 0.4625986 | 3.064716 | 0.5204234 | 1.503445 | 0 | 1.387796 | 0.05782482 | 0.4625986 | 0.05782482 | 3.874263 | 0 | 0 | 0 | 1.272146 | 0 | 0 | 1.503445 | 2.081694 | 5.955957
1 | 59 | 157763 | RRCM-00043 | 20 | 3905523 | 456229 | 780 | g/tonne |  | 4.476189 | 20386.12 | 65391.28 | 551.2524 | 18206.41 | 1.751552 | 2733.881 | 66.51033 | 48.11903 | 508.4367 | 9.244303 | 26.71117 | 21.31055 | 100.471 | 2.481366 | 668.9956 | 13.76915 | 15.5207 | 0 | 8.076602 | 0 | 1.459627 | 0 | 0.09730846 | 0 | 1.26501 | 0.2432711 | 3.79503 | 28.8033 | 57.21737 | 6.373704 | 6.373704 | 4.232918 | 0.8757761 | 3.649067 | 0.4865423 | 3.016562 | 0.4865423 | 1.508281 | 0.04865423 | 1.459627 | 0.09730846 | 0.6811592 | 0.1946169 | 4.038301 | 0 | 0 | 0 | 1.508281 | 0 | 0 | 0.8271219 | 2.043478 | 3.697721
1 | 59 | 157763 | RRCM-00043 | 20 | 3905523 | 456229 | 780 | g/tonne |  | 2.578674 | 20050.41 | 64369.54 | 596.5008 | 17671.22 | 3.162525 | 2653.115 | 64.75878 | 48.80019 | 490.9212 | 8.85507 | 25.68943 | 22.04037 | 97.45442 | 9.001032 | 650.9936 | 14.20703 | 16.6884 | 0 | 8.51449 | 0 | 1.459627 | 0 | 0.09730846 | 0 | 1.26501 | 0.8271219 | 3.649067 | 29.58177 | 58.33642 | 6.519667 | 6.519667 | 4.232918 | 0.8757761 | 3.843684 | 0.4865423 | 3.211179 | 0.5351965 | 1.702898 | 0.04865423 | 1.60559 | 0.04865423 | 0.7298134 | 0.1459627 | 3.989647 | 0 | 0 | 0 | 2.092132 | 0 | 0 | 1.26501 | 2.675983 | 3.843684
1 | 59 | 157763 | RRCM-00043 | 20 | 3905523 | 456229 | 780 | g/tonne |  | 5.157348 | 20011.48 | 64028.96 | 635.9108 | 17554.45 | 2.773291 | 2657.494 | 65.24532 | 47.1946 | 492.8673 | 8.903724 | 27.48964 | 24.52173 | 88.11281 | 2.675983 | 643.6954 | 14.64492 | 17.75879 | 0 | 8.027948 | 0 | 1.556935 | 0 | 0.1459627 | 0.04865423 | 1.119047 | 0.6811592 | 3.649067 | 29.43581 | 57.94719 | 6.422358 | 6.422358 | 4.281572 | 0.9244303 | 3.697721 | 0.4865423 | 2.919254 | 0.5351965 | 1.508281 | 0.04865423 | 1.313664 | 0.04865423 | 0.6811592 | 0.1459627 | 3.892338 | 0 | 0 | 0 | 1.848861 | 0 | 0 | 1.751552 | 2.919254 | 3.746376
1 | 59 | 157763 | RRCM-00043D | 20 | 3905523 | 456229 | 780 | g/tonne |  | 4.009214 | 11568.62 | 79951.87 | 659.4867 | 23468.43 | 2.266078 | 3513.583 | 82.74089 | 62.22998 | 435.145 | 8.715684 | 36.25724 | 29.11038 | 64.78658 | 4.241633 | 556.1768 | 14.46803 | 15.86254 | 0 | 3.021437 | 0 | 2.498496 | 0 | 0.4067319 | 0 | 1.510718 | 0.5810456 | 3.660587 | 29.3428 | 57.63972 | 6.217188 | 6.217188 | 4.357842 | 0.9296729 | 3.893005 | 0.522941 | 3.079542 | 0.522941 | 1.685032 | 0 | 1.394509 | 0 | 0.5810456 | 0.1743137 | 5.926665 | 0 | 0 | 0 | 2.091764 | 0 | 0.05810456 | 4.764574 | 1.743137 | 3.834901
1 | 59 | 157763 | RRCM-00043D | 20 | 3905523 | 456229 | 780 | g/tonne |  | 3.195751 | 11458.22 | 80068.08 | 751.2919 | 23514.91 | 1.685032 | 3547.864 | 82.9152 | 61.59083 | 431.6588 | 8.715684 | 36.48966 | 26.49568 | 85.06507 | 3.834901 | 557.7456 | 14.40993 | 16.5598 | 0 | 3.079542 | 0 | 2.498496 | 0 | 0.4067319 | 0.05810456 | 1.394509 | 0.9877775 | 3.660587 | 29.92385 | 58.51129 | 6.275292 | 6.275292 | 4.532155 | 0.9877775 | 3.95111 | 0.4648365 | 2.905228 | 0.4648365 | 1.626928 | 0 | 1.336405 | 0 | 0.522941 | 0.1743137 | 5.984769 | 0 | 0 | 0 | 2.149869 | 0 | 0.05810456 | 4.125424 | 2.324182 | 3.776796
1 | 59 | 157763 | RRCM-00043D | 20 | 3905523 | 456229 | 780 | g/tonne |  | 1.91745 | 11394.3 | 80068.08 | 570.2962 | 23230.2 | 2.03366 | 3547.864 | 83.20573 | 60.42874 | 432.356 | 8.250847 | 36.19914 | 21.84731 | 61.1841 | 3.718692 | 554.0851 | 13.88699 | 17.14084 | 0 | 3.137646 | 0 | 2.556601 | 0 | 0.3486273 | 0.05810456 | 1.568823 | 0.522941 | 3.544378 | 28.81986 | 56.30332 | 6.100979 | 6.100979 | 4.415946 | 0.8715684 | 3.776796 | 0.4648365 | 3.079542 | 0.4648365 | 1.452614 | 0 | 1.394509 | 0.05810456 | 0.6391501 | 0.1743137 | 6.100979 | 0 | 0 | 0 | 1.975555 | 0 | 0.05810456 | 3.021437 | 2.03366 | 3.660587
1 | 58 | 157642 | RRCM-00044 | 5 | 3905122 | 456242 | 779 | g/tonne |  | 2.414204 | 7938.471 | 56094.74 | 407.4798 | 16506.53 | 4.307698 | 2522.133 | 62.01191 | 44.73378 | 291.314 | 6.201191 | 16.75742 | 8.047347 | 36.30774 | 2.556216 | 393.2312 | 13.68049 | 7.28995 | 0.04733734 | 2.508879 | 0 | 0 | 0 | 1.846156 | 0.04733734 | 0.568048 | 0.1893493 | 2.414204 | 27.36098 | 56.23675 | 6.106516 | 6.106516 | 3.834324 | 0.852072 | 3.455625 | 0.4733734 | 3.076927 | 0.5207107 | 1.751481 | 0.04733734 | 1.562132 | 0.09467467 | 0.3786987 | 0.142012 | 4.023673 | 0 | 1.088759 | 0.1893493 | 0 | 0 | 0.4733734 | 0.09467467 | 3.502963 | 5.68048
1 | 58 | 157642 | RRCM-00044 | 5 | 3905122 | 456242 | 779 | g/tonne |  | 3.171601 | 8113.619 | 58082.91 | 417.9413 | 17022.51 | 4.118348 | 2545.802 | 62.72197 | 45.30183 | 300.1187 | 6.57989 | 17.79884 | 8.946756 | 34.7456 | 3.313613 | 402.9827 | 13.91718 | 7.479299 | 0.04733734 | 2.745565 | 0 | 0 | 0 | 1.940831 | 0.04733734 | 0.5207107 | 1.088759 | 2.556216 | 27.92903 | 56.75747 | 6.201191 | 6.201191 | 3.976336 | 0.852072 | 3.692312 | 0.4733734 | 3.076927 | 0.568048 | 1.656807 | 0.09467467 | 1.467457 | 0.04733734 | 0.284024 | 0.142012 | 4.497047 | 0 | 1.183433 | 0.1893493 | 0.142012 | 0.04733734 | 0.426036 | 0.09467467 | 4.26036 | 5.86983
1 | 58 | 157642 | RRCM-00044 | 5 | 3905122 | 456242 | 779 | g/tonne |  | 1.940831 | 7914.802 | 56804.8 | 625.3262 | 16861.56 | 6.201191 | 2470.062 | 62.2486 | 44.21307 | 294.3436 | 6.248528 | 17.3728 | 8.331371 | 35.31365 | 4.355035 | 394.1307 | 14.81659 | 7.526636 | 0 | 2.745565 | 0 | 1.088759 | 0 | 1.798819 | 0 | 0.5207107 | 0.6153854 | 2.366867 | 28.97045 | 58.65096 | 6.295866 | 6.295866 | 4.544384 | 0.8994094 | 3.976336 | 0.5207107 | 3.124264 | 0.568048 | 1.562132 | 0.09467467 | 1.562132 | 0.09467467 | 0.284024 | 0.142012 | 4.402372 | 0 | 1.183433 | 0.142012 | 0.852072 | 0 | 0.3786987 | 0.09467467 | 4.497047 | 5.964504
1 | 58 | 157642 | RRCM-00044D | 5 | 3905122 | 456242 | 779 | g/tonne |  | 5.133428 | 26936.7 | 96044.78 | 999.0865 | 27201.65 | 5.575013 | 3963.227 | 107.1396 | 84.78436 | 769.4622 | 14.51711 | 45.53847 | 34.22285 | 167.8024 | 7.010165 | 873.2347 | 15.12429 | 19.87133 | 0 | 8.500515 | 0 | 0 | 0 | 0.2207926 | 0.05519815 | 1.931935 | 0.1655944 | 6.292589 | 28.81343 | 59.33801 | 6.513381 | 6.513381 | 4.415852 | 0.9383685 | 4.360654 | 0.4967833 | 3.477483 | 0.6071796 | 1.711143 | 0.05519815 | 1.435152 | 0 | 0.8831704 | 0.2207926 | 5.795806 | 0 | 0 | 0 | 0 | 0 | 0 | 1.048765 | 3.753474 | 5.851004
1 | 58 | 157642 | RRCM-00044D | 5 | 3905122 | 456242 | 779 | g/tonne |  | 6.071796 | 26329.52 | 93560.86 | 942.2324 | 26555.83 | 4.857437 | 3887.054 | 106.4772 | 76.44944 | 750.1428 | 14.24112 | 46.03526 | 33.89166 | 166.9744 | 8.33492 | 853.3634 | 15.51068 | 21.30649 | 0 | 8.003731 | 0 | 0 | 0 | 0.2207926 | 0.05519815 | 1.655944 | 0.386387 | 6.071796 | 29.42061 | 61.21475 | 6.347787 | 6.347787 | 4.802239 | 0.8279722 | 4.305456 | 0.4967833 | 3.311889 | 0.5519815 | 1.655944 | 0.05519815 | 1.545548 | 0.05519815 | 0.8279722 | 0.2207926 | 5.906202 | 0 | 0 | 0 | 0 | 0 | 0 | 1.269557 | 4.305456 | 6.016598
1 | 58 | 157642 | RRCM-00044D | 5 | 3905122 | 456242 | 779 | g/tonne |  | 5.795806 | 26208.08 | 93560.86 | 1262.934 | 26737.98 | 6.126994 | 3884.294 | 107.1948 | 82.41084 | 753.4547 | 14.18592 | 43.88253 | 37.58994 | 173.6534 | 10.70844 | 847.2916 | 15.06909 | 21.36168 | 0 | 8.169326 | 0 | 0 | 0 | 0.1655944 | 0.05519815 | 1.655944 | 0.4967833 | 5.9614 | 29.19982 | 60.11078 | 6.513381 | 6.513381 | 4.526248 | 0.8279722 | 4.139861 | 0.4967833 | 3.422285 | 0.5519815 | 1.821539 | 0.05519815 | 1.49035 | 0.05519815 | 0.8279722 | 0.1655944 | 5.795806 | 0 | 0 | 0 | 0 | 0 | 0 | 1.876737 | 4.415852 | 6.016598
1 | 58 | 157643 | RRCM-00045 | 10 | 3905122 | 456242 | 779 | g/tonne |  | 4.604236 | 28367.59 | 100399.8 | 1028.737 | 28621.85 | 3.298557 | 4132.817 | 113.1817 | 83.28856 | 803.3361 | 15.11839 | 40.20116 | 31.81733 | 91.60368 | 1.236959 | 915.3496 | 15.32455 | 23.50222 | 0 | 8.108953 | 0 | 0 | 0 | 0.1374399 | 0 | 2.542638 | 0.6184794 | 6.322234 | 29.27469 | 62.67258 | 6.871994 | 6.871994 | 5.085275 | 0.8933592 | 4.329356 | 0.4810396 | 3.367277 | 0.5497595 | 1.580559 | 0 | 1.511839 | 0 | 0.7559193 | 0.3435997 | 5.772475 | 0 | 0.1374399 | 0 | 0 | 0 | 0 | 0 | 2.199038 | 3.092397
1 | 58 | 157643 | RRCM-00045 | 10 | 3905122 | 456242 | 779 | g/tonne |  | 3.573437 | 28106.45 | 98338.23 | 978.5719 | 28340.1 | 1.855438 | 4091.585 | 113.3192 | 82.94496 | 791.6537 | 14.98095 | 37.24621 | 32.98557 | 90.71032 | 4.535516 | 898.8568 | 15.25583 | 25.8387 | 0 | 8.246392 | 0 | 0 | 0 | 0.1374399 | 0 | 2.817517 | 0.2061598 | 6.253514 | 28.31261 | 61.29818 | 6.665834 | 6.665834 | 4.810396 | 0.9620791 | 4.260636 | 0.4810396 | 3.161117 | 0.5497595 | 1.580559 | 0 | 1.443119 | 0 | 0.8933592 | 0.2748797 | 5.909915 | 0 | 0 | 0 | 0 | 0 | 0 | 0 | 3.023677 | 3.023677
1 | 58 | 157643 | RRCM-00045 | 10 | 3905122 | 456242 | 779 | g/tonne |  | 4.604236 | 28422.57 | 98956.71 | 756.6065 | 28793.65 | 2.336478 | 4033.86 | 111.1201 | 86.5184 | 798.5257 | 15.32455 | 39.23908 | 40.40732 | 91.87856 | 0.2748797 | 912.6008 | 14.91223 | 27.14438 | 0 | 7.765353 | 0 | 0 | 0 | 0.1374399 | 0.06871994 | 2.611358 | 0.06871994 | 6.116074 | 29.06853 | 61.57306 | 6.871994 | 6.871994 | 4.947835 | 0.8246392 | 4.398076 | 0.5497595 | 3.298557 | 0.5497595 | 1.786718 | 0 | 1.374399 | 0 | 0.8246392 | 0.2748797 | 5.978635 | 0 | 0 | 0 | 0 | 0 | 0 | 0 | 3.161117 | 3.092397
1 | 58 | 157643 | RRCM-00045D | 10 | 3905122 | 456242 | 779 | g/tonne |  | 4.003792 | 10291.72 | 76465.87 | 484.984 | 19848.31 | 2.297258 | 3248.3227 | 65.5703 | 55.26546 | 473.432 | 7.548133 | 20.0846 | 15.22754 | 54.80601 | 8.926488 | 502.0493 | 14.89936 | 14.37427 | 0 | 4.660152 | 0 | 0 | 0 | 0.06563594 | 0 | 0.8532672 | 0.9189032 | 2.362894 | 26.64819 | 56.05309 | 6.235414 | 6.235414 | 4.331972 | 0.9189032 | 4.2007 | 0.4594516 | 3.281797 | 0.5250875 | 1.706534 | 0 | 1.509627 | 0 | 0.1312719 | 0.1312719 | 4.988331 | 0 | 0 | 0 | 0.3938156 | 0 | 0 | 0 | 1.115811 | 3.084889
1 | 58 | 157643 | RRCM-00045D | 10 | 3905122 | 456242 | 779 | g/tonne |  | 3.806885 | 10186.7 | 75940.78 | 505.1998 | 19907.38 | 2.887981 | 3328.399 | 65.63594 | 51.58985 | 468.0499 | 7.745041 | 20.80659 | 15.22754 | 45.09189 | 0.2625438 | 496.1421 | 14.96499 | 15.8839 | 0 | 4.660152 | 0 | 0 | 0 | 0.06563594 | 0 | 0.9189032 | 0.1312719 | 2.362894 | 26.77946 | 56.11873 | 6.169778 | 6.169778 | 4.660152 | 0.9845391 | 4.003792 | 0.4594516 | 3.150525 | 0.5250875 | 1.706534 | 0 | 1.509627 | 0.06563594 | 0.2625438 | 0.1312719 | 4.85706 | 0 | 0 | 0 | 0 | 0 | 0 | 0 | 1.443991 | 3.150525
1 | 58 | 157643 | RRCM-00045D | 10 | 3905122 | 456242 | 779 | g/tonne |  | 5.513419 | 10409.86 | 78238.04 | 553.4423 | 20353.71 | 3.019253 | 3402.567 | 66.48921 | 53.95274 | 475.9918 | 8.073221 | 21.59422 | 14.50554 | 50.73658 | 7.679405 | 508.4816 | 14.89936 | 16.73716 | 0 | 4.922696 | 0 | 0.3281797 | 0 | 0.06563594 | 0 | 0.7219953 | 1.378355 | 2.42853 | 26.71383 | 56.70945 | 6.30105 | 6.30105 | 4.52888 | 0.9189032 | 3.87252 | 0.5250875 | 3.347433 | 0.5250875 | 1.706534 | 0 | 1.443991 | 0 | 0.2625438 | 0.1312719 | 4.988331 | 0 | 0 | 0 | 0 | 0 | 0 | 0 | 1.575263 | 3.084889
1 | 58 | 157644 | RRCM-00046 | 15 | 3905122 | 456242 | 779 | g/tonne |  | 2.852134 | 10858.01 | 80655.68 | 521.3435 | 21032.83 | 1.52556 | 3598.995 | 65.86439 | 59.29785 | 497.0672 | 8.158428 | 20.49556 | 12.40346 | 48.88424 | 3.780735 | 524.9916 | 18.0414 | 17.70976 | 0 | 4.04605 | 0 | 0 | 0 | 0.06632869 | 0 | 0.8622729 | 0.3979721 | 2.52049 | 35.1542 | 72.76257 | 8.224757 | 8.224757 | 5.770596 | 1.260245 | 5.04098 | 0.6632869 | 4.245036 | 0.7296155 | 2.255175 | 0.1326574 | 2.122518 | 0.1326574 | 0.2653147 | 0.1326574 | 4.841994 | 0 | 0 | 0 | 0 | 0.9949303 | 0 | 0 | 7.362484 | 5.57161
1 | 58 | 157644 | RRCM-00046 | 15 | 3905122 | 456242 | 779 | g/tonne |  | 2.719476 | 11043.73 | 81584.28 | 665.2767 | 21371.1 | 2.255175 | 3588.382 | 68.71652 | 55.64977 | 509.0063 | 8.689058 | 21.09252 | 12.66878 | 65.26743 | 10.61259 | 525.3232 | 17.04647 | 19.43431 | 0 | 4.178707 | 0 | 0 | 0 | 0.06632869 | 0 | 0.8622729 | 0.7959442 | 2.454161 | 34.82256 | 71.70131 | 8.025771 | 8.025771 | 5.372624 | 1.127588 | 4.908323 | 0.6632869 | 4.112379 | 0.6632869 | 2.255175 | 0.1326574 | 1.989861 | 0.06632869 | 0.3316434 | 0.1326574 | 4.974651 | 0 | 0 | 0 | 0 | 0.6632869 | 0 | 0 | 7.893114 | 5.438952
1 | 58 | 157644 | RRCM-00046 | 15 | 3905122 | 456242 | 779 | g/tonne |  | 4.112379 | 10672.29 | 79660.75 | 510.0676 | 20774.14 | 2.321504 | 3529.349 | 64.93578 | 56.11407 | 489.572 | 7.959442 | 21.42417 | 12.20448 | 41.65441 | 6.234896 | 516.8995 | 18.17406 | 19.50063 | 0 | 4.112379 | 0.06632869 | 0 | 0 | 0.06632869 | 0 | 0.8622729 | 0.1989861 | 2.52049 | 35.1542 | 73.62484 | 8.224757 | 8.224757 | 5.57161 | 1.193916 | 5.372624 | 0.6632869 | 4.112379 | 0.7296155 | 2.255175 | 0.1326574 | 1.989861 | 0.1326574 | 0.3316434 | 0.1326574 | 4.908323 | 0 | 0.06632869 | 0 | 0 | 0.4643008 | 0 | 0 | 7.959442 | 5.770596
1 | 58 | 157644 | RRCM-00046D | 15 | 3905122 | 456242 | 779 | g/tonne |  | 1.225853 | 6758.183 | 77495.25 | 373.8853 | 20258.56 | 1.758833 | 3319.398 | 66.14278 | 43.75763 | 280.6671 | 7.674908 | 16.36248 | 10.23321 | 34.91017 | 16.20258 | 554.8319 | 14.81684 | 11.72555 | 1.492343 | 8.207887 | 0 | 0 | 0 | 14.49705 | 0.7461716 | 1.545641 | 1.812131 | 3.304474 | 27.82154 | 57.775 | 6.608948 | 6.608948 | 4.796817 | 1.012661 | 4.317136 | 0.5329797 | 3.624262 | 0.5862777 | 1.865429 | 0.05329797 | 1.598939 | 0.05329797 | 2.345111 | 0.9060655 | 10.71289 | 0.9060655 | 9.540337 | 3.624262 | 0 | 0.1065959 | 6.502352 | 10.65959 | 4.796817 | 4.636923
1 | 58 | 157644 | RRCM-00046D | 15 | 3905122 | 456242 | 779 | g/tonne |  | 2.451707 | 6790.161 | 76695.78 | 532.3934 | 19944.1 | 2.078621 | 3309.804 | 62.62512 | 43.54444 | 281.4133 | 6.875438 | 16.14929 | 9.433741 | 31.92548 | 5.916075 | 547.9031 | 15.34982 | 12.25853 | 1.172555 | 6.55565 | 0.1065959 | 0 | 0 | 11.67226 | 0.3730858 | 1.172555 | 0.6928736 | 2.664899 | 28.56771 | 60.17341 | 6.82214 | 6.82214 | 4.690221 | 1.065959 | 4.21054 | 0.5329797 | 3.570964 | 0.5862777 | 2.025323 | 0.1065959 | 1.652237 | 0.1065959 | 1.812131 | 0.7461716 | 8.740867 | 0.6395756 | 6.662246 | 2.345111 | 0 | 0.3730858 | 4.423732 | 5.969373 | 5.063307 | 4.743519
1 | 58 | 157644 | RRCM-00046D | 15 | 3905122 | 456242 | 779 | g/tonne |  | 2.87809 | 6880.768 | 78134.82 | 515.7645 | 20461.09 | 1.812131 | 3336.453 | 65.7697 | 45.51647 | 304.8111 | 7.674908 | 17.48173 | 10.553 | 34.1107 | 5.063307 | 551.634 | 15.03003 | 14.07066 | 0.9060655 | 5.542989 | 0.05329797 | 0 | 0 | 10.17991 | 0.2664899 | 1.065959 | 1.385747 | 2.611601 | 27.82154 | 58.78766 | 6.608948 | 6.608948 | 4.530327 | 1.012661 | 4.317136 | 0.5329797 | 3.41107 | 0.5862777 | 1.705535 | 0.1065959 | 1.705535 | 0.05329797 | 2.185217 | 0.6928736 | 7.35512 | 0.4263838 | 4.903413 | 1.492343 | 0 | 0.1598939 | 3.464368 | 3.570964 | 4.903413 | 4.583625
1 | 58 | 157645 | RRCM-00047 | 20 | 3905122 | 456242 | 779 | g/tonne |  | 5.073587 | 7367.976 | 84165.17 | 444.2207 | 21906.62 | 4.340735 | 3505.285 | 70.80472 | 50.79224 | 311.8001 | 7.835873 | 18.88502 | 10.76728 | 51.58147 | 12.45847 | 595.8646 | 13.58594 | 11.38738 | 0.6201051 | 5.355453 | 0 | 0 | 0 | 6.088304 | 0.1127464 | 0.7328514 | 0.2818659 | 2.424047 | 26.89001 | 55.18935 | 5.806438 | 5.806438 | 4.115243 | 0.7892246 | 3.72063 | 0.4509855 | 3.156899 | 0.5073587 | 1.634822 | 0.05637319 | 1.40933 | 0.05637319 | 1.24021 | 0.5637319 | 6.088304 | 0.2254928 | 3.88975 | 1.071091 | 0 | 2.987779 | 2.311301 | 1.747569 | 5.12996 | 6.031931
1 | 58 | 157645 | RRCM-00047 | 20 | 3905122 | 456242 | 779 | g/tonne |  | 3.607884 | 7396.162 | 84277.92 | 494.2237 | 22199.76 | 4.622601 | 3544.746 | 71.14296 | 50.39763 | 309.9398 | 7.892246 | 18.77227 | 11.21826 | 56.20407 | 5.750065 | 600.3744 | 14.43154 | 12.23298 | 0.4509855 | 5.017214 | 0 | 0 | 0 | 5.355453 | 0.1127464 | 0.7328514 | 0.4509855 | 2.311301 | 28.52483 | 58.57174 | 6.144677 | 6.144677 | 4.340735 | 0.901971 | 4.002496 | 0.5073587 | 3.326018 | 0.5637319 | 1.747569 | 0.05637319 | 1.578449 | 0.05637319 | 1.352957 | 0.4509855 | 5.637319 | 0.1691196 | 3.438764 | 1.014717 | 0.3946123 | 3.156899 | 1.916688 | 1.352957 | 6.313797 | 6.482917
1 | 58 | 157645 | RRCM-00047 | 20 | 3905122 | 456242 | 779 | g/tonne |  | 3.88975 | 7125.571 | 82079.36 | 360.281 | 21534.56 | 5.975558 | 3398.739 | 70.57923 | 49.27017 | 299.1161 | 7.441261 | 17.47569 | 10.14717 | 49.55203 | 10.20355 | 580.0801 | 14.03692 | 11.782 | 0.3382391 | 4.735348 | 0 | 0 | 0 | 4.622601 | 0.1127464 | 0.6764783 | 0.901971 | 2.254928 | 27.17188 | 57.16241 | 5.919185 | 5.919185 | 4.115243 | 0.7892246 | 3.946123 | 0.5073587 | 3.100525 | 0.5073587 | 1.578449 | 0.05637319 | 1.465703 | 0 | 0.9583442 | 0.3946123 | 5.12996 | 0.1127464 | 3.044152 | 0.6764783 | 0 | 2.64954 | 1.522076 | 0.901971 | 6.144677 | 6.257424
1 | 58 | 157645 | RRCM-00047D | 20 | 3905122 | 456242 | 779 | g/tonne |  | 1.579087 | 21101.87 | 74690.83 | 860.6025 | 21617.7 | 3.631901 | 3145.542 | 88.58679 | 60.4264 | 613.2122 | 11.94843 | 32.58183 | 21.21241 | 73.79601 | 2.894993 | 701.6411 | 12.00106 | 18.10687 | 0.2631812 | 6.474258 | 0 | 0 | 0 | 4.89517 | 0.1052725 | 2.10545 | 0.2631812 | 4.947807 | 22.3704 | 47.21471 | 4.947807 | 4.947807 | 3.368719 | 0.6316349 | 3.210811 | 0.4210899 | 2.579176 | 0.4210899 | 1.315906 | 0 | 1.210634 | 0.05263624 | 1.631723 | 0.5263624 | 6.105804 | 0.05263624 | 2.210722 | 0.5789987 | 0 | 1.368542 | 1.105361 | 0.5263624 | 4.000354 | 5.105715
1 | 58 | 157645 | RRCM-00047D | 20 | 3905122 | 456242 | 779 | g/tonne |  | 3.473992 | 20865.01 | 74059.19 | 835.8635 | 21354.52 | 3.579264 | 3053.955 | 85.32335 | 61.21595 | 605.3168 | 12.10634 | 30.58166 | 20.73868 | 69.11138 | 6.947984 | 689.0084 | 11.73788 | 19.15959 | 0.210545 | 6.316349 | 0 | 0 | 0 | 2.894993 | 0.1052725 | 1.947541 | 0.3684537 | 4.89517 | 21.89668 | 46.00407 | 4.89517 | 4.89517 | 3.368719 | 0.6842711 | 3.210811 | 0.4210899 | 2.421267 | 0.4737262 | 1.315906 | 0 | 1.157997 | 0 | 1.421179 | 0.4737262 | 5.789987 | 0.05263624 | 2.052813 | 0.4210899 | 0 | 1.421179 | 0.9474523 | 0.4210899 | 4.052991 | 5.105715
1 | 58 | 157645 | RRCM-00047D | 20 | 3905122 | 456242 | 779 | g/tonne |  | 3.526628 | 21196.61 | 75375.1 | 735.8547 | 21859.83 | 4.052991 | 3144.489 | 86.95507 | 61.84758 | 612.6858 | 12.36952 | 31.89756 | 20.52813 | 73.90128 | 8.158617 | 695.8511 | 11.57997 | 20.00177 | 0.1579087 | 6.211076 | 0 | 0 | 0 | 2.421267 | 0.1052725 | 2.052813 | 0.210545 | 5.053079 | 22.21249 | 46.79362 | 5.000443 | 5.000443 | 3.579264 | 0.6316349 | 3.263447 | 0.4210899 | 2.579176 | 0.4210899 | 1.368542 | 0.05263624 | 1.157997 | 0.05263624 | 1.421179 | 0.5263624 | 6.105804 | 0.05263624 | 1.947541 | 0.4737262 | 0.05263624 | 1.000089 | 0.7895436 | 0.3684537 | 4.158263 | 5.105715
1 | 57 | 157773 | RRCM-00048 | 5 | 3904714 | 456186 | 779 | g/tonne |  | 3.672639 | 17870.01 | 62697.19 | 575.555 | 18242.52 | 4.092369 | 2716.703 | 76.44336 | 54.98465 | 506.8766 | 10.59819 | 24.65915 | 19.09772 | 60.59854 | 2.518381 | 583.9496 | 13.11657 | 17.52373 | 0.1573988 | 5.613891 | 0.2098651 | 0 | 0 | 2.413448 | 0.1049325 | 1.731387 | 0.2623313 | 4.302234 | 27.43986 | 56.191375 | 6.138554 | 6.138554 | 4.144835 | 0.786994 | 4.039903 | 0.4721964 | 2.885645 | 0.5246627 | 1.573988 | 0.05246627 | 1.364123 | 0.05246627 | 1.206724 | 0.4197302 | 5.141694 | 0.05246627 | 1.731387 | 0.3672639 | 0 | 1.416589 | 0.7345278 | 0.3147976 | 4.407167 | 6.243486
1 | 57 | 157773 | RRCM-00048 | 5 | 3904714 | 456186 | 779 | g/tonne |  | 4.617032 | 17597.19 | 62539.79 | 809.0299 | 17875.26 | 4.197302 | 2645.349 | 75.39403 | 50.99721 | 501.4726 | 10.28339 | 25.07888 | 18.99279 | 59.33935 | 3.305375 | 571.3577 | 12.9067 | 17.31387 | 0.1573988 | 5.508958 | 0.3672639 | 0 | 0 | 2.465915 | 0.05246627 | 1.783853 | 1.101792 | 3.987437 | 26.2856 | 54.09272 | 5.876222 | 5.876222 | 4.039903 | 0.8394603 | 3.672639 | 0.4721964 | 2.885645 | 0.4721964 | 1.521522 | 0.05246627 | 1.364123 | 0.05246627 | 1.154258 | 0.4197302 | 4.931829 | 0 | 1.626454 | 0.2623313 | 0 | 1.364123 | 0.6295952 | 0.2098651 | 4.721964 | 6.19102
1 | 57 | 157773 | RRCM-00048 | 5 | 3904714 | 456186 | 779 | g/tonne |  | 1.364123 | 17969.7 | 64428.58 | 668.9449 | 18567.81 | 4.249768 | 2788.058 | 78.17474 | 57.45057 | 516.5829 | 10.33586 | 25.76094 | 20.09458 | 63.79898 | 5.036762 | 586.5729 | 13.48383 | 19.15019 | 0.1049325 | 5.508958 | 0.3147976 | 0 | 0 | 2.151117 | 0.05246627 | 1.888786 | 0.05246627 | 4.092369 | 27.38739 | 55.77164 | 5.981155 | 5.981155 | 4.197302 | 0.8394603 | 3.777571 | 0.4721964 | 3.09551 | 0.5246627 | 1.626454 | 0.05246627 | 1.416589 | 0.05246627 | 0.9968591 | 0.3672639 | 4.721964 | 0 | 1.364123 | 0.2623313 | 0.1573988 | 1.416589 | 0.4721964 | 0.1573988 | 4.721964 | 6.138554
1 | 57 | 157773 | RRCM-00048D | 5 | 3904714 | 456186 | 779 | g/tonne |  | 5.879873 | 22149.54 | 72255.76 | 706.7971 | 20882.64 | 3.758269 | 3006.615 | 75.226 | 56.85898 | 562.9524 | 10.9111 | 27.39899 | 21.94344 | 73.71057 | 1.09111 | 738.318 | 13.27518 | 17.51838 | 0 | 7.274069 | 0.242469 | 1.697283 | 0 | 1.939752 | 0 | 0.9698759 | 0.5455552 | 4.000738 | 25.51986 | 53.46441 | 5.698021 | 5.698021 | 4.061355 | 0.7880242 | 3.818886 | 0.484938 | 2.970245 | 0.5455552 | 1.576048 | 0.06061724 | 1.394197 | 0.06061724 | 0.8486414 | 0.1818517 | 3.879504 | 0 | 1.151728 | 0.1818517 | 1.454814 | 0.9092587 | 0.3637035 | 0 | 3.030862 | 6.001107
1 | 57 | 157773 | RRCM-00048D | 5 | 3904714 | 456186 | 779 | g/tonne |  | 4.18259 | 21985.87 | 71770.82 | 788.6304 | 20597.74 | 4.000738 | 2913.871 | 74.13489 | 54.79799 | 555.254 | 10.24431 | 26.30788 | 20.7311 | 71.83143 | 0 | 727.4069 | 14.00258 | 18.73073 | 0 | 6.728514 | 0.3030862 | 0 | 0 | 1.697283 | 0 | 0.7880242 | 0.3030862 | 4.121973 | 25.33801 | 51.88836 | 5.698021 | 5.698021 | 4.000738 | 0.7880242 | 3.637035 | 0.484938 | 2.788393 | 0.484938 | 1.515431 | 0 | 1.272962 | 0 | 0.6667897 | 0.242469 | 3.940121 | 0 | 0.9698759 | 0.1212345 | 0 | 0.9698759 | 0.3030862 | 0 | 3.5158 | 5.819255
1 | 57 | 157773 | RRCM-00048D | 5 | 3904714 | 456186 | 779 | g/tonne |  | 2.42469 | 22385.95 | 73710.57 | 740.1366 | 21034.18 | 4.364442 | 2972.064 | 75.83217 | 58.49564 | 564.1647 | 10.5474 | 26.12603 | 20.54925 | 81.71205 | 9.45629 | 726.8008 | 13.57826 | 20.12493 | 0 | 6.667897 | 0.242469 | 0 | 0 | 1.576048 | 0 | 0.7880242 | 0.8486414 | 4.121973 | 25.45924 | 52.97947 | 5.698021 | 5.698021 | 4.121973 | 0.7274069 | 3.758269 | 0.484938 | 2.970245 | 0.484938 | 1.576048 | 0.06061724 | 1.454814 | 0 | 0.6667897 | 0.1818517 | 3.5158 | 0 | 0.9698759 | 0.1818517 | 0.1212345 | 0.7274069 | 0.242469 | 0 | 3.758269 | 6.001107
1 | 57 | 157774 | RRCM-00049 | 10 | 3904714 | 456186 | 779 | g/tonne |  | 3.73562 | 7882.792 | 71926.52 | 531.2179 | 18975.68 | 1.139681 | 2775.756 | 53.31173 | 68.06427 | 290.1121 | 5.255195 | 15.06911 | 12.09328 | 35.89994 | 4.495407 | 669.879 | 12.9797 | 13.04301 | 0 | 3.988883 | 0.2532624 | 0 | 0 | 1.58289 | 0 | 0.4432092 | 0.3798936 | 1.392943 | 24.18656 | 48.43643 | 5.571773 | 5.571773 | 3.798936 | 0.8864184 | 3.292411 | 0.4432092 | 2.659255 | 0.4432092 | 1.519574 | 0 | 1.202996 | 0 | 0.316578 | 0.1899468 | 3.039149 | 0 | 0.8864184 | 0.1266312 | 0 | 0 | 0.316578 | 0 | 0.7597872 | 3.16578
1 | 57 | 157774 | RRCM-00049 | 10 | 3904714 | 456186 | 779 | g/tonne |  | 1.836152 | 7680.182 | 70976.79 | 488.923 | 18513.48 | 0.5065248 | 2614.301 | 51.03237 | 66.79796 | 285.6167 | 5.065248 | 13.54954 | 11.58675 | 34.12711 | 6.521507 | 647.7186 | 13.48622 | 12.72644 | 0 | 3.862251 | 0.316578 | 0 | 0 | 1.58289 | 0 | 0.3798936 | 0 | 1.329628 | 24.56645 | 49.32285 | 5.571773 | 5.571773 | 3.988883 | 0.8864184 | 3.608989 | 0.4432092 | 2.785886 | 0.4432092 | 1.392943 | 0 | 1.329628 | 0 | 0.2532624 | 0.1899468 | 2.912518 | 0 | 0.8864184 | 0.1266312 | 1.392943 | 0 | 0.2532624 | 0 | 0.8864184 | 3.229096
1 | 57 | 157774 | RRCM-00049 | 10 | 3904714 | 456186 | 779 | g/tonne |  | 2.785886 | 8079.07 | 73825.99 | 450.9337 | 19007.34 | 0.1266312 | 2697.244 | 52.29868 | 67.43111 | 291.695 | 5.128563 | 14.81585 | 11.01691 | 34.507 | 3.355727 | 660.3817 | 12.53649 | 13.35959 | 0 | 3.798936 | 0.2532624 | 0 | 0 | 1.392943 | 0 | 0.3798936 | 0.1266312 | 1.392943 | 23.80666 | 47.92991 | 5.445141 | 5.445141 | 3.925567 | 0.8864184 | 3.545673 | 0.4432092 | 2.659255 | 0.4432092 | 1.392943 | 0 | 1.202996 | 0 | 0.2532624 | 0.1899468 | 3.16578 | 0 | 0.8231028 | 0.1266312 | 0 | 0 | 0.2532624 | 0 | 0.7597872 | 3.039149
1 | 57 | 157774 | RRCM-00049D | 10 | 3904714 | 456186 | 779 | g/tonne |  | 1.938046 | 8059.599 | 74046.73 | 569.0505 | 19193.34 | 0 | 2761.382 | 49.78774 | 58.60919 | 274.6011 | 5.212676 | 15.70486 | 9.489744 | 17.10827 | 2.539509 | 684.9991 | 12.56389 | 9.957548 | 0 | 5.079018 | 0.2004875 | 0 | 0 | 1.269754 | 0 | 0.4009751 | 0.2004875 | 1.403413 | 24.59314 | 49.45359 | 5.546822 | 5.546822 | 3.876092 | 0.8019502 | 3.408288 | 0.4009751 | 2.673167 | 0.4009751 | 1.403413 | 0 | 1.136096 | 0 | 0.1336584 | 0.1336584 | 3.207801 | 0 | 0.6682918 | 0.1336584 | 0 | 0 | 0.2673167 | 0 | 0.06682918 | 3.074142
1 | 57 | 157774 | RRCM-00049D | 10 | 3904714 | 456186 | 779 | g/tonne |  | 4.143409 | 8012.819 | 74447.71 | 479.5662 | 18658.71 | 0.4678043 | 2769.401 | 49.11945 | 58.34187 | 273.7323 | 5.145847 | 14.83608 | 6.816576 | 14.10096 | 0 | 675.643 | 12.96486 | 10.82633 | 0 | 5.546822 | 0.2004875 | 0 | 0 | 1.269754 | 0 | 0.4678043 | 0.1336584 | 1.269754 | 24.92728 | 50.32237 | 5.68048 | 5.68048 | 3.675605 | 0.8019502 | 3.541947 | 0.4009751 | 2.873655 | 0.4009751 | 1.403413 | 0 | 1.269754 | 0 | 0.1336584 | 0.2004875 | 3.207801 | 0 | 0.735121 | 0.1336584 | 0 | 0 | 0.2004875 | 0 | 0.3341459 | 3.140971
1 | 57 | 157774 | RRCM-00049D | 10 | 3904714 | 456186 | 779 | g/tonne |  | 3.27463 | 8072.965 | 73712.59 | 440.7384 | 19373.78 | 0.4678043 | 2722.621 | 49.65408 | 60.14626 | 274.9352 | 5.145847 | 15.70486 | 12.96486 | 25.26143 | 1.403413 | 679.6528 | 12.96486 | 10.95999 | 0 | 5.346334 | 0.1336584 | 0 | 0 | 1.269754 | 0 | 1.136096 | 0.735121 | 1.470242 | 25.1946 | 49.85457 | 5.613651 | 5.613651 | 3.742434 | 0.8687793 | 3.341459 | 0.4009751 | 2.739996 | 0.4009751 | 1.403413 | 0 | 1.269754 | 0 | 0.1336584 | 0.1336584 | 3.341459 | 0 | 0.8019502 | 0.1336584 | 0 | 0 | 0.2004875 | 0 | 0.3341459 | 2.940484
1 | 57 | 157775 | RRCM-00050 | 15 | 3904714 | 456186 | 779 | g/tonne |  | 4.720606 | 8029.525 | 72292.7 | 553.4348 | 18208.05 | 1.753368 | 3162.806 | 64.64982 | 47.07118 | 376.4346 | 6.698764 | 46.48672 | 131.008 | 38.39426 | 2.023117 | 532.3045 | 14.70131 | 9.351295 | 0 | 3.64161 | 0.1798326 | 0 | 0 | 0.8092467 | 0 | 0.6294141 | 1.21387 | 1.663451 | 29.2228 | 59.16492 | 6.878597 | 6.878597 | 4.630689 | 1.123954 | 4.36094 | 0.5844559 | 3.102112 | 0.5844559 | 1.753368 | 0.0899163 | 1.573535 | 0.0899163 | 0.1348744 | 0.1348744 | 3.911359 | 0 | 0.5394978 | 0.04495815 | 0.04495815 | 0 | 0.1798326 | 0 | 2.157991 | 3.866401
1 | 57 | 157775 | RRCM-00050 | 15 | 3904714 | 456186 | 779 | g/tonne |  | 2.967238 | 7966.584 | 72112.87 | 596.145 | 18239.52 | 1.348744 | 3211.36 | 62.94141 | 46.75647 | 365.195 | 6.384057 | 15.37569 | 9.576085 | 39.24846 | 2.787405 | 528.2582 | 14.25173 | 9.890792 | 0 | 3.102112 | 0.1798326 | 0 | 0 | 0.8092467 | 0 | 0.4046233 | 0.5394978 | 1.663451 | 28.18876 | 57.45651 | 6.608848 | 6.608848 | 4.36094 | 1.034037 | 4.046233 | 0.5394978 | 3.102112 | 0.5394978 | 1.663451 | 0.0899163 | 1.438661 | 0.0899163 | 0.2247907 | 0.1348744 | 4.181108 | 0 | 0.5394978 | 0.0899163 | 0.04495815 | 0 | 0.1348744 | 0 | 2.337824 | 3.64161
1 | 57 | 157775 | RRCM-00050 | 15 | 3904714 | 456186 | 779 | g/tonne |  | 2.607573 | 8083.475 | 73371.7 | 560.6281 | 18441.83 | 1.843284 | 3273.852 | 63.43595 | 45.31781 | 368.2072 | 6.473973 | 14.97106 | 8.766839 | 40.2825 | 3.551694 | 532.3045 | 14.56644 | 10.43029 | 0 | 3.461777 | 0.1798326 | 0 | 0 | 0.8092467 | 0 | 0.3596652 | 0 | 1.753368 | 28.99801 | 59.20988 | 6.833638 | 6.833638 | 4.675647 | 1.168912 | 4.181108 | 0.5394978 | 3.281945 | 0.5844559 | 1.753368 | 0.0899163 | 1.483619 | 0.0899163 | 0.2247907 | 0.1348744 | 4.36094 | 0 | 0.4945396 | 0.04495815 | 0 | 0 | 0.1798326 | 0 | 3.012196 | 3.956317
1 | 57 | 157775 | RRCM-00050D | 15 | 3904714 | 456186 | 779 | g/tonne |  | 5.187651 | 7917.993 | 72149.3 | 634.5316 | 18115.82 | 0.6825856 | 3183.579 | 61.29619 | 44.91413 | 357.8796 | 6.62108 | 15.28992 | 8.395803 | 25.86999 | 2.320791 | 537.5362 | 15.1534 | 16.99638 | 0 | 6.279788 | 0.2730342 | 0 | 0 | 1.569947 | 0 | 0.7508442 | 0.2730342 | 1.774723 | 30.17028 | 62.11529 | 7.167149 | 7.167149 | 4.846358 | 1.023878 | 4.300289 | 0.5460685 | 3.208152 | 0.6143271 | 1.638205 | 0 | 1.501688 | 0 | 0.4095514 | 0.2047757 | 5.187651 | 0 | 0.5460685 | 0.06825856 | 0 | 0 | 0.2047757 | 0 | 1.365171 | 3.822479
1 | 57 | 157775 | RRCM-00050D | 15 | 3904714 | 456186 | 779 | g/tonne |  | 2.184274 | 8027.207 | 72695.37 | 554.0547 | 18211.38 | 1.43343 | 3300.984 | 62.38833 | 46.14279 | 364.9103 | 7.030632 | 16.10902 | 8.53232 | 21.84274 | 0.8191027 | 546.4098 | 14.53907 | 17.88374 | 0 | 6.484563 | 0.2047757 | 0 | 0 | 1.501688 | 0 | 0.6143271 | 0.06825856 | 1.638205 | 29.55596 | 60.13579 | 6.825856 | 6.825856 | 4.914616 | 1.023878 | 4.436806 | 0.5460685 | 3.208152 | 0.5460685 | 1.638205 | 0 | 1.569947 | 0 | 0.4095514 | 0.2047757 | 5.324168 | 0 | 0.6825856 | 0.1365171 | 0 | 0 | 0.2047757 | 0 | 1.979498 | 3.685962
1 | 57 | 157775 | RRCM-00050D | 15 | 3904714 | 456186 | 779 | g/tonne |  | 3.549445 | 8245.634 | 74333.57 | 526.8878 | 18709.67 | 0.8873613 | 3354.226 | 63.95827 | 47.57622 | 373.6474 | 6.894115 | 16.65509 | 8.464062 | 25.18741 | 5.051134 | 554.9421 | 14.47081 | 19.04414 | 0 | 6.689339 | 0.1365171 | 0 | 0 | 1.501688 | 0 | 0.8191027 | 0.9556199 | 1.842981 | 29.82899 | 60.68186 | 6.757598 | 6.757598 | 4.846358 | 1.023878 | 4.300289 | 0.5460685 | 3.208152 | 0.5460685 | 1.774723 | 0 | 1.43343 | 0 | 0.5460685 | 0.2730342 | 5.460685 | 0 | 0.6825856 | 0.06825856 | 0 | 0 | 0.1365171 | 0 | 1.774723 | 3.890738
1 | 57 | 157776 | RRCM-00051 | 20 | 3904714 | 456186 | 779 | g/tonne |  | 3.657277 | 8259.927 | 79149.01 | 451.7773 | 21219.11 | 0.8970681 | 3671.769 | 64.03686 | 49.26974 | 290.236 | 6.279476 | 15.45717 | 7.521571 | 21.87466 | 3.519267 | 493.9395 | 14.4911 | 16.28524 | 0 | 3.657277 | 0.1380105 | 0 | 0 | 0.9660733 | 0 | 0.6210471 | 0.2760209 | 1.863141 | 33.05351 | 66.59005 | 7.521571 | 7.521571 | 5.175393 | 1.035079 | 4.278325 | 0.6210471 | 3.381257 | 0.6210471 | 1.656126 | 0 | 1.725131 | 0 | 0.4140314 | 0.2760209 | 2.760209 | 0 | 0.6210471 | 0.06900524 | 0 | 0 | 0.2070157 | 0 | 1.863141 | 3.726283
1 | 57 | 157776 | RRCM-00051 | 20 | 3904714 | 456186 | 779 | g/tonne |  | 2.001152 | 8287.529 | 79218.01 | 457.2977 | 21115.6 | 0.7590576 | 3657.968 | 64.45089 | 44.37037 | 286.9928 | 5.865445 | 16.07822 | 6.348482 | 21.32262 | 5.037382 | 492.4214 | 14.62911 | 16.56126 | 0 | 3.243246 | 0.2760209 | 0 | 0 | 0.8280628 | 0 | 0.6210471 | 0.4830366 | 1.932147 | 33.32953 | 67.00408 | 7.659581 | 7.659581 | 4.761361 | 0.9660733 | 4.278325 | 0.4830366 | 3.450262 | 0.5520419 | 1.725131 | 0 | 1.656126 | 0 | 0.4140314 | 0.2070157 | 2.622199 | 0 | 0.5520419 | 0.06900524 | 0 | 0 | 0.2070157 | 0 | 2.277173 | 3.795288
1 | 57 | 157776 | RRCM-00051 | 20 | 3904714 | 456186 | 779 | g/tonne |  | 1.932147 | 8239.225 | 79494.03 | 376.0095 | 21088 | 1.794136 | 3619.325 | 64.17487 | 43.19728 | 290.9261 | 6.141466 | 15.8712 | 6.624503 | 26.42901 | 10.69581 | 495.8026 | 14.4911 | 16.90628 | 0 | 3.243246 | 0.2070157 | 0 | 0 | 0.8280628 | 0 | 0.6210471 | 0.2070157 | 1.932147 | 32.84649 | 66.65906 | 7.452565 | 7.452565 | 5.244398 | 1.104084 | 4.899372 | 0.5520419 | 3.588272 | 0.5520419 | 1.794136 | 0 | 1.518115 | 0 | 0.2760209 | 0.2070157 | 2.691204 | 0 | 0.4830366 | 0.06900524 | 0.06900524 | 0 | 0.2070157 | 0 | 2.415183 | 3.657277
1 | 57 | 157776 | RRCM-00051D | 20 | 3904714 | 456186 | 779 | g/tonne |  | 5.766041 | 8273.921 | 80168.81 | 370.2771 | 21542.76 | 0.6252333 | 3722.917 | 65.99685 | 45.7115 | 314.9092 | 6.391274 | 15.76977 | 6.877567 | 24.31463 | 2.778815 | 505.3275 | 16.1866 | 15.35295 | 0 | 3.265107 | 0 | 0 | 0 | 0.6947037 | 0 | 0.4862926 | 0.4862926 | 1.8757 | 33.13737 | 67.10838 | 7.5028 | 7.5028 | 5.140807 | 1.111526 | 4.723985 | 0.4862926 | 3.7514 | 0.6252333 | 1.8757 | 0.06947037 | 1.667289 | 0.06947037 | 0.4168222 | 0.2084111 | 2.639874 | 0 | 0.4862926 | 0.06947037 | 0 | 0 | 0.2084111 | 0 | 1.94517 | 3.7514
1 | 57 | 157776 | RRCM-00051D | 20 | 3904714 | 456186 | 779 | g/tonne |  | 1.180996 | 7940.463 | 76278.47 | 321.8562 | 20820.27 | 2.084111 | 3573.556 | 63.70433 | 47.44826 | 292.4703 | 6.182863 | 15.07507 | 7.711211 | 25.42616 | 4.723985 | 478.5119 | 16.04766 | 15.63083 | 0 | 2.709344 | 0.1389407 | 0.06947037 | 0 | 0.8336444 | 0 | 0.4168222 | 2.223052 | 1.94517 | 33.41525 | 67.24732 | 7.641741 | 7.641741 | 5.279748 | 1.250467 | 4.654515 | 0.555763 | 3.612459 | 0.555763 | 1.94517 | 0 | 1.597819 | 0.06947037 | 0.2778815 | 0.2084111 | 2.778815 | 0 | 0.4862926 | 0.06947037 | 0 | 0 | 0.2084111 | 0 | 2.292522 | 3.890341
1 | 57 | 157776 | RRCM-00051D | 20 | 3904714 | 456186 | 779 | g/tonne |  | 2.500933 | 8183.61 | 79404.63 | 362.149 | 19910.21 | 1.180996 | 3706.244 | 66.76103 | 45.78097 | 303.3076 | 5.904981 | 13.75513 | 3.195637 | 19.59064 | 0 | 485.8758 | 16.32554 | 16.8813 | 0 | 2.709344 | 0.1389407 | 0 | 0 | 0.6252333 | 0 | 0.4168222 | 0.6947037 | 1.736759 | 33.62366 | 67.80308 | 7.57227 | 7.57227 | 5.001867 | 1.319937 | 4.654515 | 0.555763 | 3.542989 | 0.555763 | 1.8757 | 0.06947037 | 1.80623 | 0.06947037 | 0.3473519 | 0.2084111 | 2.709344 | 0 | 0.4168222 | 0.06947037 | 0 | 0 | 0.1389407 | 0 | 2.292522 | 3.959811
1 | 103 | 157777 | RRCM-00052 | 5 | 3904313 | 455948 | 779 | g/tonne |  | 3.290118 | 18374.59 | 69936.46 | 616.3249 | 19747.86 | 1.287437 | 2818.773 | 63.51358 | 59.29364 | 442.4493 | 8.65444 | 24.38979 | 14.73401 | 44.70269 | 0 | 780.3301 | 12.87437 | 12.58828 | 0 | 5.864992 | 0 | 0.2145729 | 0 | 0.6437187 | 0 | 0.5006701 | 0 | 2.860972 | 25.46265 | 55.28828 | 5.65042 | 5.65042 | 3.933836 | 0.7867673 | 3.361642 | 0.4291458 | 2.932496 | 0.5006701 | 1.50201 | 0 | 1.358962 | 0 | 0.3576215 | 0.0715243 | 3.075545 | 0 | 0.4291458 | 0.0715243 | 0 | 0 | 0.1430486 | 0 | 0.7867673 | 4.649079
1 | 103 | 157777 | RRCM-00052 | 5 | 3904313 | 455948 | 779 | g/tonne |  | 2.789448 | 18846.65 | 71667.35 | 577.2726 | 19969.58 | 0.715243 | 2819.488 | 65.9454 | 58.36383 | 444.6666 | 8.725964 | 23.60302 | 13.66114 | 45.20336 | 4.362982 | 798.9264 | 12.73133 | 13.44657 | 0 | 6.508711 | 0 | 0.0715243 | 0 | 0.7867673 | 0 | 0.4291458 | 0.9298159 | 3.147069 | 25.17655 | 54.85914 | 5.65042 | 5.65042 | 4.076885 | 0.8582916 | 3.576215 | 0.5006701 | 3.004021 | 0.5006701 | 1.430486 | 0 | 1.287437 | 0 | 0.2145729 | 0.0715243 | 3.218593 | 0 | 0.4291458 | 0.0715243 | 0 | 0 | 0.1430486 | 0 | 1.00134 | 4.649079
1 | 103 | 157777 | RRCM-00052 | 5 | 3904313 | 455948 | 779 | g/tonne |  | 1.358962 | 18481.88 | 70887.73 | 663.5309 | 19647.72 | 1.430486 | 2794.454 | 63.5851 | 60.50956 | 439.5883 | 8.725964 | 22.88778 | 13.30352 | 42.19934 | 0.9298159 | 781.0453 | 13.44657 | 13.66114 | 0 | 6.294138 | 0.0715243 | 0.0715243 | 0 | 0.715243 | 0 | 0.3576215 | 1.215913 | 2.932496 | 25.24808 | 54.93066 | 5.793468 | 5.793468 | 4.291458 | 0.7867673 | 3.647739 | 0.4291458 | 2.860972 | 0.5006701 | 1.430486 | 0 | 1.287437 | 0 | 0.2860972 | 0.0715243 | 3.147069 | 0 | 0.4291458 | 0.0715243 | 0.1430486 | 0 | 0.1430486 | 0 | 1.144389 | 4.577555
1 | 103 | 157777 | RRCM-00052D | 5 | 3904313 | 455948 | 779 | g/tonne |  | 5.295596 | 18319.77 | 69991.8 | 578.0193 | 19713.61 | 2.298089 | 2746.216 | 63.2474 | 51.60708 | 433.6394 | 8.842647 | 21.93176 | 15.23733 | 36.71946 | 5.145721 | 780.8507 | 12.73941 | 15.88679 | 0 | 4.396344 | 0 | 0 | 0 | 0.4496261 | 0 | 0.6994184 | 0.7993353 | 3.097424 | 25.32894 | 55.70368 | 5.695264 | 5.695264 | 3.996676 | 0.8492937 | 3.746884 | 0.3996676 | 2.847632 | 0.4995846 | 1.548712 | 0.04995846 | 1.448795 | 0.04995846 | 0.549543 | 0.1498754 | 3.646967 | 0 | 0.3497092 | 0.04995846 | 0 | 0 | 0.09991691 | 0 | 2.59784 | 4.446303
1 | 103 | 157777 | RRCM-00052D | 5 | 3904313 | 455948 | 779 | g/tonne |  | 1.648629 | 18239.83 | 69142.5 | 474.2556 | 19473.81 | 2.398006 | 2756.708 | 62.84774 | 49.80858 | 425.2464 | 8.293104 | 20.03334 | 15.08745 | 37.56876 | 6.294765 | 769.3602 | 12.9892 | 16.38637 | 0 | 4.84597 | 0 | 0.2997507 | 0 | 0.3996676 | 0 | 0.8492937 | 0.549543 | 2.947549 | 25.82852 | 56.30318 | 5.795181 | 5.795181 | 3.996676 | 0.7993353 | 3.497092 | 0.4496261 | 2.89759 | 0.4995846 | 1.498754 | 0.04995846 | 1.398837 | 0.04995846 | 0.4995846 | 0.09991691 | 3.597009 | 0 | 0.3497092 | 0.04995846 | 0 | 0 | 0.09991691 | 0 | 3.347217 | 4.396344
1 | 103 | 157777 | RRCM-00052D | 5 | 3904313 | 455948 | 779 | g/tonne |  | 3.646967 | 17995.04 | 68642.92 | 513.0733 | 19313.94 | 1.898421 | 2788.681 | 61.79861 | 47.91016 | 429.8925 | 8.442979 | 20.38305 | 14.93758 | 38.46801 | 5.49543 | 767.3619 | 12.28978 | 16.88596 | 0 | 4.146552 | 0 | 0.04995846 | 0 | 0.3996676 | 0 | 0.8492937 | 0.3996676 | 3.047466 | 25.1291 | 54.50468 | 5.545389 | 5.545389 | 3.646967 | 0.7993353 | 3.54705 | 0.4496261 | 2.647798 | 0.4496261 | 1.398837 | 0.04995846 | 1.398837 | 0.04995846 | 0.549543 | 0.1498754 | 3.447133 | 0 | 0.2997507 | 0 | 0 | 0 | 0.09991691 | 0 | 3.197341 | 4.396344
1 | 103 | 157778 | RRCM-00054 | 10 | 3904313 | 455948 | 779 | g/tonne |  | 3.301853 | 9766.147 | 77483.48 | 528.59 | 20192.67 | 0.2201235 | 3148.5 | 78.51073 | 91.27789 | 321.2336 | 6.530331 | 17.53651 | 8.731567 | 66.47731 | 4.842718 | 615.2453 | 14.23465 | 12.18017 | 0 | 5.796586 | 0 | 0.293498 | 0 | 0.293498 | 0 | 0.3668725 | 0.8071196 | 1.834363 | 32.79841 | 64.86307 | 7.117327 | 7.117327 | 4.769343 | 0.9538686 | 4.182347 | 0.4402471 | 3.008355 | 0.5136216 | 1.540865 | 0 | 1.46749 | 0 | 0.146749 | 0.146749 | 3.301853 | 0 | 0.293498 | 0 | 0.07337451 | 0 | 0.146749 | 0 | 0.9538686 | 3.155104
1 | 103 | 157778 | RRCM-00054 | 10 | 3904313 | 455948 | 779 | g/tonne |  | 7.410825 | 9920.234 | 78510.73 | 665.8737 | 20398.11 | 0.3668725 | 3216.005 | 78.65747 | 93.18563 | 322.6277 | 6.530331 | 18.417 | 8.511443 | 25.97458 | 5.20959 | 621.9223 | 14.08791 | 13.20741 | 0 | 6.456957 | 0 | 0.2201235 | 0 | 0.293498 | 0 | 0.4402471 | 0.8804941 | 1.981112 | 33.16528 | 66.33056 | 7.190702 | 7.190702 | 4.842718 | 1.027243 | 4.475845 | 0.5136216 | 3.228478 | 0.5869961 | 1.760988 | 0 | 1.614239 | 0 | 0.2201235 | 0.146749 | 3.448602 | 0 | 0.293498 | 0 | 0.146749 | 0 | 0.07337451 | 0 | 1.687614 | 3.301853
1 | 103 | 157778 | RRCM-00054 | 10 | 3904313 | 455948 | 779 | g/tonne |  | 1.46749 | 9714.785 | 77556.86 | 574.6692 | 19921.18 | 0 | 3114.014 | 77.04324 | 94.1395 | 322.481 | 6.750455 | 17.16964 | 8.804941 | 30.2303 | 2.714857 | 614.2914 | 15.11515 | 13.94116 | 0 | 6.236833 | 0 | 0.2201235 | 0 | 0.3668725 | 0 | 0.3668725 | 0.4402471 | 1.907737 | 33.16528 | 66.11043 | 7.264076 | 7.264076 | 4.622594 | 1.027243 | 4.108973 | 0.5136216 | 3.301853 | 0.5136216 | 1.687614 | 0 | 1.394116 | 0 | 0.2201235 | 0.07337451 | 3.448602 | 0 | 0.293498 | 0 | 1.540865 | 0 | 0.07337451 | 0 | 1.46749 | 3.228478
1 | 103 | 157778 | RRCM-00054D | 10 | 3904313 | 455948 | 779 | g/tonne |  | 3.801384 | 9837.521 | 77467.6 | 561.2801 | 19513.77 | 1.439918 | 3067.602 | 60.01579 | 51.89465 | 325.1335 | 6.738817 | 17.39421 | 7.545171 | 23.15388 | 2.476659 | 607.6455 | 14.57197 | 12.72888 | 0 | 3.225417 | 0 | 1.267128 | 0 | 0.2303869 | 0 | 0.4031771 | 0.4607738 | 2.015885 | 33.92447 | 68.19452 | 7.429978 | 7.429978 | 4.722932 | 0.9791443 | 4.204561 | 0.5183705 | 3.225417 | 0.5183705 | 1.785498 | 0.05759673 | 1.555112 | 0.05759673 | 0.2879836 | 0.1727902 | 3.110223 | 0 | 0.2303869 | 0.05759673 | 1.209531 | 0 | 0.05759673 | 0 | 1.958289 | 3.110223
1 | 103 | 157778 | RRCM-00054D | 10 | 3904313 | 455948 | 779 | g/tonne |  | 2.188676 | 9923.916 | 77755.58 | 464.9784 | 20026.38 | 1.382321 | 3072.209 | 60.53416 | 51.89465 | 329.5109 | 6.50843 | 17.16382 | 8.351525 | 26.78248 | 5.126109 | 612.2532 | 15.14794 | 13.70802 | 0 | 3.225417 | 0 | 1.324725 | 0 | 0.2303869 | 0 | 0.4607738 | 0.5759673 | 1.900692 | 34.15486 | 68.94328 | 7.545171 | 7.545171 | 4.722932 | 1.151935 | 4.089368 | 0.4607738 | 3.052626 | 0.5759673 | 1.727902 | 0.05759673 | 1.727902 | 0.05759673 | 0.2303869 | 0.1151935 | 3.16782 | 0 | 0.2879836 | 0 | 1.612708 | 0 | 0.1151935 | 0 | 3.052626 | 3.16782
1 | 103 | 157778 | RRCM-00054D | 10 | 3904313 | 455948 | 779 | g/tonne |  | 3.570997 | 9797.203 | 77237.21 | 588.6385 | 19680.8 | 1.670305 | 3004.245 | 60.07338 | 50.22434 | 325.4791 | 6.623623 | 17.91258 | 8.409122 | 29.60472 | 6.68122 | 611.6772 | 15.32073 | 14.45678 | 0 | 3.16782 | 0 | 1.497515 | 0 | 0.2303869 | 0 | 0.4031771 | 0.633564 | 2.015885 | 34.55804 | 70.61359 | 7.717961 | 7.717961 | 4.838125 | 1.036741 | 4.146964 | 0.5183705 | 3.398207 | 0.5759673 | 1.727902 | 0.05759673 | 1.555112 | 0.1151935 | 0.2303869 | 0.1151935 | 3.052626 | 0 | 0.1727902 | 0 | 1.324725 | 0 | 0.05759673 | 0 | 2.937433 | 3.225417
1 | 103 | 157779 | RRCM-00055 | 15 | 3904313 | 455948 | 779 | g/tonne |  | 3.079467 | 6306.354 | 85111.21 | 514.8606 | 22198.37 | 1.441452 | 2865.214 | 67.94483 | 37.87089 | 377.7261 | 5.372686 | 13.03859 | 5.83133 | 23.91501 | 4.58644 | 504.8359 | 15.85598 | 14.15244 | 0 | 4.914042 | 0.06552056 | 1.244891 | 0 | 0.2620823 | 0 | 0.2620823 | 0.6552056 | 2.096658 | 43.17805 | 85.3733 | 9.2384 | 9.2384 | 5.307166 | 1.048329 | 4.58644 | 0.5241645 | 3.53811 | 0.5896851 | 1.769055 | 0 | 1.506973 | 0.06552056 | 0.3276028 | 0.2620823 | 2.424261 | 0 | 0.2620823 | 0.06552056 | 1.048329 | 0 | 0.1310411 | 0 | 2.162179 | 2.555302
1 | 103 | 157779 | RRCM-00055 | 15 | 3904313 | 455948 | 779 | g/tonne |  | 7.731427 | 6314.217 | 85831.94 | 383.2953 | 22434.24 | 0.3931234 | 2946.46 | 67.2241 | 35.51215 | 373.5983 | 5.700289 | 13.10411 | 6.158933 | 22.67012 | 4.324357 | 505.8843 | 15.9215 | 15.06973 | 0 | 4.979563 | 0 | 2.882905 | 0 | 0.3276028 | 0 | 0.3276028 | 0.3276028 | 1.965617 | 43.24357 | 85.63538 | 9.369441 | 9.369441 | 5.503727 | 1.17937 | 4.324357 | 0.5241645 | 3.53811 | 0.5896851 | 1.769055 | 0.06552056 | 1.572494 | 0.06552056 | 0.3931234 | 0.2620823 | 2.489781 | 0 | 0.3276028 | 0.06552056 | 1.11385 | 0 | 0.1310411 | 0 | 2.882905 | 2.555302
1 | 103 | 157779 | RRCM-00055 | 15 | 3904313 | 455948 | 779 | g/tonne |  | 4.848522 | 6240.179 | 83931.84 | 410.5519 | 22073.88 | 1.244891 | 2868.49 | 65.65161 | 35.0535 | 366.6531 | 5.896851 | 13.10411 | 5.700289 | 19.52513 | 8.386632 | 498.546 | 15.26629 | 14.74213 | 0 | 4.848522 | 0 | 1.244891 | 0 | 0.1310411 | 0 | 0.3276028 | 0.3931234 | 1.965617 | 41.34348 | 83.21112 | 8.845276 | 8.845276 | 5.176125 | 1.11385 | 4.193316 | 0.5241645 | 3.276028 | 0.5241645 | 1.638014 | 0 | 1.572494 | 0 | 0.2620823 | 0.2620823 | 2.424261 | 0 | 0.2620823 | 0.06552056 | 1.048329 | 0 | 0.1965617 | 0 | 2.817384 | 2.424261
1 | 103 | 157779 | RRCM-00055D | 15 | 3904313 | 455948 | 779 | g/tonne |  | 5.823231 | 6365.819 | 86115.31 | 555.1252 | 22532.48 | 0.8221032 | 2988.345 | 65.76825 | 38.15929 | 362.89 | 5.480688 | 11.9205 | 5.343671 | 20.21004 | 4.864111 | 508.4023 | 14.38681 | 13.5647 | 0 | 4.110516 | 0 | 0 | 0 | 0.2055258 | 0 | 0.2740344 | 0.8906118 | 2.123767 | 29.59571 | 59.53397 | 6.645334 | 6.645334 | 4.521568 | 1.027629 | 4.042007 | 0.4110516 | 2.94587 | 0.4795602 | 1.575698 | 0 | 1.575698 | 0 | 0.2055258 | 0.2055258 | 2.671835 | 0 | 0.342543 | 0 | 0 | 0 | 0.1370172 | 0 | 0.8906118 | 2.397801
1 | 103 | 157779 | RRCM-00055D | 15 | 3904313 | 455948 | 779 | g/tonne |  | 4.727093 | 6341.156 | 86389.34 | 440.3733 | 22484.52 | 0.9591204 | 3018.489 | 66.52185 | 41.10516 | 359.3276 | 5.480688 | 12.40006 | 5.069636 | 18.70285 | 7.535946 | 509.0874 | 14.24979 | 14.45531 | 0 | 3.90499 | 0 | 0 | 0 | 0.2055258 | 0 | 0.2740344 | 0.685086 | 2.055258 | 30.48633 | 61.17818 | 6.713843 | 6.713843 | 4.727093 | 1.027629 | 4.179025 | 0.4795602 | 2.877361 | 0.4795602 | 1.712715 | 0 | 1.438681 | 0 | 0.2055258 | 0.1370172 | 2.260784 | 0 | 0.4110516 | 0 | 0 | 0 | 0.1370172 | 0 | 1.575698 | 2.46631
1 | 103 | 157779 | RRCM-00055D | 15 | 3904313 | 455948 | 779 | g/tonne |  | 2.671835 | 6178.105 | 84676.63 | 452.7048 | 22080.32 | 0 | 2911.615 | 64.80913 | 38.98139 | 359.8757 | 5.754722 | 11.02988 | 5.617705 | 16.03101 | 1.301663 | 501.62 | 13.5647 | 14.04426 | 0 | 4.658585 | 0 | 0 | 0 | 0.1370172 | 0 | 0.2055258 | 0 | 1.986749 | 29.25317 | 58.71187 | 6.645334 | 6.645334 | 4.795602 | 0.9591204 | 4.042007 | 0.4795602 | 3.151396 | 0.5480688 | 1.712715 | 0 | 1.712715 | 0 | 0.2740344 | 0.1370172 | 2.055258 | 0 | 0.4110516 | 0 | 0 | 0 | 0.1370172 | 0 | 1.438681 | 2.534818
1 | 103 | 157780 | RRCM-00056 | 20 | 3904313 | 455948 | 779 | g/tonne |  | 4.385845 | 8449.604 | 78534.03 | 524.3826 | 20462.71 | 0 | 3182.479 | 61.95006 | 50.6428 | 357.7205 | 6.510238 | 17.26926 | 9.662564 | 30.56386 | 5.893479 | 528.7684 | 13.91135 | 15.48751 | 0 | 3.289384 | 0 | 1.507634 | 0 | 0.2055865 | 0 | 0.6167594 | 0.4797018 | 2.192922 | 30.01563 | 60.23684 | 6.784354 | 6.784354 | 4.797018 | 1.027932 | 4.043201 | 0.4797018 | 3.220855 | 0.5482306 | 1.644692 | 0.06852883 | 1.576163 | 0 | 0.411173 | 0.2055865 | 3.49497 | 0 | 0.2741153 | 0 | 1.096461 | 0 | 0.06852883 | 0 | 1.644692 | 2.32998
1 | 103 | 157780 | RRCM-00056 | 20 | 3904313 | 455948 | 779 | g/tonne |  | 4.591431 | 8381.075 | 78465.51 | 534.6619 | 20702.56 | 0.4797018 | 3144.103 | 60.92213 | 47.55901 | 363.2028 | 6.852883 | 17.68044 | 10.2108 | 33.16795 | 4.65996 | 523.4917 | 13.84282 | 16.72103 | 0 | 3.357912 | 0 | 1.576163 | 0 | 0.2741153 | 0 | 0.6167594 | 0.06852883 | 1.987336 | 29.67298 | 59.07185 | 6.715825 | 6.715825 | 4.65996 | 0.9594036 | 4.11173 | 0.4797018 | 3.083797 | 0.5482306 | 1.644692 | 0 | 1.370577 | 0 | 0.411173 | 0.2055865 | 3.837614 | 0 | 0.2741153 | 0 | 1.233519 | 0 | 0.1370577 | 0 | 2.261451 | 2.32998
1 | 103 | 157780 | RRCM-00056 | 20 | 3904313 | 455948 | 779 | g/tonne |  | 3.426441 | 8305.694 | 79219.32 | 594.3505 | 20503.82 | 1.027932 | 3093.391 | 61.47036 | 47.69606 | 359.9819 | 6.236123 | 18.43425 | 10.2108 | 31.52326 | 5.550835 | 527.3293 | 14.80223 | 17.13221 | 0 | 3.083797 | 0 | 1.644692 | 0 | 0.2741153 | 0 | 0.5482306 | 0.4797018 | 1.987336 | 30.70091 | 60.99066 | 6.852883 | 6.852883 | 4.522903 | 1.027932 | 3.906143 | 0.4797018 | 3.357912 | 0.5482306 | 1.781749 | 0 | 1.370577 | 0.06852883 | 0.411173 | 0.2055865 | 3.769085 | 0 | 0.2055865 | 0 | 1.096461 | 0 | 0.1370577 | 0 | 2.467038 | 2.398509
1 | 103 | 157780 | RRCM-00056D | 20 | 3904313 | 455948 | 779 | g/tonne |  | 3.521237 | 8155.807 | 76327.99 | 550.9701 | 19620.54 | 1.139224 | 3030.853 | 58.87716 | 38.94074 | 349.2757 | 6.887126 | 16.10448 | 9.890534 | 32.57144 | 8.337047 | 508.8706 | 14.13673 | 13.98138 | 0 | 2.899842 | 0 | 1.087441 | 0 | 0.2071316 | 0 | 0.517829 | 0.1553487 | 2.019533 | 29.61982 | 60.06816 | 6.938909 | 6.938909 | 4.919376 | 0.9838751 | 4.194415 | 0.5696119 | 3.21054 | 0.6213948 | 1.812402 | 0.0517829 | 1.553487 | 0.1035658 | 0.3106974 | 0.2071316 | 3.106974 | 0 | 0.2071316 | 0 | 0.517829 | 0 | 0.1035658 | 0 | 2.071316 | 2.330231
1 | 103 | 157780 | RRCM-00056D | 20 | 3904313 | 455948 | 779 | g/tonne |  | 1.708836 | 8155.807 | 76690.48 | 507.9903 | 20091.77 | 1.087441 | 3033.442 | 59.86103 | 42.20306 | 348.6543 | 6.524645 | 16.20805 | 10.20123 | 32.20896 | 7.404955 | 515.0845 | 14.60278 | 14.60278 | 0 | 2.692711 | 0 | 1.346355 | 0 | 0.1553487 | 0 | 0.4660461 | 0.3624803 | 1.96775 | 29.51625 | 60.01638 | 6.887126 | 6.887126 | 4.660461 | 1.087441 | 4.039066 | 0.5696119 | 3.158757 | 0.6213948 | 1.708836 | 0.0517829 | 1.60527 | 0.1035658 | 0.4142632 | 0.2071316 | 3.365889 | 0 | 0.2071316 | 0 | 0.8803093 | 0 | 0.0517829 | 0 | 2.796277 | 2.433796
1 | 103 | 157780 | RRCM-00056D | 20 | 3904313 | 455948 | 779 | g/tonne |  | 2.123099 | 8181.698 | 77052.96 | 549.9344 | 19988.2 | 1.60527 | 3042.245 | 60.37886 | 39.82105 | 353.1594 | 6.628211 | 16.93301 | 9.9941 | 31.22509 | 7.042474 | 516.4309 | 14.96526 | 15.48309 | 0 | 2.537362 | 0 | 1.087441 | 0 | 0.2589145 | 0 | 0.4142632 | 0.2071316 | 2.019533 | 30.75904 | 61.88057 | 7.094257 | 7.094257 | 5.022941 | 1.139224 | 4.246198 | 0.517829 | 3.624803 | 0.6213948 | 1.760619 | 0.0517829 | 1.553487 | 0.1035658 | 0.3624803 | 0.2071316 | 3.521237 | 0 | 0.1553487 | 0 | 0.5696119 | 0 | 0.1035658 | 0 | 2.84806 | 2.433796
1 | 53 | 157764 | RRCM-00057 | 5 | 3903508 | 455652 | 779 | g/tonne |  | 3.484849 | 22119.29 | 67352.63 | 843.9671 | 19502.48 | 4.878789 | 3394.243 | 86.29753 | 64.37467 | 579.4987 | 11.91185 | 24.96419 | 25.9146 | 72.4215 | 6.39945 | 807.2178 | 13.17907 | 18.12121 | 2.407714 | 9.694216 | 0.7603307 | 0.1267218 | 2.85124 | 4.561984 | 0.2534436 | 1.39394 | 1.584022 | 4.371902 | 25.34436 | 51.57577 | 6.082646 | 6.082646 | 4.561984 | 1.013774 | 3.991736 | 0.570248 | 3.358127 | 0.6969698 | 1.837466 | 0.2534436 | 1.710744 | 0.3168045 | 2.027549 | 1.900827 | 9.567495 | 0.5068871 | 12.98898 | 1.584022 | 0.2534436 | 6.652894 | 4.181819 | 3.674932 | 9.884299 | 5.639119
1 | 53 | 157764 | RRCM-00057 | 5 | 3903508 | 455652 | 779 | g/tonne |  | 4.371902 | 22106.62 | 66972.46 | 829.3941 | 19369.42 | 5.765841 | 3348.623 | 86.17081 | 62.98073 | 577.9147 | 11.84849 | 25.78788 | 25.9146 | 77.61709 | 0.5068871 | 800.2481 | 12.98898 | 22.04959 | 2.027549 | 8.933886 | 0.6336089 | 0.5068871 | 2.407714 | 3.674932 | 0.2534436 | 1.330579 | 0.1900827 | 4.308541 | 24.83747 | 50.37191 | 5.892563 | 5.892563 | 4.435262 | 1.013774 | 3.674932 | 0.570248 | 3.294766 | 0.6969698 | 1.774105 | 0.2534436 | 1.520661 | 0.3168045 | 2.344353 | 1.837466 | 8.617081 | 0.4435262 | 10.70799 | 1.267218 | 0.6336089 | 5.132232 | 3.168045 | 2.471075 | 10.01102 | 5.575758
1 | 53 | 157764 | RRCM-00057 | 5 | 3903508 | 455652 | 779 | g/tonne |  | 2.471075 | 21707.44 | 67035.82 | 788.8431 | 17823.42 | 6.082646 | 3365.731 | 85.66393 | 62.66392 | 560.3637 | 11.3416 | 23.88706 | 20.97246 | 61.33334 | 5.955924 | 781.8734 | 14.00276 | 24.1405 | 1.584022 | 7.79339 | 0.8236916 | 0.06336089 | 1.39394 | 2.914601 | 0.1900827 | 1.330579 | 0.6969698 | 3.674932 | 25.85124 | 52.08265 | 6.146006 | 6.146006 | 4.498623 | 1.077135 | 4.435262 | 0.570248 | 3.294766 | 0.6336089 | 1.837466 | 0.3168045 | 1.710744 | 0.3168045 | 1.900827 | 1.710744 | 7.033059 | 0.3168045 | 7.159781 | 1.013774 | 0.3801653 | 5.00551 | 2.090909 | 1.710744 | 10.26446 | 5.385676
1 | 53 | 157764 | RRCM-00057D | 5 | 3903508 | 455652 | 779 | g/tonne |  | 3.409041 | 22377.92 | 67876.44 | 841.9114 | 19869.84 | 5.600567 | 3406.606 | 83.46063 | 51.01386 | 586.2942 | 11.07938 | 22.95015 | 22.03701 | 71.58986 | 6.818082 | 816.3436 | 13.94054 | 20.75862 | 1.27839 | 7.731218 | 0.5478816 | 0.1826272 | 1.27839 | 2.617656 | 0.1217515 | 1.034887 | 0.4870059 | 4.200425 | 25.26343 | 51.13561 | 6.026697 | 6.026697 | 4.443928 | 1.095763 | 3.71342 | 0.6087573 | 3.28729 | 0.6696331 | 1.826272 | 0.3043787 | 1.826272 | 0.3652544 | 1.521893 | 1.461018 | 6.2702 | 0.1217515 | 5.661443 | 0.7913845 | 0.4261301 | 4.443928 | 1.765396 | 1.156639 | 8.339975 | 5.478816
1 | 53 | 157764 | RRCM-00057D | 5 | 3903508 | 455652 | 779 | g/tonne |  | 2.617656 | 22140.5 | 67145.93 | 857.7391 | 19461.97 | 5.296189 | 3396.257 | 81.63436 | 52.23138 | 572.2928 | 11.20113 | 21.67176 | 20.39337 | 68.85045 | 4.687431 | 795.0371 | 15.09718 | 22.21964 | 1.034887 | 7.426839 | 0.7305088 | 0.3652544 | 1.095763 | 2.191526 | 0.1217515 | 0.7913845 | 1.217515 | 3.896047 | 25.93306 | 52.41401 | 6.087573 | 6.087573 | 4.930934 | 1.217515 | 4.322177 | 0.6696331 | 3.409041 | 0.7913845 | 1.948023 | 0.3652544 | 1.765396 | 0.3652544 | 1.400142 | 1.217515 | 5.41794 | 0.1217515 | 5.113561 | 0.6696331 | 0.2435029 | 3.896047 | 1.461018 | 0.913136 | 8.766105 | 5.478816
1 | 53 | 157764 | RRCM-00057D | 5 | 3903508 | 455652 | 779 | g/tonne |  | 1.521893 | 22286.61 | 67876.44 | 934.4425 | 19766.35 | 6.148449 | 3295.812 | 81.5126 | 52.47488 | 575.8235 | 11.56639 | 20.27162 | 20.88038 | 62.27587 | 9.98362 | 782.2532 | 14.91455 | 22.40227 | 0.913136 | 7.061585 | 0.6696331 | 0.1826272 | 0.7913845 | 1.948023 | 0.1217515 | 0.8522602 | 0.3043787 | 3.835171 | 25.99394 | 53.14451 | 6.2702 | 6.2702 | 4.687431 | 1.034887 | 4.261301 | 0.6696331 | 3.348165 | 0.7305088 | 2.008899 | 0.3043787 | 1.887148 | 0.3043787 | 1.27839 | 1.217515 | 5.113561 | 0.1217515 | 4.383053 | 0.6087573 | 0.4870059 | 3.835171 | 1.339266 | 0.6696331 | 8.887857 | 5.478816
1 | 53 | 157765 | RRCM-00058 | 10 | 3903508 | 455652 | 779 | g/tonne |  | 2.428065 | 19903.39 | 62408.02 | 638.6486 | 18372.36 | 4.586345 | 3156.4848 | 85.72419 | 55.91295 | 490.0645 | 11.12863 | 21.043232 | 18.81751 | 244.2229 | 10.11694 | 581.1169 | 14.23116 | 29.13678 | 0.8093551 | 4.586345 | 0.8768013 | 0.7419088 | 0.3372313 | 1.821049 | 0.1348925 | 1.07914 | 0.9442476 | 3.439759 | 24.28065 | 48.42641 | 5.732932 | 5.732932 | 4.181668 | 1.011694 | 3.844437 | 0.6070163 | 3.304867 | 0.6744626 | 1.753603 | 0.269785 | 1.753603 | 0.269785 | 1.483818 | 1.146586 | 4.923577 | 0.1348925 | 4.181668 | 0.6070163 | 0.8093551 | 3.035082 | 1.686156 | 0.6070163 | 7.284196 | 4.046775
1 | 53 | 157765 | RRCM-00058 | 10 | 3903508 | 455652 | 779 | g/tonne |  | 2.69785 | 19242.42 | 60964.67 | 720.326 | 17643.94 | 5.800378 | 3105.226 | 81.74486 | 51.79872 | 471.7191 | 10.38672 | 19.42452 | 18.0756 | 76.21427 | 11.60076 | 559.1295 | 14.90562 | 30.35082 | 0.6744626 | 4.85613 | 0.8093551 | 0.6070163 | 0.3372313 | 1.686156 | 0.06744626 | 0.9442476 | 0.7419088 | 3.304867 | 25.15745 | 49.30321 | 5.800378 | 5.800378 | 4.31656 | 1.07914 | 3.844437 | 0.6070163 | 3.372313 | 0.6744626 | 1.686156 | 0.269785 | 1.821049 | 0.269785 | 1.61871 | 1.146586 | 4.31656 | 0.06744626 | 3.77699 | 0.4721238 | 0.4046775 | 3.169974 | 1.146586 | 0.5395701 | 7.553981 | 4.046775
1 | 53 | 157765 | RRCM-00058 | 10 | 3903508 | 455652 | 779 | g/tonne |  | 3.709544 | 18972.63 | 60087.87 | 582.6008 | 17367.41 | 6.339948 | 2999.335 | 78.70978 | 51.05682 | 466.4583 | 9.9146 | 17.67092 | 16.11966 | 48.62875 | 5.058469 | 557.241 | 14.23116 | 26.30404 | 0.6070163 | 4.85613 | 0.7419088 | 0.5395701 | 0 | 1.551264 | 0.06744626 | 0.8093551 | 0.6070163 | 3.372313 | 24.68533 | 48.49386 | 5.665486 | 5.665486 | 3.507205 | 1.011694 | 3.77699 | 0.5395701 | 3.23742 | 0.6070163 | 1.753603 | 0.269785 | 1.686156 | 0.269785 | 1.214033 | 1.07914 | 4.181668 | 0.06744626 | 3.507205 | 0.5395701 | 0.3372313 | 2.495511 | 1.07914 | 0.4721238 | 7.216749 | 3.911883
1 | 53 | 157765 | RRCM-00058D | 10 | 3903508 | 455652 | 779 | g/tonne |  | 3.622919 | 19248.99 | 60758.14 | 735.8683 | 17455.34 | 6.236172 | 3056.912 | 81.01085 | 54.70014 | 471.9892 | 10.21544 | 20.78724 | 16.86736 | 58.44184 | 2.138116 | 564.2251 | 15.20438 | 16.51101 | 0.4751369 | 4.573193 | 0.7127054 | 0.8314896 | 0 | 1.069058 | 0.05939212 | 0.4751369 | 0.05939212 | 3.266566 | 26.84524 | 53.03716 | 6.295564 | 6.295564 | 4.335625 | 1.009666 | 3.741703 | 0.5939212 | 3.08839 | 0.5939212 | 1.722371 | 0.2969606 | 1.781764 | 0.2375685 | 0.6533133 | 0.8314896 | 3.504135 | 0.05939212 | 2.79143 | 0.3563527 | 0.5345291 | 2.078724 | 0.8908818 | 0.3563527 | 6.948878 | 3.91988
1 | 53 | 157765 | RRCM-00058D | 10 | 3903508 | 455652 | 779 | g/tonne |  | 3.385351 | 18690.7 | 59510.9 | 577.2914 | 17015.84 | 5.642251 | 2955.946 | 79.64483 | 45.1974 | 467.8317 | 9.799699 | 18.94609 | 15.50134 | 60.04543 | 11.52207 | 550.9213 | 15.50134 | 16.98615 | 0.4157448 | 4.632585 | 0.6533133 | 0.8908818 | 0 | 1.069058 | 0.05939212 | 0.4751369 | 0.2375685 | 3.147782 | 27.20159 | 53.5123 | 6.354957 | 6.354957 | 4.573193 | 1.009666 | 4.21684 | 0.5939212 | 3.207174 | 0.6533133 | 1.841156 | 0.2375685 | 1.662979 | 0.2375685 | 0.5939212 | 0.7720975 | 3.504135 | 0 | 2.553861 | 0.2969606 | 0.6533133 | 2.375685 | 0.7720975 | 0.2969606 | 7.00827 | 3.860488
1 | 53 | 157765 | RRCM-00058D | 10 | 3903508 | 455652 | 779 | g/tonne |  | 4.573193 | 19403.4 | 61411.45 | 633.12 | 17663.22 | 6.770701 | 3074.73 | 83.56471 | 51.84932 | 482.3828 | 9.859091 | 20.84663 | 17.46128 | 69.3106 | 7.720975 | 579.1325 | 15.67952 | 17.99581 | 0.3563527 | 4.810762 | 0.6533133 | 1.12845 | 0 | 1.069058 | 0.05939212 | 0.4157448 | 0.1187842 | 3.444743 | 27.32037 | 54.04683 | 6.354957 | 6.354957 | 4.513801 | 1.009666 | 3.979272 | 0.5939212 | 3.266566 | 0.6533133 | 1.781764 | 0.2969606 | 1.722371 | 0.2375685 | 0.7127054 | 0.8314896 | 3.801096 | 0 | 2.613253 | 0.2969606 | 0.4157448 | 2.078724 | 0.8314896 | 0.2969606 | 7.067662 | 3.91988
1 | 53 | 157766 | RRCM-00059 | 15 | 3903508 | 455652 | 779 | g/tonne |  | 3.990636 | 9616.146 | 62015.77 | 478.1683 | 15203.04 | 6.500875 | 2460.678 | 49.81859 | 39.842 | 318.6716 | 6.500875 | 12.67992 | 6.050319 | 20.40374 | 3.604445 | 483.1888 | 14.86834 | 17.31421 | 0.2574604 | 3.861906 | 0.8367463 | 1.287302 | 0 | 0.7723812 | 0 | 0.3861906 | 0 | 1.737858 | 28.19191 | 55.99764 | 6.758335 | 6.758335 | 4.119366 | 1.222937 | 3.990636 | 0.5792859 | 3.28262 | 0.643651 | 1.737858 | 0.2574604 | 1.673493 | 0.2574604 | 0.3861906 | 0.7080161 | 2.574604 | 0 | 1.866588 | 0.1930953 | 0.9654765 | 0.5792859 | 0.5792859 | 0.1930953 | 5.535398 | 2.252778
1 | 53 | 157766 | RRCM-00059 | 15 | 3903508 | 455652 | 779 | g/tonne |  | 4.055001 | 10954.94 | 69449.94 | 518.4609 | 18698.06 | 5.664129 | 2775.423 | 57.92859 | 44.34755 | 367.65344 | 7.401986 | 15.25453 | 12.22937 | 28.96429 | 12.165 | 553.6042 | 15.70508 | 20.85429 | 0.3218255 | 4.827382 | 0.9011114 | 1.158572 | 0 | 0.8367463 | 0 | 0.5149208 | 0.1287302 | 2.188413 | 29.15739 | 57.5424 | 6.951431 | 6.951431 | 4.763017 | 1.158572 | 4.055001 | 0.643651 | 3.41135 | 0.7080161 | 1.930953 | 0.2574604 | 1.609127 | 0.2574604 | 0.5792859 | 0.7723812 | 3.28262 | 0 | 2.188413 | 0.3218255 | 0.7080161 | 0.7080161 | 0.7080161 | 0.1930953 | 5.985954 | 2.317144
1 | 53 | 157766 | RRCM-00059 | 15 | 3903508 | 455652 | 779 | g/tonne |  | 3.797541 | 10691.04 | 68162.64 | 554.76278 | 18414.85 | 5.664129 | 2749.677 | 57.73549 | 46.53597 | 361.9249 | 7.530716 | 15.57635 | 11.39262 | 29.28612 | 11.97191 | 548.3263 | 14.86834 | 20.78993 | 0.2574604 | 4.441192 | 0.7723812 | 1.222937 | 0 | 0.9011114 | 0 | 0.5792859 | 0.1930953 | 2.188413 | 27.2908 | 54.38851 | 6.629605 | 6.629605 | 4.827382 | 1.158572 | 3.861906 | 0.5149208 | 3.346985 | 0.643651 | 1.609127 | 0.2574604 | 1.544762 | 0.2574604 | 0.7080161 | 0.7723812 | 3.15389 | 0 | 2.381509 | 0.2574604 | 0.8367463 | 0.5149208 | 0.643651 | 0.1930953 | 5.792859 | 2.188413
1 | 53 | 157766 | RRCM-00059D | 15 | 3903508 | 455652 | 779 | g/tonne |  | 2.653955 | 11118.67 | 70958.36 | 626.2634 | 19136.41 | 5.866636 | 2853.001 | 64.95205 | 46.37436 | 375.6044 | 7.542818 | 18.0888 | 11.03486 | 57.82827 | 3.561886 | 569.832 | 15.43484 | 26.19034 | 0.2793636 | 4.260295 | 0.8380909 | 1.396818 | 0 | 0.6984091 | 0 | 0.6984091 | 0.4190455 | 2.374591 | 28.42525 | 54.89495 | 6.355523 | 6.355523 | 4.749182 | 1.117455 | 3.980932 | 0.5587273 | 3.282523 | 0.6285682 | 1.885705 | 0.2793636 | 1.676182 | 0.2793636 | 0.8380909 | 0.76825 | 3.631727 | 0 | 2.374591 | 0.2793636 | 1.047614 | 0.6285682 | 0.76825 | 0.1396818 | 5.796795 | 2.374591
1 | 53 | 157766 | RRCM-00059D | 15 | 3903508 | 455652 | 779 | g/tonne |  | 4.539659 | 11307.24 | 72075.82 | 613.5524 | 19359.9 | 6.146 | 2852.303 | 64.39332 | 47.91086 | 372.3917 | 8.031705 | 19.41577 | 12.01264 | 65.79014 | 6.215841 | 571.159 | 15.43484 | 27.3078 | 0.2095227 | 3.701568 | 0.76825 | 1.606341 | 0 | 0.6984091 | 0 | 1.396818 | 0.2095227 | 2.165068 | 28.77445 | 55.45368 | 6.565045 | 6.565045 | 4.120614 | 1.117455 | 4.120614 | 0.5587273 | 3.282523 | 0.6984091 | 1.885705 | 0.2793636 | 1.606341 | 0.2793636 | 0.9777727 | 0.76825 | 3.561886 | 0 | 2.095227 | 0.2095227 | 1.257136 | 0.5587273 | 0.76825 | 0.1396818 | 6.634886 | 2.234909
1 | 53 | 157766 | RRCM-00059D | 15 | 3903508 | 455652 | 779 | g/tonne |  | 1.047614 | 11328.2 | 71866.3 | 367.7822 | 19478.63 | 6.984091 | 2943.794 | 64.60284 | 48.67911 | 376.5123 | 7.6825 | 16.9015 | 10.82534 | 26.1205 | 6.565045 | 576.1177 | 15.99357 | 24.44432 | 0.2095227 | 3.631727 | 0.8380909 | 1.466659 | 0 | 0.6984091 | 0 | 0.5587273 | 0.06984091 | 2.095227 | 29.68239 | 57.40923 | 6.774568 | 6.774568 | 4.260295 | 1.257136 | 4.260295 | 0.6285682 | 3.352364 | 0.6285682 | 1.746023 | 0.2095227 | 1.815864 | 0.2793636 | 0.6285682 | 0.6984091 | 3.631727 | 0 | 2.30475 | 0.2095227 | 1.257136 | 0.5587273 | 0.6285682 | 0.1396818 | 6.565045 | 2.30475
1 | 52 | 157638 | RRCM-00061 | 5 | 3903104 | 455489 | 780 | g/tonne |  | 3.191864 | 13571.12 | 61386.39 | 718.1695 | 17179.07 | 5.471767 | 2619.039 | 62.75433 | 244.1206 | 525.1757 | 9.347603 | 26.44688 | 20.46213 | 62.41235 | 4.331816 | 937.0402 | 12.93845 | 17.32726 | 0.1139952 | 4.274818 | 0.5699758 | 0.05699758 | 0 | 0.4559806 | 0 | 0.2849879 | 0 | 1.823922 | 22.00106 | 46.22503 | 5.186779 | 5.186779 | 3.704842 | 0.9119612 | 3.362857 | 0.5129782 | 2.507893 | 0.5699758 | 1.538935 | 0.2279903 | 1.367942 | 0.2279903 | 0.4559806 | 0.5699758 | 2.564891 | 0 | 1.595932 | 0.1709927 | 0.1139952 | 1.766925 | 0.5129782 | 0.05699758 | 4.901792 | 4.046828
1 | 52 | 157638 | RRCM-00061 | 5 | 3903104 | 455489 | 780 | g/tonne |  | 5.87075 | 13554.02 | 61956.37 | 657.752 | 17059.37 | 5.072784 | 2607.639 | 61.2154 | 236.4259 | 530.6474 | 9.119612 | 27.35884 | 19.94915 | 63.89428 | 3.191864 | 932.4803 | 11.57051 | 17.61225 | 0.1139952 | 4.388813 | 0.398983 | 0.2849879 | 0 | 0.5129782 | 0.05699758 | 0.2279903 | 0.5699758 | 1.937918 | 19.77816 | 41.95022 | 4.844794 | 4.844794 | 3.419855 | 0.8549636 | 3.191864 | 0.398983 | 2.336901 | 0.5129782 | 1.367942 | 0.1709927 | 1.253947 | 0.2279903 | 0.4559806 | 0.5129782 | 2.507893 | 0 | 1.538935 | 0.1139952 | 0.1139952 | 1.310944 | 0.5129782 | 0.05699758 | 5.015787 | 3.76184
1 | 52 | 157638 | RRCM-00061 | 5 | 3903104 | 455489 | 780 | g/tonne |  | 4.559806 | 14015.7 | 63780.29 | 697.6503 | 17663.55 | 5.699758 | 2685.156 | 64.80624 | 244.0066 | 540.109 | 9.4046 | 29.18276 | 21.31709 | 60.58842 | 6.896707 | 963.259 | 10.54455 | 18.8092 | 0.1139952 | 4.673801 | 0.3419855 | 0.2279903 | 0 | 0.5699758 | 0.05699758 | 0.3419855 | 0.5699758 | 1.994915 | 17.84024 | 37.6184 | 4.217821 | 4.217821 | 2.963874 | 0.7409685 | 2.450896 | 0.398983 | 2.10891 | 0.398983 | 1.139952 | 0.1709927 | 1.139952 | 0.2279903 | 0.5129782 | 0.5129782 | 2.564891 | 0 | 1.709927 | 0.1709927 | 0.1139952 | 1.310944 | 0.4559806 | 0.05699758 | 4.730799 | 3.191864
1 | 52 | 157638 | RRCM-00061D | 5 | 3903104 | 455489 | 780 | g/tonne |  | 1.655863 | 13633.27 | 61467.01 | 725.1299 | 17069.19 | 6.209486 | 2572.107 | 71.82305 | 50.36583 | 409.6881 | 8.141326 | 14.62679 | 14.62679 | 34.91111 | 1.172903 | 956.2608 | 10.55613 | 14.55779 | 0.1379886 | 6.002503 | 0.6209486 | 0.1379886 | 0 | 0.48296 | 0 | 0.2069829 | 0.2759771 | 2.000834 | 18.00751 | 37.87786 | 4.208651 | 4.208651 | 3.035749 | 0.7589371 | 2.552789 | 0.4139657 | 2.345806 | 0.4139657 | 1.103909 | 0.2069829 | 1.034914 | 0.2069829 | 0.3449714 | 0.5519543 | 2.759771 | 0 | 1.93184 | 0.2069829 | 0.06899429 | 1.379886 | 0.6209486 | 0.06899429 | 4.760606 | 3.242731
1 | 52 | 157638 | RRCM-00061D | 5 | 3903104 | 455489 | 780 | g/tonne |  | 4.8296 | 14378.41 | 65261.69 | 680.2837 | 17807.43 | 6.347474 | 2888.791 | 74.78981 | 54.57448 | 420.9341 | 8.555291 | 15.10975 | 14.76478 | 39.39574 | 2.345806 | 987.3082 | 10.28015 | 16.21366 | 0.06899429 | 6.140491 | 0.48296 | 0.1379886 | 0 | 0.48296 | 0 | 0.2069829 | 0.6209486 | 2.000834 | 17.66254 | 37.11893 | 4.277646 | 4.277646 | 2.966754 | 0.7589371 | 2.828766 | 0.4139657 | 2.138823 | 0.4139657 | 1.241897 | 0.1379886 | 1.034914 | 0.2069829 | 0.2759771 | 0.5519543 | 3.173737 | 0 | 1.793851 | 0.1379886 | 0.2069829 | 1.379886 | 0.6209486 | 0.06899429 | 5.036583 | 3.311726
1 | 52 | 157638 | RRCM-00061D | 5 | 3903104 | 455489 | 780 | g/tonne |  | 3.725691 | 13998.94 | 63695.52 | 622.9494 | 17545.25 | 6.416469 | 2643.861 | 72.92696 | 51.74571 | 417.8984 | 8.417303 | 14.14383 | 14.76478 | 38.22283 | 6.140491 | 963.8502 | 10.9011 | 16.21366 | 0.06899429 | 5.450549 | 0.4139657 | 0.1379886 | 0 | 0.48296 | 0 | 0.2069829 | 0.96592 | 2.000834 | 18.42147 | 38.49881 | 4.34664 | 4.34664 | 3.311726 | 0.7589371 | 2.759771 | 0.4139657 | 2.276811 | 0.4139657 | 1.172903 | 0.2069829 | 1.172903 | 0.2069829 | 0.2069829 | 0.5519543 | 2.690777 | 0 | 1.655863 | 0.1379886 | 0.1379886 | 1.379886 | 0.6209486 | 0.06899429 | 5.657531 | 3.38072
1 | 52 | 157639 | RRCM-00062 | 10 | 3903104 | 455489 | 780 | g/tonne |  | 2.617912 | 14532.45 | 58367.25 | 601.3891 | 16097.11 | 6.027285 | 2830.389 | 69.95303 | 58.75081 | 506.4137 | 9.680185 | 18.32538 | 19.36037 | 97.2889 | 10.9587 | 737.8858 | 10.41076 | 19.66478 | 0.06088167 | 4.322598 | 0.3044083 | 0.1217633 | 0 | 0.4870533 | 0 | 0.4870533 | 0 | 2.435267 | 18.14274 | 35.37225 | 4.261717 | 4.261717 | 3.044083 | 0.73058 | 2.800557 | 0.4261717 | 2.130858 | 0.4261717 | 1.156752 | 0.182645 | 1.034988 | 0.182645 | 0.4261717 | 0.4870533 | 2.496148 | 0 | 1.278515 | 0.1217633 | 0.1217633 | 1.034988 | 0.547935 | 0.06088167 | 4.444362 | 4.139953
1 | 52 | 157639 | RRCM-00062 | 10 | 3903104 | 455489 | 780 | g/tonne |  | 2.92232 | 14867.3 | 59329.18 | 785.3735 | 16352.82 | 5.540232 | 2958.849 | 72.14477 | 58.4464 | 518.2856 | 9.741066 | 19.78654 | 20.09095 | 49.86208 | 7.427563 | 749.4533 | 9.680185 | 21.43035 | 0.06088167 | 4.079072 | 0.3044083 | 0.182645 | 0 | 0.4261717 | 0.06088167 | 0.4261717 | 0 | 2.313503 | 16.86422 | 33.48492 | 3.957308 | 3.957308 | 2.800557 | 0.6696983 | 2.496148 | 0.36529 | 1.948213 | 0.36529 | 1.09587 | 0.182645 | 0.9741066 | 0.1217633 | 0.6088167 | 0.547935 | 2.678793 | 0 | 1.46116 | 0.182645 | 0.1217633 | 1.034988 | 0.547935 | 0.06088167 | 4.687888 | 3.835545
1 | 52 | 157639 | RRCM-00062 | 10 | 3903104 | 455489 | 780 | g/tonne |  | 3.104965 | 14508.1 | 58434.22 | 758.5855 | 16139.73 | 5.783758 | 2858.394 | 71.47507 | 58.93345 | 508.1793 | 9.801948 | 18.56891 | 19.6039 | 44.86979 | 3.896427 | 740.9299 | 10.10636 | 21.97828 | 0.06088167 | 4.444362 | 0.2435267 | 0.1217633 | 0 | 0.36529 | 0 | 0.4261717 | 0.3044083 | 2.374385 | 17.5948 | 34.76343 | 4.139953 | 4.139953 | 2.861438 | 0.6696983 | 2.55703 | 0.36529 | 2.069977 | 0.4261717 | 1.217633 | 0.182645 | 0.9741066 | 0.182645 | 0.6696983 | 0.4870533 | 2.92232 | 0 | 1.339397 | 0.1217633 | 0.1217633 | 0.7914616 | 0.547935 | 0.06088167 | 5.296705 | 4.200835
1 | 52 | 157639 | RRCM-00062D | 10 | 3903104 | 455489 | 780 | g/tonne |  | 2.898739 | 14464.71 | 57186.31 | 714.2492 | 15079.24 | 5.449629 | 2708.581 | 67.19276 | 82.73 | 433.0715 | 8.928115 | 22.08839 | 12.75445 | 54.26439 | 0.6377225 | 742.0771 | 8.406342 | 11.59495 | 0 | 4.869881 | 0.2318991 | 0.1739243 | 0 | 0.2898739 | 0 | 0.2318991 | 0.2318991 | 2.145067 | 15.59521 | 30.08891 | 3.478486 | 3.478486 | 2.376966 | 0.5217729 | 2.087092 | 0.2898739 | 1.623294 | 0.3478486 | 0.9275963 | 0.1159495 | 0.8116468 | 0.1159495 | 0.1739243 | 0.3478486 | 2.492915 | 0 | 1.21747 | 0.1159495 | 0.1159495 | 0.5797477 | 0.5217729 | 0 | 4.406083 | 3.362537
1 | 52 | 157639 | RRCM-00062D | 10 | 3903104 | 455489 | 780 | g/tonne |  | 3.710385 | 14313.97 | 56374.67 | 582.6465 | 14829.95 | 6.203301 | 2662.781 | 65.27959 | 82.4981 | 424.6072 | 9.044064 | 22.26231 | 13.27622 | 56.7573 | 0.3478486 | 727.5834 | 9.102039 | 11.82685 | 0 | 4.98583 | 0.2898739 | 1.21747 | 0 | 0.2898739 | 0 | 0.1739243 | 0.6377225 | 2.261016 | 16.98661 | 33.16157 | 3.710385 | 3.710385 | 2.492915 | 0.6377225 | 2.43494 | 0.3478486 | 1.797218 | 0.3478486 | 1.043546 | 0.1739243 | 0.8696216 | 0.1739243 | 0.2318991 | 0.3478486 | 2.318991 | 0 | 1.449369 | 0.1159495 | 0.1739243 | 0.6956973 | 0.4637982 | 0 | 4.927856 | 3.826335
1 | 52 | 157639 | RRCM-00062D | 10 | 3903104 | 455489 | 780 | g/tonne |  | 3.942284 | 14742.98 | 58670.47 | 732.2214 | 15537.24 | 6.4352 | 2794.384 | 67.71453 | 93.22343 | 438.2313 | 9.217989 | 24.17548 | 16.40686 | 55.30793 | 2.145067 | 756.5708 | 9.275963 | 13.04432 | 0 | 6.261275 | 0.2898739 | 0.2318991 | 0 | 0.4058234 | 0 | 0.2318991 | 0.3478486 | 2.318991 | 16.69673 | 32.46587 | 3.710385 | 3.710385 | 2.376966 | 0.5797477 | 2.261016 | 0.3478486 | 1.855193 | 0.3478486 | 1.043546 | 0.1739243 | 0.9855711 | 0.1739243 | 0.2898739 | 0.3478486 | 2.376966 | 0 | 1.391395 | 0.1159495 | 0.1739243 | 0.5797477 | 0.5217729 | 0 | 5.275704 | 3.652411
1 | 52 | 157640 | RRCM-00064 | 15 | 3903104 | 455489 | 780 | g/tonne |  | 4.272996 | 10741.43 | 83176.08 | 775.0331 | 21939.62 | 7.146217 | 3327.78 | 66.37878 | 48.55008 | 503.4768 | 8.324975 | 17.23933 | 8.47232 | 45.52951 | 5.672771 | 577.6649 | 12.59797 | 18.78645 | 0 | 3.75729 | 0.221017 | 0.4420341 | 0 | 0.221017 | 0 | 0.5157064 | 0.4420341 | 2.357515 | 21.586 | 41.40386 | 4.862375 | 4.862375 | 3.241583 | 0.8840681 | 3.241583 | 0.4420341 | 2.21017 | 0.4420341 | 1.326102 | 0.1473447 | 1.178758 | 0.1473447 | 0.4420341 | 0.4420341 | 3.094238 | 0 | 1.105085 | 0.07367235 | 0.5157064 | 0 | 0.5157064 | 0 | 5.083392 | 1.547119
1 | 52 | 157640 | RRCM-00064 | 15 | 3903104 | 455489 | 780 | g/tonne |  | 3.683617 | 10417.27 | 82218.34 | 622.4576 | 21969.09 | 6.998873 | 3279.893 | 65.34737 | 45.08748 | 500.1616 | 8.251303 | 16.06057 | 10.24046 | 44.27708 | 0 | 573.3182 | 13.40837 | 21.43865 | 0 | 3.4626 | 0.221017 | 0.4420341 | 0 | 0.1473447 | 0 | 0.4420341 | 0.221017 | 2.21017 | 23.64882 | 45.60318 | 5.378081 | 5.378081 | 3.75729 | 0.9577405 | 3.094238 | 0.4420341 | 2.652204 | 0.5157064 | 1.473447 | 0.221017 | 1.326102 | 0.221017 | 0.4420341 | 0.5157064 | 3.536273 | 0 | 1.031413 | 0.07367235 | 0.5157064 | 0 | 0.5893788 | 0 | 5.672771 | 1.620792
1 | 52 | 157640 | RRCM-00064 | 15 | 3903104 | 455489 | 780 | g/tonne |  | 4.272996 | 10247.82 | 81039.58 | 594.1675 | 21681.77 | 8.251303 | 3187.802 | 63.28454 | 45.8242 | 490.6578 | 7.956613 | 16.06057 | 9.72475 | 40.37245 | 9.798422 | 563.0041 | 13.48204 | 22.02803 | 0 | 3.241583 | 0.221017 | 0.5893788 | 0 | 0.221017 | 0 | 0.3683617 | 0.5157064 | 2.21017 | 24.01718 | 45.89787 | 5.378081 | 5.378081 | 3.830962 | 1.031413 | 3.388928 | 0.5157064 | 2.578532 | 0.5157064 | 1.547119 | 0.221017 | 1.326102 | 0.221017 | 0.5893788 | 0.5157064 | 3.536273 | 0 | 0.8840681 | 0.07367235 | 0.5893788 | 0 | 0.5893788 | 0 | 5.820115 | 1.694464
1 | 52 | 157640 | RRCM-00064D | 15 | 3903104 | 455489 | 780 | g/tonne |  | 4.444991 | 10410.3 | 82522.22 | 698.9587 | 22134.77 | 6.313175 | 3342.118 | 68.86515 | 47.28439 | 501.9619 | 8.052519 | 16.49156 | 11.14469 | 32.5966 | 6.635276 | 576.496 | 13.27055 | 20.74329 | 0 | 4.509411 | 0.1932605 | 1.352823 | 0 | 0.1932605 | 0 | 0.1932605 | 0.5797814 | 2.190285 | 21.70959 | 41.8731 | 4.960352 | 4.960352 | 3.543109 | 0.9018822 | 3.156588 | 0.4509411 | 2.512386 | 0.5153612 | 1.288403 | 0.1932605 | 1.288403 | 0.1932605 | 0.3221008 | 0.3221008 | 3.221008 | 0 | 0.9018822 | 0.06442016 | 1.030722 | 0 | 0.4509411 | 0 | 4.509411 | 1.610504
1 | 52 | 157640 | RRCM-00064D | 15 | 3903104 | 455489 | 780 | g/tonne |  | 2.705647 | 10397.41 | 82908.74 | 685.4305 | 22038.14 | 7.472738 | 3273.188 | 69.83145 | 42.77498 | 509.3702 | 8.11694 | 16.23388 | 11.40237 | 35.36667 | 0 | 576.9469 | 14.94548 | 21.96727 | 0 | 4.638251 | 0.2576806 | 1.546084 | 0 | 0.1932605 | 0 | 0.1932605 | 1.095143 | 2.254705 | 23.77104 | 46.12483 | 5.540133 | 5.540133 | 3.99405 | 1.030722 | 3.478688 | 0.5153612 | 2.770067 | 0.5153612 | 1.546084 | 0.2576806 | 1.481664 | 0.1932605 | 0.5153612 | 0.3865209 | 3.285428 | 0 | 0.7086217 | 0.06442016 | 1.223983 | 0 | 0.4509411 | 0 | 5.411293 | 1.803764
1 | 52 | 157640 | RRCM-00064D | 15 | 3903104 | 455489 | 780 | g/tonne |  | 3.092167 | 10629.33 | 84970.19 | 755.6484 | 22804.74 | 9.340923 | 3343.406 | 70.28239 | 47.21997 | 514.3949 | 8.052519 | 16.87808 | 12.56193 | 34.14268 | 3.607529 | 590.4107 | 19.51931 | 24.15756 | 0 | 4.767092 | 0.3221008 | 2.125865 | 0 | 0.1932605 | 0 | 0.1932605 | 0.5797814 | 2.254705 | 31.88798 | 62.55197 | 7.408318 | 7.408318 | 5.282453 | 1.352823 | 4.573831 | 0.7086217 | 3.543109 | 0.7730419 | 2.061445 | 0.3221008 | 1.868185 | 0.3221008 | 0.5153612 | 0.3865209 | 3.221008 | 0 | 0.7730419 | 0.06442016 | 1.674924 | 0.1932605 | 0.4509411 | 0 | 7.279478 | 2.319126
1 | 52 | 157641 | RRCM-00065 | 20 | 3903104 | 455489 | 780 | g/tonne |  | 1.817883 | 9204.547 | 84046.79 | 618.6862 | 23262.84 | 8.604646 | 2911.643 | 65.98915 | 46.90138 | 363.6372 | 8.180473 | 15.20962 | 12.30101 | 55.9302 | 5.938418 | 579.2381 | 18.603 | 13.69472 | 0 | 4.241727 | 0.3029805 | 1.514902 | 0 | 0.1211922 | 0.0605961 | 0.0605961 | 0.3029805 | 2.120863 | 39.38746 | 78.04777 | 8.786434 | 8.786434 | 5.756629 | 1.39371 | 5.029476 | 0.6665571 | 3.635766 | 0.6665571 | 1.817883 | 0.3029805 | 1.696691 | 0.3029805 | 0.2423844 | 0.3635766 | 2.666228 | 0 | 0.6665571 | 0.0605961 | 0.8483454 | 0 | 0.4241727 | 0 | 6.604975 | 2.120863
1 | 52 | 157641 | RRCM-00065 | 20 | 3903104 | 455489 | 780 | g/tonne |  | 3.150997 | 8956.103 | 81501.75 | 514.3397 | 22559.93 | 9.63478 | 2808.023 | 64.47425 | 45.93184 | 358.6077 | 8.059281 | 13.39174 | 11.27087 | 53.99112 | 6.665571 | 559.302 | 19.08777 | 13.45233 | 0 | 4.362919 | 0.2423844 | 1.696691 | 0 | 0.1817883 | 0 | 0.0605961 | 0.9089415 | 1.999671 | 39.38746 | 79.07791 | 9.089415 | 9.089415 | 5.635437 | 1.39371 | 5.029476 | 0.6665571 | 3.696362 | 0.6665571 | 1.939075 | 0.3029805 | 1.817883 | 0.3029805 | 0.1211922 | 0.3029805 | 2.605632 | 0 | 0.605961 | 0.0605961 | 0.9089415 | 0 | 0.3029805 | 0 | 7.029147 | 2.120863
1 | 52 | 157641 | RRCM-00065 | 20 | 3903104 | 455489 | 780 | g/tonne |  | 2.18146 | 9289.382 | 84773.94 | 532.8821 | 23444.63 | 9.452991 | 2980.722 | 67.62525 | 46.41661 | 370.5451 | 7.998685 | 14.24008 | 11.99803 | 58.17225 | 1.333114 | 582.8133 | 19.57254 | 14.05829 | 0 | 4.787092 | 0.3029805 | 1.39371 | 0 | 0.1211922 | 0 | 0.0605961 | 0.1211922 | 2.120863 | 40.05402 | 78.71433 | 9.150011 | 9.150011 | 5.756629 | 1.39371 | 4.96888 | 0.6665571 | 3.57517 | 0.7271532 | 1.878479 | 0.3029805 | 1.696691 | 0.3029805 | 0.1817883 | 0.3635766 | 2.908613 | 0 | 0.5453649 | 0.0605961 | 0.9695376 | 0 | 0.3029805 | 0 | 6.907955 | 2.060267
1 | 52 | 157641 | RRCM-00065D | 20 | 3903104 | 455489 | 780 | g/tonne |  | 2.757065 | 8842.301 | 80151.81 | 530.2098 | 22404.43 | 7.61475 | 2795.795 | 59.53947 | 64.92231 | 362.0289 | 8.336839 | 17.52705 | 11.42213 | 41.74984 | 4.529464 | 554.6952 | 19.89025 | 12.60372 | 0 | 3.741731 | 0.2625776 | 1.509821 | 0 | 0.1312888 | 0 | 0.0656444 | 1.772399 | 2.100621 | 44.76948 | 87.63527 | 9.977949 | 9.977949 | 6.170574 | 1.509821 | 5.054619 | 0.656444 | 3.741731 | 0.7220884 | 1.969332 | 0.328222 | 1.969332 | 0.328222 | 0.1312888 | 0.2625776 | 2.822709 | 0 | 0.8533772 | 0.0656444 | 0.7877328 | 0 | 0.4595108 | 0 | 6.367507 | 2.166265
1 | 52 | 157641 | RRCM-00065D | 20 | 3903104 | 455489 | 780 | g/tonne |  | 4.266886 | 8953.896 | 81267.77 | 383.2977 | 22995.23 | 7.942972 | 2893.605 | 60.13027 | 63.93765 | 361.0442 | 9.518438 | 19.23381 | 12.2755 | 48.18299 | 3.87302 | 566.3142 | 20.08719 | 13.39146 | 0 | 3.28222 | 0.2625776 | 1.378532 | 0 | 0.1312888 | 0 | 0.0656444 | 1.509821 | 2.100621 | 44.11304 | 85.66594 | 9.84666 | 9.84666 | 5.645418 | 1.444177 | 4.857686 | 0.7220884 | 3.741731 | 0.7220884 | 2.034976 | 0.328222 | 1.772399 | 0.328222 | 0.2625776 | 0.2625776 | 2.888354 | 0 | 0.8533772 | 0.0656444 | 0.7220884 | 0 | 0.7220884 | 0 | 6.367507 | 2.166265
1 | 52 | 157641 | RRCM-00065D | 20 | 3903104 | 455489 | 780 | g/tonne |  | 2.23191 | 8796.35 | 81464.7 | 582.8566 | 22450.38 | 8.533772 | 2864.065 | 58.42352 | 66.2352 | 364.589 | 8.139906 | 15.49208 | 10.96261 | 35.44798 | 7.220884 | 561.4566 | 18.51172 | 13.26017 | 0 | 3.479153 | 0.2625776 | 2.100621 | 0 | 0.1312888 | 0 | 0.0656444 | 0.3938664 | 1.969332 | 43.12837 | 82.90888 | 9.452794 | 9.452794 | 6.170574 | 1.378532 | 4.92333 | 0.7220884 | 3.676086 | 0.656444 | 1.838043 | 0.328222 | 1.838043 | 0.328222 | 0.1312888 | 0.328222 | 2.888354 | 0 | 0.5251552 | 0.0656444 | 0.7220884 | 0 | 0.3938664 | 0 | 6.56444 | 2.166265
1 | 51 | 157633 | RRCM-00066 | 5 | 3902694 | 455516 | 779 | g/tonne |  | 3.621738 | 20493 | 89939.82 | 756.7923 | 26257.6 | 13.1288 | 3878.277 | 88.80803 | 62.09771 | 765.0921 | 12.97789 | 25.88033 | 23.23948 | 91.22252 | 0.5281701 | 624.6743 | 22.93767 | 15.39239 | 0 | 9.431609 | 0.3018115 | 0.07545287 | 0 | 0.07545287 | 0 | 0.3772643 | 0.7545287 | 5.130795 | 39.99002 | 78.24462 | 9.20525 | 9.20525 | 6.790758 | 1.58451 | 5.281701 | 0.7545287 | 4.300813 | 0.8299816 | 2.339039 | 0.3772643 | 2.11268 | 0.3772643 | 0.1509057 | 0.4527172 | 3.018115 | 0 | 0.6036229 | 0.07545287 | 0.1509057 | 0.9808873 | 0.6036229 | 0 | 7.469834 | 4.678078
1 | 51 | 157633 | RRCM-00066 | 5 | 3902694 | 455516 | 779 | g/tonne |  | 2.263586 | 21209.8 | 93108.84 | 1168.765 | 27442.21 | 13.80787 | 4031.447 | 92.0525 | 63.53132 | 799.0459 | 13.50606 | 26.18215 | 25.05035 | 95.52333 | 1.886322 | 638.8594 | 22.71131 | 16.44873 | 0 | 9.884326 | 0.3018115 | 0.1509057 | 0 | 0.1509057 | 0 | 0.3772643 | 0.6036229 | 5.130795 | 38.93368 | 77.71645 | 8.978891 | 8.978891 | 5.960777 | 1.509057 | 5.130795 | 0.8299816 | 4.376266 | 0.8299816 | 2.339039 | 0.3018115 | 2.11268 | 0.3772643 | 0.2263586 | 0.3772643 | 3.093568 | 0 | 0.5281701 | 0.07545287 | 0.1509057 | 1.05634 | 0.4527172 | 0 | 7.922551 | 4.602625
1 | 51 | 157633 | RRCM-00066 | 5 | 3902694 | 455516 | 779 | g/tonne |  | 5.130795 | 20477.91 | 90241.63 | 945.4244 | 26355.69 | 13.1288 | 3878.277 | 90.61889 | 61.64499 | 776.41 | 12.44972 | 25.65398 | 22.78677 | 89.4871 | 2.263586 | 614.9409 | 21.88133 | 15.99601 | 0 | 9.129797 | 0.2263586 | 0.07545287 | 0 | 0.07545287 | 0 | 0.3018115 | 0.3772643 | 4.979889 | 38.40551 | 75.30196 | 8.827986 | 8.827986 | 6.262588 | 1.509057 | 5.281701 | 0.7545287 | 4.376266 | 0.8299816 | 2.263586 | 0.3018115 | 2.11268 | 0.3772643 | 0.1509057 | 0.3772643 | 3.16902 | 0 | 0.5281701 | 0 | 0.07545287 | 0.9808873 | 0.3772643 | 0 | 8.073457 | 4.678078
1 | 51 | 157633 | RRCM-00066D | 5 | 3902694 | 455516 | 779 | g/tonne |  | 2.804927 | 18248.21 | 80641.65 | 892.7219 | 23690.84 | 9.979067 | 3483.503 | 103.8902 | 55.23548 | 685.5889 | 11.32759 | 22.49336 | 20.1739 | 72.82022 | 4.962563 | 556.1307 | 18.9872 | 16.99138 | 0 | 9.655421 | 0.1618227 | 0.1078818 | 0 | 0.0539409 | 0.0539409 | 0.6472908 | 0.4854681 | 4.584977 | 33.98277 | 66.50913 | 7.605667 | 7.605667 | 5.39409 | 1.240641 | 4.692858 | 0.6472908 | 3.775863 | 0.7551726 | 2.049754 | 0.2697045 | 1.887932 | 0.2697045 | 0.4315272 | 0.3236454 | 8.576603 | 0 | 0.3236454 | 0.0539409 | 0.1078818 | 0.539409 | 0.2697045 | 0 | 6.850494 | 4.099509
1 | 51 | 157633 | RRCM-00066D | 5 | 3902694 | 455516 | 779 | g/tonne |  | 3.452218 | 17924.56 | 79131.3 | 919.153 | 23032.76 | 11.00394 | 3411.762 | 101.7865 | 47.19829 | 673.7219 | 10.57242 | 21.46848 | 19.68843 | 66.18549 | 2.3734 | 538.9235 | 19.14902 | 17.8005 | 0 | 9.709362 | 0.1618227 | 0.1078818 | 0 | 0.0539409 | 0 | 0.6472908 | 0 | 4.369213 | 34.84582 | 66.9946 | 7.659608 | 7.659608 | 5.448031 | 1.1867 | 4.477095 | 0.6472908 | 3.775863 | 0.7012317 | 1.941872 | 0.2697045 | 1.887932 | 0.2697045 | 0.3775863 | 0.3236454 | 8.36084 | 0 | 0.3236454 | 0 | 0.1078818 | 0.7551726 | 0.2157636 | 0 | 7.497785 | 4.045568
1 | 51 | 157633 | RRCM-00066D | 5 | 3902694 | 455516 | 779 | g/tonne |  | 2.481281 | 18269.78 | 80264.06 | 854.4239 | 23307.86 | 12.35247 | 3461.927 | 103.6744 | 49.08622 | 683.9706 | 11.11183 | 20.76725 | 19.09508 | 67.69583 | 3.344336 | 550.1972 | 18.9872 | 19.14902 | 0 | 9.385717 | 0.1078818 | 0.0539409 | 0 | 0.1078818 | 0 | 0.7012317 | 0.2697045 | 4.369213 | 33.2276 | 64.72908 | 7.551726 | 7.551726 | 5.232267 | 1.1867 | 4.477095 | 0.5933499 | 3.667981 | 0.7012317 | 1.995813 | 0.2697045 | 1.78005 | 0.2697045 | 0.4854681 | 0.3236454 | 8.792367 | 0 | 0.3236454 | 0 | 0.1078818 | 0.4854681 | 0.2157636 | 0 | 7.389903 | 4.153449
1 | 51 | 157634 | RRCM-00067 | 10 | 3902694 | 455516 | 779 | g/tonne |  | 4.675403 | 9567.471 | 75946.79 | 683.065 | 21700.71 | 7.29819 | 2586.866 | 57.01711 | 43.67511 | 440.9703 | 6.556968 | 14.19726 | 9.521857 | 37.80234 | 4.618386 | 552.3818 | 15.28059 | 16.53496 | 0 | 4.447335 | 0.2280684 | 0.1140342 | 0 | 0.1140342 | 0 | 0.1710513 | 0 | 1.995599 | 30.73222 | 58.95569 | 6.728019 | 6.728019 | 4.675403 | 1.197359 | 3.934181 | 0.5701711 | 2.907873 | 0.5701711 | 1.653496 | 0.2280684 | 1.425428 | 0.2280684 | 0.2850855 | 0.2280684 | 1.653496 | 0 | 0.3421027 | 0.05701711 | 0.513154 | 0 | 0.2850855 | 0 | 4.504352 | 2.16665
1 | 51 | 157634 | RRCM-00067 | 10 | 3902694 | 455516 | 779 | g/tonne |  | 1.596479 | 9824.048 | 77087.13 | 660.2581 | 22208.16 | 7.982395 | 2701.471 | 57.53026 | 45.49965 | 446.558 | 7.127139 | 14.6534 | 9.350806 | 39.11374 | 0.5701711 | 558.5396 | 15.85076 | 17.3332 | 0 | 4.903471 | 0.1710513 | 0.1140342 | 0 | 0.1140342 | 0 | 0.1710513 | 0.2280684 | 2.109633 | 30.90327 | 59.24078 | 6.956087 | 6.956087 | 4.447335 | 1.197359 | 4.048215 | 0.6271882 | 2.96489 | 0.5701711 | 1.596479 | 0.2280684 | 1.425428 | 0.2280684 | 0.3421027 | 0.2280684 | 1.710513 | 0 | 0.3991198 | 0.05701711 | 0.05701711 | 0 | 0.3421027 | 0 | 4.903471 | 2.16665
1 | 51 | 157634 | RRCM-00067 | 10 | 3902694 | 455516 | 779 | g/tonne |  | 3.364009 | 9402.121 | 74407.33 | 568.3466 | 21119.14 | 7.469241 | 2546.384 | 54.56537 | 42.24968 | 425.9178 | 6.442933 | 13.96919 | 8.09643 | 35.74973 | 0 | 535.9038 | 15.50865 | 17.10513 | 0 | 4.504352 | 0.2280684 | 0.1140342 | 0 | 0.1140342 | 0 | 0.1140342 | 0.1140342 | 2.052616 | 30.84626 | 59.69691 | 6.842053 | 6.842053 | 4.846454 | 1.140342 | 3.991198 | 0.5701711 | 2.96489 | 0.5701711 | 1.539462 | 0.2280684 | 1.539462 | 0.2850855 | 0.2850855 | 0.2280684 | 1.76753 | 0 | 0.4561369 | 0.05701711 | 0.1140342 | 0 | 0.3421027 | 0 | 4.618386 | 2.223667
1 | 51 | 157634 | RRCM-00067D | 10 | 3902694 | 455516 | 779 | g/tonne |  | 2.803707 | 9471.498 | 76239.27 | 617.5345 | 21735.92 | 7.153048 | 2584.443 | 55.42713 | 28.07302 | 439.6069 | 6.434149 | 12.36507 | 9.84892 | 36.62792 | 1.401854 | 546.3635 | 15.95956 | 22.03426 | 0 | 3.702331 | 0.1437799 | 0.07188993 | 0 | 0.1078349 | 0 | 0.2875597 | 0.07188993 | 2.084808 | 29.79838 | 59.02163 | 6.973323 | 6.973323 | 4.70879 | 1.150239 | 3.953946 | 0.5391745 | 3.055322 | 0.6110644 | 1.653468 | 0.2516147 | 1.545633 | 0.2516147 | 0.6110644 | 0.2156698 | 1.689413 | 0 | 0.2875597 | 0.03594496 | 0.4313396 | 0.07188993 | 0.1797248 | 0 | 4.56501 | 2.228588
1 | 51 | 157634 | RRCM-00067D | 10 | 3902694 | 455516 | 779 | g/tonne |  | 2.875597 | 9367.258 | 75628.2 | 708.1158 | 21595.73 | 7.620332 | 2541.668 | 54.63635 | 27.89329 | 435.653 | 6.398204 | 11.754 | 9.345691 | 36.52008 | 2.516147 | 539.8934 | 15.81578 | 22.50155 | 0 | 3.702331 | 0.1437799 | 0.07188993 | 0 | 0.1078349 | 0.03594496 | 0.2875597 | 0.1078349 | 2.012918 | 30.08594 | 58.73407 | 6.865488 | 6.865488 | 4.56501 | 1.150239 | 4.025836 | 0.5751194 | 3.091267 | 0.5751194 | 1.689413 | 0.2156698 | 1.509688 | 0.2516147 | 0.6110644 | 0.2156698 | 1.689413 | 0 | 0.2156698 | 0 | 0.07188993 | 0.03594496 | 0.1437799 | 0 | 4.888515 | 2.264533
1 | 51 | 157634 | RRCM-00067D | 10 | 3902694 | 455516 | 779 | g/tonne |  | 3.270992 | 9151.588 | 74513.91 | 633.7097 | 21351.31 | 7.656277 | 2523.696 | 53.62989 | 27.8214 | 432.0585 | 6.218479 | 11.39455 | 9.094076 | 37.41871 | 1.833193 | 541.3312 | 15.74389 | 22.64533 | 0 | 3.666386 | 0.1437799 | 0.1437799 | 0 | 0.07188993 | 0 | 0.2516147 | 0 | 2.048863 | 30.01405 | 59.05758 | 7.045213 | 7.045213 | 4.744735 | 1.222129 | 4.025836 | 0.5391745 | 3.091267 | 0.6110644 | 1.581578 | 0.2516147 | 1.509688 | 0.2516147 | 0.7188993 | 0.2156698 | 1.689413 | 0 | 0.2156698 | 0 | 0.07188993 | 0.1078349 | 0.1078349 | 0 | 5.104185 | 2.264533
1 | 51 | 157635 | RRCM-00068 | 15 | 3902694 | 455516 | 779 | g/tonne |  | 4.936859 | 6628.917 | 87105.13 | 633.1353 | 22783.94 | 6.965705 | 2671.99 | 58.4984 | 38.48045 | 400.9 | 6.830449 | 16.09551 | 6.627564 | 26.30737 | 7.980128 | 637.5987 | 17.44808 | 10.82051 | 0 | 5.004487 | 0.2028846 | 2.028846 | 0 | 0.1352564 | 0 | 0 | 0.4057692 | 1.420192 | 40.10353 | 78.44872 | 8.791667 | 8.791667 | 5.410256 | 1.420192 | 4.666346 | 0.6086538 | 3.178526 | 0.6086538 | 1.758333 | 0.2705128 | 1.555449 | 0.2705128 | 0.1352564 | 0.2028846 | 1.284936 | 0 | 0.7439103 | 0.06762821 | 1.284936 | 0 | 0.6762821 | 0 | 4.869231 | 1.623077
1 | 51 | 157635 | RRCM-00068 | 15 | 3902694 | 455516 | 779 | g/tonne |  | 2.908013 | 6446.321 | 86361.22 | 528.9202 | 22547.24 | 6.898077 | 2598.276 | 60.12147 | 36.11346 | 396.4365 | 6.086538 | 13.05224 | 5.951282 | 23.94038 | 4.192949 | 630.3625 | 17.38045 | 10.82051 | 0 | 4.869231 | 0.2028846 | 1.961218 | 0 | 0.06762821 | 0 | 0 | 0.4733974 | 1.352564 | 40.44167 | 78.6516 | 8.926923 | 8.926923 | 5.748397 | 1.487821 | 4.801603 | 0.6086538 | 3.313782 | 0.6086538 | 1.825962 | 0.2705128 | 1.623077 | 0.2705128 | 0 | 0.2028846 | 0.9467949 | 0 | 0.338141 | 0.06762821 | 1.352564 | 0 | 0.4733974 | 0 | 5.207372 | 1.623077
1 | 51 | 157635 | RRCM-00068 | 15 | 3902694 | 455516 | 779 | g/tonne |  | 2.840385 | 6629.593 | 88254.81 | 594.1138 | 22729.84 | 6.559936 | 2619.917 | 59.91859 | 37.73654 | 402.1849 | 5.816026 | 12.84936 | 6.086538 | 24.68429 | 4.328205 | 638.0045 | 16.77179 | 10.88814 | 0 | 5.072115 | 0.2705128 | 2.164103 | 0 | 0.06762821 | 0 | 0 | 0.1352564 | 1.420192 | 39.15673 | 75.94647 | 8.65641 | 8.65641 | 5.207372 | 1.487821 | 4.53109 | 0.6086538 | 3.38141 | 0.6086538 | 1.690705 | 0.2705128 | 1.487821 | 0.2705128 | 0.06762821 | 0.2028846 | 1.082051 | 0 | 0.4057692 | 0.06762821 | 1.420192 | 0 | 0.4733974 | 0 | 5.342628 | 1.623077
1 | 51 | 157635 | RRCM-00068D | 15 | 3902694 | 455516 | 779 | g/tonne |  | 3.609242 | 6271.797 | 82835.05 | 489.496 | 21619.95 | 7.04098 | 2515.819 | 58.45788 | 29.05144 | 380.9821 | 5.798454 | 12.36609 | 5.384279 | 23.31215 | 6.863476 | 611.796 | 16.38951 | 9.881039 | 0 | 3.550074 | 0.1775037 | 1.715869 | 0 | 0.0591679 | 0 | 0 | 0 | 1.360862 | 37.68995 | 72.48067 | 8.283505 | 8.283505 | 5.798454 | 1.360862 | 4.319256 | 0.591679 | 3.135898 | 0.591679 | 1.597533 | 0.2366716 | 1.420029 | 0.2366716 | 0 | 0.1775037 | 0.8875184 | 0 | 0.2958395 | 0 | 1.183358 | 0 | 0.4141753 | 0 | 4.260088 | 1.656701
1 | 51 | 157635 | RRCM-00068D | 15 | 3902694 | 455516 | 779 | g/tonne |  | 1.893373 | 6277.714 | 83190.06 | 623.6296 | 21750.12 | 6.567636 | 2529.428 | 58.75372 | 31.53649 | 381.1004 | 5.857622 | 11.65608 | 5.088439 | 21.59628 | 1.715869 | 608.246 | 16.212 | 10.47272 | 0 | 3.195066 | 0.2366716 | 1.834205 | 0 | 0.0591679 | 0 | 0 | 0 | 1.420029 | 38.3408 | 74.31488 | 8.401841 | 8.401841 | 5.265943 | 1.360862 | 4.378424 | 0.591679 | 3.37257 | 0.591679 | 1.775037 | 0.2366716 | 1.538365 | 0.2366716 | 0.1183358 | 0.1775037 | 0.8875184 | 0 | 0.3550074 | 0 | 1.301694 | 0 | 0.4141753 | 0 | 4.851767 | 1.597533
1 | 51 | 157635 | RRCM-00068D | 15 | 3902694 | 455516 | 779 | g/tonne |  | 4.555928 | 6419.717 | 85497.61 | 541.5046 | 22028.21 | 7.277651 | 2557.236 | 60.46959 | 30.17563 | 385.0055 | 5.739286 | 11.77441 | 6.922644 | 23.54882 | 2.011708 | 618.8962 | 17.57287 | 13.78612 | 0 | 3.37257 | 0.1775037 | 2.011708 | 0 | 0.0591679 | 0 | 0 | 0.5325111 | 1.420029 | 40.11583 | 77.0366 | 8.99352 | 8.99352 | 5.739286 | 1.538365 | 4.615096 | 0.591679 | 3.313402 | 0.6508469 | 1.775037 | 0.2366716 | 1.834205 | 0.2366716 | 0.1183358 | 0.1775037 | 0.8283505 | 0 | 0.3550074 | 0 | 1.360862 | 0 | 0.3550074 | 0 | 5.147607 | 1.715869
1 | 51 | 157636 | RRCM-00069 | 20 | 3902694 | 455516 | 779 | g/tonne |  | 5.021903 | 8588.182 | 83116.13 | 764.2026 | 22314.72 | 5.45859 | 2626.674 | 66.88592 | 52.40247 | 379.9907 | 7.642026 | 18.77755 | 18.99589 | 54.222 | 2.838467 | 642.658 | 18.34086 | 9.971025 | 1.091718 | 6.04084 | 0.363906 | 1.81953 | 0 | 1.455624 | 0.1455624 | 0.363906 | 1.382843 | 2.328998 | 40.39357 | 76.63861 | 8.442619 | 8.442619 | 5.604153 | 1.310062 | 4.730778 | 0.5822496 | 3.566279 | 0.727812 | 1.892311 | 0.2911248 | 1.673968 | 0.2911248 | 1.018937 | 0.363906 | 4.512435 | 0.0727812 | 1.382843 | 0.5822496 | 1.965092 | 1.018937 | 2.328998 | 0.2911248 | 7.496464 | 2.183436
1 | 51 | 157636 | RRCM-00069 | 20 | 3902694 | 455516 | 779 | g/tonne |  | 3.202373 | 8289.779 | 80859.92 | 662.4545 | 21448.62 | 6.623089 | 2546.614 | 63.9019 | 49.41844 | 370.238 | 7.205339 | 17.10358 | 16.30299 | 54.87703 | 5.313028 | 619.8047 | 17.39471 | 11.64499 | 0.8005932 | 5.094684 | 0.4366872 | 1.81953 | 0 | 0.9461556 | 0.1455624 | 0.363906 | 0.363906 | 2.183436 | 40.248 | 77.4392 | 8.733744 | 8.733744 | 5.531371 | 1.310062 | 4.585216 | 0.5822496 | 3.347935 | 0.6550308 | 1.965092 | 0.2911248 | 1.892311 | 0.2911248 | 0.8733744 | 0.363906 | 3.275154 | 0.0727812 | 1.23728 | 0.4366872 | 2.037874 | 1.164499 | 1.601186 | 0.2183436 | 8.588182 | 2.256217
1 | 51 | 157636 | RRCM-00069 | 20 | 3902694 | 455516 | 779 | g/tonne |  | 3.05681 | 8348.004 | 81878.85 | 688.6557 | 21776.14 | 6.841433 | 2611.39 | 64.70249 | 49.9279 | 375.3327 | 7.132558 | 16.6669 | 14.84737 | 54.65868 | 11.35387 | 628.3201 | 17.83139 | 12.3728 | 0.6550308 | 4.512435 | 0.2911248 | 1.746749 | 0 | 0.9461556 | 0.0727812 | 0.2183436 | 0.5094684 | 2.110655 | 39.73854 | 76.85695 | 8.442619 | 8.442619 | 5.531371 | 1.310062 | 4.585216 | 0.5822496 | 3.275154 | 0.727812 | 1.81953 | 0.2911248 | 1.81953 | 0.363906 | 0.8005932 | 0.363906 | 3.05681 | 0 | 1.091718 | 0.2911248 | 1.673968 | 0.8733744 | 1.310062 | 0.1455624 | 8.588182 | 2.183436
1 | 51 | 157636 | RRCM-00069D | 20 | 3902694 | 455516 | 779 | g/tonne |  | 3.093898 | 8614.787 | 84429.03 | 759.0363 | 22441.07 | 7.081588 | 2670.378 | 64.62809 | 51.49621 | 356.6233 | 7.081588 | 16.7758 | 12.23808 | 29.97643 | 3.781431 | 635.3491 | 17.46333 | 7.975381 | 0.4125197 | 4.537717 | 0.2750131 | 3.093898 | 0 | 0.481273 | 0.06875328 | 0.1375066 | 0.481273 | 2.062599 | 41.11446 | 78.37874 | 8.594161 | 8.594161 | 5.294003 | 1.237559 | 4.60647 | 0.6187796 | 3.162651 | 0.6875328 | 1.856339 | 0.2750131 | 1.512572 | 0.2750131 | 0.4125197 | 0.2750131 | 2.337612 | 0 | 0.7562861 | 0.2750131 | 2.337612 | 0.6187796 | 0.8937927 | 0.06875328 | 6.806575 | 2.200105
1 | 51 | 157636 | RRCM-00069D | 20 | 3902694 | 455516 | 779 | g/tonne |  | 5.01899 | 8408.527 | 81747.66 | 646.8309 | 21719.16 | 7.356601 | 2596.812 | 62.77175 | 52.94003 | 347.8916 | 6.737822 | 15.46949 | 11.82556 | 29.63267 | 6.119042 | 613.4856 | 18.28837 | 7.631615 | 0.3437664 | 4.81273 | 0.4125197 | 3.231404 | 0 | 0.481273 | 0 | 0.06875328 | 0.2062599 | 2.131352 | 41.66449 | 79.06628 | 8.80042 | 8.80042 | 5.981536 | 1.512572 | 4.537717 | 0.8250394 | 3.712677 | 0.8250394 | 1.993845 | 0.3437664 | 1.856339 | 0.4125197 | 0.3437664 | 0.2750131 | 2.200105 | 0 | 0.7562861 | 0.2062599 | 2.750131 | 0.8250394 | 0.7562861 | 0.06875328 | 7.425355 | 2.406365
1 | 51 | 157636 | RRCM-00069D | 20 | 3902694 | 455516 | 779 | g/tonne |  | 4.40021 | 8772.919 | 85529.09 | 624.0048 | 22475.45 | 7.562861 | 2680.691 | 65.59063 | 54.4526 | 360.1985 | 6.944082 | 15.53824 | 11.89432 | 34.65166 | 3.231404 | 638.3055 | 18.28837 | 8.731667 | 0.2750131 | 4.881483 | 0.2750131 | 3.231404 | 0 | 0.3437664 | 0 | 0 | 0 | 2.131352 | 42.48953 | 80.09758 | 8.937927 | 8.937927 | 5.706523 | 1.581326 | 4.950236 | 0.7562861 | 3.506418 | 0.7562861 | 1.925092 | 0.3437664 | 1.718832 | 0.4125197 | 0.4125197 | 0.2750131 | 1.993845 | 0 | 0.7562861 | 0.1375066 | 2.543872 | 0.7562861 | 0.6875328 | 0 | 7.356601 | 2.268858
1 | 13 | 157826 | RRCM-00070 | 5 | 3902299 | 455505 | 778 | g/tonne |  | 2.358599 | 16954.39 | 76536.52 | 753.1791 | 23043.51 | 9.866804 | 3274.128 | 76.14342 | 40.68583 | 612.8425 | 9.709564 | 17.80742 | 17.61087 | 67.57385 | 3.341348 | 691.0694 | 18.1219 | 18.47569 | 0.1179299 | 10.22059 | 0.07861995 | 0.07861995 | 0 | 0.1572399 | 0.03930998 | 0.6682696 | 0.2358599 | 4.206167 | 31.80177 | 62.58148 | 7.154416 | 7.154416 | 4.992367 | 1.139989 | 4.363407 | 0.6289596 | 3.577208 | 0.7075796 | 1.965499 | 0.2751698 | 1.926189 | 0.2751698 | 0.8255095 | 0.2751698 | 3.184108 | 0 | 0.3930998 | 0.1179299 | 0.07861995 | 1.179299 | 0.3144798 | 0.03930998 | 7.508205 | 7.115106
1 | 13 | 157826 | RRCM-00070 | 5 | 3902299 | 455505 | 778 | g/tonne |  | 1.375849 | 16502.33 | 74688.95 | 736.669 | 22485.31 | 9.788184 | 3207.301 | 73.94207 | 40.88238 | 595.5461 | 9.513014 | 17.17846 | 19.22258 | 67.92764 | 7.075796 | 667.4834 | 18.16121 | 20.16602 | 0.07861995 | 9.945424 | 0.1179299 | 0.03930998 | 0 | 0.1179299 | 0.03930998 | 0.6682696 | 0.07861995 | 4.048928 | 31.21212 | 61.20563 | 7.036486 | 7.036486 | 5.070987 | 1.100679 | 4.324097 | 0.6289596 | 3.577208 | 0.7075796 | 1.926189 | 0.2751698 | 1.729639 | 0.2751698 | 0.8648195 | 0.2751698 | 3.105488 | 0 | 0.3537898 | 0.07861995 | 0.07861995 | 1.218609 | 0.2751698 | 0.03930998 | 8.255095 | 7.115106
1 | 13 | 157826 | RRCM-00070 | 5 | 3902299 | 455505 | 778 | g/tonne |  | 2.948248 | 16242.88 | 73745.52 | 748.855 | 22387.03 | 10.2599 | 3218.308 | 73.35242 | 39.54584 | 594.3668 | 9.395084 | 17.17846 | 17.21777 | 112.3479 | 0.9041295 | 673.773 | 17.7288 | 21.34532 | 0.07861995 | 10.2599 | 0.03930998 | 0.03930998 | 0 | 0.1572399 | 0.03930998 | 0.7861995 | 0.1572399 | 4.009618 | 30.54385 | 61.04839 | 6.918556 | 6.918556 | 5.110297 | 1.139989 | 4.559957 | 0.6682696 | 3.380658 | 0.6682696 | 1.886879 | 0.3144798 | 1.808259 | 0.2751698 | 0.8255095 | 0.2751698 | 2.948248 | 0 | 0.2751698 | 0.07861995 | 0.07861995 | 1.100679 | 0.1965499 | 0.03930998 | 8.176475 | 6.997176
1 | 13 | 157826 | RRCM-00070D | 5 | 3902299 | 455505 | 778 | g/tonne |  | 2.475397 | 17458.83 | 78994.28 | 761.5485 | 24171.52 | 10.41123 | 3489.581 | 78.92147 | 53.22103 | 642.0742 | 10.12 | 21.69612 | 21.76893 | 78.26622 | 3.349066 | 729.514 | 17.98303 | 19.65756 | 0.07280578 | 12.44979 | 0.2184174 | 0.1456116 | 0 | 0.1456116 | 0 | 0.6552521 | 0.2912231 | 4.441153 | 32.47138 | 64.06909 | 7.207773 | 7.207773 | 5.242016 | 1.237698 | 4.513959 | 0.6552521 | 3.640289 | 0.7280578 | 2.038562 | 0.2912231 | 1.674533 | 0.2912231 | 0.8008636 | 0.2912231 | 3.349066 | 0 | 0.5096405 | 0.1456116 | 0.3640289 | 1.019281 | 0.4368347 | 0 | 7.93583 | 7.134967
1 | 13 | 157826 | RRCM-00070D | 5 | 3902299 | 455505 | 778 | g/tonne |  | 2.184174 | 16599.72 | 75499.6 | 684.0103 | 23414.34 | 10.26562 | 3372.364 | 76.37327 | 53.00261 | 621.6158 | 10.26562 | 21.4049 | 20.53123 | 78.26622 | 3.713095 | 701.3381 | 17.91022 | 19.29353 | 0.07280578 | 12.08576 | 0.2912231 | 0.1456116 | 0 | 0.2184174 | 0 | 0.3640289 | 0.1456116 | 4.295541 | 31.37929 | 61.37528 | 7.134967 | 7.134967 | 5.023599 | 1.164893 | 4.441153 | 0.6552521 | 3.494678 | 0.6552521 | 1.965756 | 0.2912231 | 1.747339 | 0.2912231 | 0.8008636 | 0.2912231 | 3.057843 | 0 | 0.5824463 | 0.07280578 | 0.1456116 | 1.164893 | 0.4368347 | 0 | 7.790219 | 6.916549
1 | 13 | 157826 | RRCM-00070D | 5 | 3902299 | 455505 | 778 | g/tonne |  | 2.693814 | 17043.83 | 77756.58 | 942.8349 | 24207.92 | 9.537558 | 3572.58 | 78.41183 | 53.14822 | 640.5453 | 10.26562 | 22.20576 | 18.78389 | 82.27054 | 11.79454 | 728.7859 | 17.47339 | 19.87598 | 0.07280578 | 12.08576 | 0.2912231 | 0.1456116 | 0 | 0.1456116 | 0 | 0.4368347 | 0.3640289 | 4.368347 | 32.61699 | 63.12261 | 7.280578 | 7.280578 | 4.877988 | 1.164893 | 4.586764 | 0.6552521 | 3.421872 | 0.7280578 | 1.89295 | 0.2912231 | 1.89295 | 0.2912231 | 0.6552521 | 0.2912231 | 3.421872 | 0 | 0.5824463 | 0.07280578 | 0.5096405 | 1.310504 | 0.3640289 | 0 | 8.154248 | 7.207773
1 | 13 | 157827 | RRCM-00071 | 10 | 3902299 | 455505 | 778 | g/tonne |  | 3.253284 | 10292.92 | 74394.36 | 658.4959 | 20687.75 | 6.506567 | 2716.296 | 58.5983 | 33.35596 | 442.133 | 6.702548 | 12.50358 | 10.97493 | 39.50976 | 1.489455 | 640.8577 | 15.83526 | 18.03025 | 0.03919619 | 5.644251 | 0.1567847 | 0.07839237 | 0 | 0.07839237 | 0 | 0.2743733 | 0 | 2.508556 | 29.04437 | 56.20733 | 6.506567 | 6.506567 | 4.507562 | 1.097493 | 3.919619 | 0.5487466 | 3.174891 | 0.627139 | 1.685436 | 0.2351771 | 1.607044 | 0.2351771 | 0.627139 | 0.2351771 | 2.077398 | 0 | 0.2743733 | 0.03919619 | 0.1175886 | 0.6663352 | 0.1959809 | 0 | 5.330681 | 3.174891
1 | 13 | 157827 | RRCM-00071 | 10 | 3902299 | 455505 | 778 | g/tonne |  | 2.900518 | 10277.24 | 73806.42 | 642.4255 | 20566.24 | 7.682453 | 2741.773 | 59.14705 | 31.67052 | 440.9571 | 6.349782 | 12.11162 | 10.85734 | 38.56905 | 3.449264 | 634.9782 | 16.69758 | 19.28452 | 0 | 5.44827 | 0.1175886 | 0.07839237 | 0 | 0.07839237 | 0 | 0.2743733 | 0 | 2.46936 | 30.57303 | 59.81338 | 6.859333 | 6.859333 | 4.664346 | 1.175886 | 4.076403 | 0.5879428 | 3.29248 | 0.627139 | 1.724632 | 0.2743733 | 1.685436 | 0.2743733 | 0.5879428 | 0.2351771 | 2.15579 | 0 | 0.2351771 | 0.03919619 | 0.1175886 | 0.8231199 | 0.1959809 | 0 | 6.232194 | 3.29248
1 | 13 | 157827 | RRCM-00071 | 10 | 3902299 | 455505 | 778 | g/tonne |  | 2.665341 | 9951.912 | 72120.98 | 708.6671 | 20060.61 | 7.447276 | 2621.441 | 57.03045 | 32.10168 | 430.3741 | 6.467371 | 12.66037 | 10.34779 | 38.60824 | 2.665341 | 618.9078 | 15.91365 | 18.93176 | 0 | 5.526662 | 0.1175886 | 0.03919619 | 0 | 0.07839237 | 0 | 0.2743733 | 0 | 2.351771 | 29.31875 | 56.91286 | 6.624156 | 6.624156 | 4.429169 | 1.136689 | 4.1156 | 0.5487466 | 3.135695 | 0.627139 | 1.685436 | 0.2351771 | 1.567847 | 0.2351771 | 0.5095504 | 0.1959809 | 1.999006 | 0 | 0.1959809 | 0.03919619 | 0.2351771 | 0.627139 | 0.1567847 | 0 | 5.95782 | 3.214087
1 | 13 | 157827 | RRCM-00071D | 10 | 3902299 | 455505 | 778 | g/tonne |  | 3.97532 | 10257.37 | 75217.24 | 756.88 | 21032.58 | 7.11373 | 2712.633 | 57.38061 | 33.16254 | 449.1065 | 6.904503 | 12.71056 | 10.25214 | 40.38088 | 0 | 649.651 | 15.90128 | 17.94125 | 0 | 5.439912 | 0.1569205 | 0.1046137 | 0 | 0.05230684 | 0 | 0.2615342 | 0.1046137 | 2.458422 | 31.43641 | 62.34976 | 7.322958 | 7.322958 | 5.230684 | 1.098444 | 4.341468 | 0.5753753 | 3.295331 | 0.6276821 | 1.673819 | 0.2092274 | 1.569205 | 0.2615342 | 0.5230684 | 0.2092274 | 1.98766 | 0 | 0.3138411 | 0.05230684 | 0.2615342 | 0.6276821 | 0.2092274 | 0 | 5.649139 | 3.138411
1 | 13 | 157827 | RRCM-00071D | 10 | 3902299 | 455505 | 778 | g/tonne |  | 2.458422 | 9990.607 | 72444.98 | 764.726 | 20326.44 | 7.009117 | 2701.648 | 55.39295 | 34.47021 | 432.8914 | 6.695276 | 13.23363 | 10.40906 | 40.11935 | 2.772263 | 628.7282 | 15.95359 | 17.78433 | 0 | 5.387605 | 0.1569205 | 0.05230684 | 0 | 0.1046137 | 0 | 0.2615342 | 0.7846026 | 2.510728 | 31.48872 | 62.61129 | 7.166037 | 7.166037 | 4.759923 | 1.255364 | 4.079934 | 0.6276821 | 3.033797 | 0.5753753 | 1.673819 | 0.2615342 | 1.621512 | 0.2615342 | 0.5230684 | 0.2092274 | 1.98766 | 0 | 0.3138411 | 0.05230684 | 0.1569205 | 0.6276821 | 0.2092274 | 0 | 5.910673 | 3.086104
1 | 13 | 157827 | RRCM-00071D | 10 | 3902299 | 455505 | 778 | g/tonne |  | 2.615342 | 10471.83 | 75583.39 | 740.1418 | 20854.74 | 7.322958 | 2718.91 | 56.596 | 33.94714 | 443.8236 | 7.11373 | 13.07671 | 10.61829 | 36.35325 | 5.806059 | 639.7127 | 15.53513 | 18.72585 | 0 | 5.753753 | 0.2092274 | 0.05230684 | 0 | 0.05230684 | 0.05230684 | 0.2615342 | 0.1569205 | 2.510728 | 30.91334 | 60.78055 | 7.009117 | 7.009117 | 4.550695 | 1.150751 | 4.13224 | 0.5753753 | 3.086104 | 0.6276821 | 1.621512 | 0.2092274 | 1.359978 | 0.2092274 | 0.5230684 | 0.2092274 | 2.249194 | 0 | 0.3661479 | 0.05230684 | 0.2092274 | 0.5230684 | 0.2615342 | 0 | 5.806059 | 2.929183
1 | 13 | 157828 | RRCM-00072 | 15 | 3902299 | 455505 | 778 | g/tonne |  | 1.885916 | 6234.951 | 86294.92 | 629.21 | 22796.72 | 5.657747 | 2749.436 | 53.31998 | 29.26027 | 349.8088 | 5.886343 | 10.91545 | 10.45826 | 22.345242 | 5.029108 | 644.6402 | 18.17337 | 12.05843 | 0 | 4.343321 | 0.1142979 | 2.74315 | 0 | 0.05714896 | 0 | 0.05714896 | 0.8000854 | 1.200128 | 49.0338 | 92.75276 | 10.40111 | 10.40111 | 6.457832 | 1.485873 | 5.200555 | 0.6857875 | 3.486086 | 0.6857875 | 1.771618 | 0.2857448 | 1.714469 | 0.2285958 | 0.2285958 | 0.1714469 | 2.228809 | 0 | 0.3428937 | 0.05714896 | 2.343107 | 0.1142979 | 0.3428937 | 0 | 6.800726 | 1.885916
1 | 13 | 157828 | RRCM-00072 | 15 | 3902299 | 455505 | 778 | g/tonne |  | 1.428724 | 6086.364 | 84809.05 | 696.64578 | 21973.77 | 6.286385 | 2685.429 | 50.86257 | 27.3172 | 338.0932 | 5.372002 | 9.258131 | 8.972386 | 20.80222 | 5.257704 | 629.21 | 18.45911 | 10.45826 | 0 | 4.229023 | 0.1142979 | 2.914597 | 0 | 0 | 0 | 0 | 0.5714896 | 1.314426 | 49.83389 | 94.638672 | 10.34396 | 10.34396 | 6.343534 | 1.65732 | 5.429151 | 0.6857875 | 3.714682 | 0.7429364 | 1.771618 | 0.2857448 | 1.714469 | 0.2857448 | 0.1142979 | 0.1714469 | 2.17166 | 0 | 0.4000427 | 0.05714896 | 2.457405 | 0.1714469 | 0.3428937 | 0 | 7.315066 | 1.828767
1 | 13 | 157828 | RRCM-00072 | 15 | 3902299 | 455505 | 778 | g/tonne |  | 3.657533 | 6126.368 | 84866.2 | 759.5096 | 22070.93 | 7.200769 | 2698.574 | 51.89125 | 28.40303 | 335.4644 | 5.372002 | 9.200982 | 8.172301 | 19.1449 | 3.82898 | 622.3521 | 18.17337 | 10.68685 | 0 | 4.286172 | 0.1714469 | 2.686001 | 0 | 0.05714896 | 0 | 0 | 0.1142979 | 1.314426 | 49.31955 | 92.98135 | 10.40111 | 10.40111 | 6.343534 | 1.428724 | 5.086257 | 0.6286385 | 3.714682 | 0.6286385 | 1.885916 | 0.2285958 | 1.543022 | 0.2285958 | 0.2285958 | 0.1714469 | 2.285958 | 0 | 0.2857448 | 0.05714896 | 2.457405 | 0.1142979 | 0.3428937 | 0 | 7.029322 | 1.771618
1 | 13 | 157828 | RRCM-00072D | 15 | 3902299 | 455505 | 778 | g/tonne |  | 2.111178 | 6144.874 | 85570.07 | 638.7435 | 21848.44 | 6.647963 | 2720.275 | 51.65647 | 23.62722 | 341.6514 | 5.704671 | 7.726011 | 6.468289 | 23.71706 | 3.72825 | 631.1073 | 18.14714 | 16.70975 | 0 | 2.919714 | 0.08983734 | 0.8085361 | 0 | 0.04491867 | 0 | 0.04491867 | 0.3593494 | 1.34756 | 46.40099 | 88.62454 | 10.1067 | 10.1067 | 6.198776 | 1.617072 | 5.210566 | 0.6737801 | 3.503656 | 0.6737801 | 1.841665 | 0.269512 | 1.617072 | 0.269512 | 0.404268 | 0.269512 | 2.470527 | 0 | 0.2245934 | 0 | 0.5839427 | 0.1796747 | 0.2245934 | 0 | 6.108939 | 1.796747
1 | 13 | 157828 | RRCM-00072D | 15 | 3902299 | 455505 | 778 | g/tonne |  | 3.907924 | 6221.236 | 85884.5 | 632.9041 | 21790.05 | 6.468289 | 2687.035 | 52.06074 | 23.71706 | 337.7884 | 5.255484 | 7.321743 | 6.06402 | 25.42397 | 2.066259 | 628.8614 | 17.74287 | 17.38353 | 0 | 2.964632 | 0.04491867 | 0.8534547 | 0 | 0.04491867 | 0 | 0.134756 | 0 | 1.34756 | 45.63737 | 87.90584 | 9.927026 | 9.927026 | 6.243695 | 1.572153 | 5.210566 | 0.6737801 | 3.3689 | 0.6737801 | 1.706909 | 0.269512 | 1.572153 | 0.269512 | 0.4491867 | 0.2245934 | 2.470527 | 0 | 0.2245934 | 0.04491867 | 0.5839427 | 0.08983734 | 0.2245934 | 0 | 6.513207 | 1.841665
1 | 13 | 157828 | RRCM-00072D | 15 | 3902299 | 455505 | 778 | g/tonne |  | 3.548575 | 6180.809 | 85974.33 | 675.5768 | 21700.21 | 6.647963 | 2696.468 | 50.89285 | 25.37905 | 339.4055 | 5.39024 | 7.142069 | 6.378451 | 21.87539 | 1.167885 | 626.1663 | 17.5632 | 18.01239 | 0 | 2.919714 | 0.08983734 | 0.8085361 | 0 | 0.04491867 | 0 | 0.04491867 | 0.134756 | 1.302641 | 44.87375 | 86.6032 | 9.702433 | 9.702433 | 6.153858 | 1.482316 | 5.07581 | 0.6288614 | 3.593494 | 0.6737801 | 1.751828 | 0.269512 | 1.572153 | 0.2245934 | 0.4941054 | 0.2245934 | 2.560364 | 0 | 0.2245934 | 0 | 0.5839427 | 0.134756 | 0.1796747 | 0 | 6.827638 | 1.841665
1 | 13 | 157829 | RRCM-00073 | 20 | 3902299 | 455505 | 778 | g/tonne |  | 4.156196 | 8978.704 | 88863.44 | 579.4925 | 21856.32 | 7.850593 | 3018.85 | 66.16929 | 37.8016 | 401.04 | 7.520736 | 13.06233 | 11.14916 | 59.63812 | 3.100654 | 636.8217 | 18.6699 | 13.85399 | 0 | 4.81591 | 0.1979141 | 1.91317 | 0 | 0.06597137 | 0 | 0 | 0.3958282 | 2.045113 | 40.44045 | 80.81493 | 9.235992 | 9.235992 | 6.201309 | 1.583313 | 5.013824 | 0.6597137 | 3.430511 | 0.7256851 | 1.979141 | 0.2638855 | 1.847198 | 0.3298569 | 0.2638855 | 0.1979141 | 4.420082 | 0 | 0.3958282 | 0.06597137 | 1.319427 | 0.1979141 | 0.3298569 | 0 | 6.399223 | 2.704826
1 | 13 | 157829 | RRCM-00073 | 20 | 3902299 | 455505 | 778 | g/tonne |  | 4.090225 | 9229.395 | 91040.49 | 661.6929 | 22232.35 | 7.982536 | 3037.982 | 67.68663 | 41.43002 | 404.9983 | 7.520736 | 11.94082 | 10.68736 | 52.18336 | 3.166626 | 639.7904 | 17.08659 | 14.84356 | 0 | 5.013824 | 0.1979141 | 1.847198 | 0 | 0.06597137 | 0 | 0 | 0 | 2.111084 | 38.92311 | 77.12053 | 8.840164 | 8.840164 | 5.805481 | 1.45137 | 4.420082 | 0.6597137 | 3.496483 | 0.6597137 | 1.715256 | 0.2638855 | 1.649284 | 0.2638855 | 0.3298569 | 0.1979141 | 4.749939 | 0 | 0.2638855 | 0 | 1.385399 | 0.1979141 | 0.3298569 | 0 | 6.465194 | 2.704826
1 | 13 | 157829 | RRCM-00073 | 20 | 3902299 | 455505 | 778 | g/tonne |  | 2.704826 | 9651.612 | 94471 | 591.0375 | 22786.51 | 7.784622 | 3149.473 | 68.47828 | 41.75988 | 418.5224 | 8.114479 | 12.60053 | 11.21513 | 54.69027 | 5.607567 | 658.3283 | 18.40601 | 15.50327 | 0 | 5.27771 | 0.1979141 | 1.847198 | 0 | 0.06597137 | 0 | 0.06597137 | 0 | 2.177055 | 39.78074 | 78.83579 | 9.038078 | 9.038078 | 5.871452 | 1.45137 | 4.881882 | 0.6597137 | 3.496483 | 0.6597137 | 1.847198 | 0.2638855 | 1.583313 | 0.2638855 | 0.3298569 | 0.1979141 | 4.749939 | 0 | 0.3298569 | 0 | 1.385399 | 0.1979141 | 0.3298569 | 0 | 6.597137 | 2.704826
1 | 13 | 157829 | RRCM-00073D | 20 | 3902299 | 455505 | 778 | g/tonne |  | 2.671132 | 8841.446 | 88414.46 | 572.0038 | 21784.99 | 7.402851 | 2809.267 | 61.66498 | 37.54848 | 391.5116 | 7.44101 | 12.78327 | 26.02445 | 37.39584 | 2.556655 | 621.9921 | 18.04922 | 12.70696 | 0 | 4.69356 | 0.1144771 | 1.907951 | 0 | 0.07631805 | 0 | 0.1526361 | 0.1907951 | 1.984269 | 38.00639 | 76.85227 | 8.852894 | 8.852894 | 5.952808 | 1.488202 | 4.655401 | 0.6487034 | 3.548789 | 0.7250215 | 1.907951 | 0.2671132 | 1.678997 | 0.2289541 | 0.3815902 | 0.1907951 | 3.89222 | 0 | 0.1526361 | 0 | 1.030294 | 0.2289541 | 0.1526361 | 0 | 6.25808 | 2.632973
1 | 13 | 157829 | RRCM-00073D | 20 | 3902299 | 455505 | 778 | g/tonne |  | 2.3277 | 8776.576 | 88681.57 | 667.0197 | 21090.49 | 8.089713 | 2832.544 | 60.82548 | 36.63266 | 385.0246 | 7.288374 | 12.28721 | 19.80453 | 32.51149 | 4.655401 | 605.5837 | 18.08738 | 13.24118 | 0 | 4.69356 | 0.1144771 | 1.869792 | 0 | 0.07631805 | 0.03815902 | 0.1144771 | 0.2289541 | 1.984269 | 38.38798 | 76.31805 | 8.929212 | 8.929212 | 5.800172 | 1.488202 | 4.808037 | 0.6868624 | 3.396153 | 0.6487034 | 1.907951 | 0.2671132 | 1.755315 | 0.2671132 | 0.3434312 | 0.2289541 | 3.854061 | 0 | 0.1526361 | 0 | 1.144771 | 0.1907951 | 0.1526361 | 0 | 6.906783 | 2.709291
1 | 13 | 157829 | RRCM-00073D | 20 | 3902299 | 455505 | 778 | g/tonne |  | 3.014563 | 9066.584 | 90322.41 | 537.6606 | 21807.88 | 8.738417 | 2823.005 | 62.23737 | 35.25894 | 391.13 | 7.517328 | 11.90562 | 17.47683 | 33.50362 | 3.586948 | 615.5051 | 17.62947 | 13.05039 | 0 | 4.540924 | 0.1144771 | 1.869792 | 0 | 0.1144771 | 0.03815902 | 0.1144771 | 0.1144771 | 2.022428 | 37.66296 | 75.40223 | 8.776576 | 8.776576 | 5.990967 | 1.411884 | 4.655401 | 0.6487034 | 3.472471 | 0.6868624 | 1.94611 | 0.3052722 | 1.640838 | 0.2671132 | 0.2671132 | 0.2289541 | 4.044857 | 0 | 0.1526361 | 0 | 0.9921346 | 0.1907951 | 0.1907951 | 0 | 7.02126 | 2.74745
1 | 11 | 157822 | RRCM-00075 | 5 | 3901926 | 455890 | 778 | g/tonne |  | 2.046834 | 21169.22 | 73872.08 | 1074.898 | 23017.57 | 12.46708 | 3235.238 | 90.3708 | 53.83792 | 700.8854 | 11.0405 | 19.59998 | 19.97213 | 75.42272 | 1.798733 | 1721.201 | 17.30505 | 25.12023 | 0 | 8.435435 | 0.1860758 | 0.06202526 | 0 | 0.6822779 | 0.06202526 | 59.4202 | 0.8063284 | 5.024046 | 31.50883 | 60.78475 | 6.822779 | 6.822779 | 4.465819 | 0.9924041 | 4.155692 | 0.5582273 | 3.411389 | 0.6202526 | 1.736707 | 0.3101263 | 1.736707 | 0.248101 | 1.550631 | 0.3721516 | 12.40505 | 0 | 0.06202526 | 0.06202526 | 0.6822779 | 1.116455 | 0.1860758 | 2.35696 | 7.008854 | 6.388602
1 | 11 | 157822 | RRCM-00075 | 5 | 3901926 | 455890 | 778 | g/tonne |  | 2.418985 | 20741.25 | 72755.63 | 1156.771 | 22453.14 | 12.59113 | 3148.402 | 88.44802 | 53.83792 | 689.7209 | 10.60632 | 21.27466 | 18.85568 | 78.71005 | 0.4341768 | 1697.011 | 18.04935 | 26.91896 | 0 | 7.691132 | 0.1240505 | 0.1240505 | 0 | 0.3721516 | 0 | 29.58605 | 0 | 5.024046 | 32.25313 | 62.33539 | 6.946829 | 6.946829 | 5.334172 | 1.116455 | 4.217718 | 0.5582273 | 3.287339 | 0.6822779 | 1.984808 | 0.248101 | 1.674682 | 0.248101 | 1.488606 | 0.3721516 | 8.249359 | 0 | 0 | 0.06202526 | 0.1240505 | 0.9303789 | 0.06202526 | 0.8063284 | 7.19493 | 6.450627
1 | 11 | 157822 | RRCM-00075 | 5 | 3901926 | 455890 | 778 | g/tonne |  | 3.411389 | 21082.39 | 73872.08 | 952.708 | 23147.83 | 11.97088 | 3245.162 | 90.43283 | 51.91514 | 707.088 | 10.73037 | 21.39871 | 19.16581 | 75.73284 | 1.798733 | 1726.783 | 18.4215 | 27.35314 | 0 | 8.435435 | 0.1240505 | 0.06202526 | 0 | 0.3721516 | 0.06202526 | 19.16581 | 0.6822779 | 5.396198 | 32.56326 | 62.76956 | 6.946829 | 6.946829 | 4.775945 | 1.116455 | 4.217718 | 0.6202526 | 3.349364 | 0.6822779 | 1.798733 | 0.248101 | 1.798733 | 0.248101 | 1.488606 | 0.3721516 | 6.822779 | 0 | 0 | 0 | 0.1240505 | 0.9303789 | 0.06202526 | 0.6202526 | 7.381006 | 6.512652
1 | 11 | 157822 | RRCM-00075D | 5 | 3901926 | 455890 | 778 | g/tonne |  | 2.699724 | 21047.26 | 73527.79 | 989.3696 | 23286.45 | 11.75174 | 3284.665 | 89.99081 | 45.63063 | 714.6329 | 11.01064 | 21.0155 | 20.00972 | 75.00999 | 3.864311 | 1739.999 | 18.68633 | 25.09156 | 0 | 6.775779 | 0.1058715 | 0.1058715 | 0 | 0.4234862 | 0.05293577 | 9.369631 | 0.3176146 | 5.187706 | 32.71431 | 63.73467 | 7.093393 | 7.093393 | 4.817155 | 1.111651 | 4.340733 | 0.6352293 | 3.493761 | 0.688165 | 1.905688 | 0.2646789 | 1.74688 | 0.2646789 | 1.535137 | 0.3705504 | 5.399449 | 0 | 0 | 0 | 0.2117431 | 0.7411008 | 0.05293577 | 0.3705504 | 6.934586 | 6.564036
1 | 11 | 157822 | RRCM-00075D | 5 | 3901926 | 455890 | 778 | g/tonne |  | 3.229082 | 20073.24 | 70775.13 | 914.7301 | 22423.59 | 12.59871 | 3218.495 | 87.29109 | 48.27742 | 684.9889 | 10.64009 | 19.26862 | 18.63339 | 72.09852 | 6.034678 | 1692.357 | 18.84513 | 25.3033 | 0 | 7.675687 | 0.05293577 | 0.1058715 | 0 | 0.5293577 | 0 | 7.463944 | 0.3176146 | 5.081834 | 33.56128 | 64.84632 | 7.411008 | 7.411008 | 4.975962 | 1.058715 | 4.340733 | 0.6352293 | 3.493761 | 0.688165 | 1.958624 | 0.2646789 | 1.641009 | 0.2646789 | 1.37633 | 0.3705504 | 4.817155 | 0 | 0 | 0 | 0.05293577 | 0.6352293 | 0 | 0.3176146 | 7.940366 | 6.564036
1 | 11 | 157822 | RRCM-00075D | 5 | 3901926 | 455890 | 778 | g/tonne |  | 3.12321 | 20713.77 | 73051.36 | 1129.12 | 23175.28 | 12.43991 | 3329.131 | 90.52017 | 47.801 | 704.5751 | 11.27532 | 22.02128 | 20.06266 | 74.5865 | 4.552476 | 1731.529 | 18.42165 | 26.41495 | 0 | 7.252201 | 0.1058715 | 0.05293577 | 0 | 0.5293577 | 0 | 6.616971 | 0.5822935 | 5.240641 | 32.60843 | 63.25825 | 7.040458 | 7.040458 | 5.081834 | 1.111651 | 4.393669 | 0.5822935 | 3.387889 | 0.688165 | 1.852752 | 0.2646789 | 1.693945 | 0.2646789 | 1.535137 | 0.4234862 | 5.028898 | 0 | 0 | 0 | 0.1058715 | 0.7411008 | 0 | 0.3176146 | 7.516879 | 6.564036
1 | 11 | 157823 | RRCM-00076 | 10 | 3901926 | 455890 | 778 | g/tonne |  | 3.98273 | 18313.92 | 86159.73 | 1199.466 | 27640.15 | 12.14733 | 3960.162 | 98.10792 | 51.57636 | 797.2099 | 12.34646 | 23.23259 | 21.44036 | 140.524 | 1.593092 | 845.6664 | 22.43605 | 37.83594 | 0 | 7.965461 | 0.06637884 | 0.4646519 | 0 | 0.1991365 | 0.06637884 | 6.173232 | 0.3318942 | 5.376686 | 38.10145 | 73.01672 | 8.164597 | 8.164597 | 5.841338 | 1.460334 | 4.978413 | 0.7301672 | 4.181867 | 0.7965461 | 2.256881 | 0.3318942 | 2.057744 | 0.3318942 | 2.124123 | 0.4646519 | 4.513761 | 0 | 0 | 0 | 0.1991365 | 1.12844 | 0 | 0.3318942 | 7.766324 | 4.646519
1 | 11 | 157823 | RRCM-00076 | 10 | 3901926 | 455890 | 778 | g/tonne |  | 1.792229 | 18035.13 | 84168.37 | 1191.5 | 27394.55 | 13.14301 | 3897.765 | 96.84673 | 51.90825 | 777.2962 | 12.01457 | 21.57312 | 20.84296 | 91.00539 | 8.164597 | 833.7182 | 21.9714 | 38.96438 | 0 | 7.168915 | 0.1327577 | 0.4646519 | 0 | 0.1327577 | 0.06637884 | 4.912034 | 0.6637884 | 4.978413 | 38.03507 | 72.35293 | 8.164597 | 8.164597 | 5.575822 | 1.327577 | 4.779276 | 0.7301672 | 4.181867 | 0.7965461 | 2.256881 | 0.3318942 | 2.256881 | 0.3318942 | 1.991365 | 0.398273 | 4.248246 | 0 | 0 | 0 | 0.1991365 | 1.194819 | 0 | 0.2655154 | 8.297355 | 4.58014
1 | 11 | 157823 | RRCM-00076 | 10 | 3901926 | 455890 | 778 | g/tonne |  | 4.978413 | 18851.59 | 88947.64 | 1188.181 | 28423.42 | 12.01457 | 4082.962 | 100.6303 | 52.97031 | 807.1667 | 12.28009 | 22.10415 | 21.50674 | 91.80193 | 4.115488 | 859.606 | 23.09984 | 41.75229 | 0 | 7.567188 | 0.1327577 | 0.4646519 | 0 | 0.1327577 | 0 | 4.513761 | 0.5974095 | 5.243928 | 38.63248 | 74.01241 | 8.496491 | 8.496491 | 6.106853 | 1.327577 | 5.111171 | 0.7301672 | 4.181867 | 0.7965461 | 2.256881 | 0.3318942 | 2.124123 | 0.3318942 | 2.057744 | 0.4646519 | 4.381003 | 0 | 0 | 0 | 0.1991365 | 1.12844 | 0 | 0.2655154 | 7.633566 | 4.646519
1 | 11 | 157823 | RRCM-00076D | 10 | 3901926 | 455890 | 778 | g/tonne |  | 3.820188 | 18331.03 | 86159.93 | 977.9681 | 27781.58 | 13.2825 | 4088.189 | 97.73804 | 53.77649 | 795.1868 | 12.16583 | 24.09657 | 21.80446 | 84.98449 | 4.878086 | 844.5554 | 23.21499 | 32.97116 | 0 | 7.46406 | 0.1175442 | 0.5289491 | 0 | 0.1763164 | 0.05877212 | 3.467555 | 0.1175442 | 5.171947 | 38.7896 | 73.46515 | 8.521958 | 8.521958 | 5.759668 | 1.410531 | 5.289491 | 0.7640376 | 4.114049 | 0.8228097 | 2.233341 | 0.3526327 | 2.233341 | 0.2938606 | 1.645619 | 0.4114049 | 4.172821 | 0 | 0.05877212 | 0 | 0.2938606 | 1.175442 | 0 | 0.2350885 | 7.75792 | 4.525454
1 | 11 | 157823 | RRCM-00076D | 10 | 3901926 | 455890 | 778 | g/tonne |  | 3.526327 | 17837.34 | 83103.78 | 1010.881 | 27176.23 | 13.16496 | 3943.022 | 94.91698 | 51.89579 | 762.2744 | 11.63688 | 22.92113 | 20.92288 | 78.57833 | 4.936858 | 817.5202 | 23.68517 | 34.08783 | 0 | 7.522832 | 0.1175442 | 0.470177 | 0 | 0.1175442 | 0.05877212 | 3.291239 | 0.5289491 | 4.878086 | 38.67206 | 73.11252 | 8.345642 | 8.345642 | 5.81844 | 1.292987 | 5.171947 | 0.7052655 | 4.172821 | 0.8228097 | 2.350885 | 0.3526327 | 1.998252 | 0.2938606 | 1.704392 | 0.4114049 | 3.702644 | 0 | 0 | 0 | 0.9991261 | 1.057898 | 0 | 0.2350885 | 8.110553 | 4.70177
1 | 11 | 157823 | RRCM-00076D | 10 | 3901926 | 455890 | 778 | g/tonne |  | 3.05615 | 17937.25 | 84396.77 | 1123.135 | 27376.06 | 14.51671 | 4003.557 | 96.32751 | 53.71772 | 775.792 | 11.8132 | 24.33166 | 20.98165 | 79.34237 | 4.760542 | 822.222 | 23.27376 | 34.38169 | 0 | 7.640376 | 0.05877212 | 0.470177 | 0 | 0.1175442 | 0.05877212 | 2.821062 | 0.7640376 | 5.113175 | 39.14223 | 74.05288 | 8.521958 | 8.521958 | 5.935985 | 1.410531 | 5.230719 | 0.7640376 | 4.407909 | 0.8815819 | 2.350885 | 0.3526327 | 2.057024 | 0.3526327 | 1.704392 | 0.470177 | 3.761416 | 0 | 0 | 0 | 0.4114049 | 0.940354 | 0 | 0.2350885 | 8.639502 | 4.819314
1 | 11 | 157824 | RRCM-00077 | 15 | 3901926 | 455890 | 778 | g/tonne |  | 2.627033 | 13344.13 | 81855.95 | 886.0265 | 24574.7 | 11.52312 | 3335.137 | 87.58766 | 42.74899 | 621.532 | 9.314025 | 18.0907 | 16.47866 | 78.15422 | 4.657012 | 2197.155 | 19.58333 | 26.21062 | 0 | 6.269055 | 0.1194106 | 0.2985264 | 0 | 0.1194106 | 0 | 2.567327 | 0.5373476 | 3.403201 | 42.51016 | 81.13949 | 9.194614 | 9.194614 | 5.851118 | 1.432927 | 4.776423 | 0.7164634 | 3.821138 | 0.7164634 | 2.02998 | 0.2985264 | 1.731453 | 0.2985264 | 1.194106 | 0.3582317 | 3.16438 | 0 | 0 | 0 | 0.1194106 | 0.417937 | 0 | 0.1194106 | 7.045224 | 3.642023
1 | 11 | 157824 | RRCM-00077 | 15 | 3901926 | 455890 | 778 | g/tonne |  | 3.224086 | 13039.63 | 79228.92 | 906.3263 | 23870.17 | 10.03049 | 3299.314 | 85.19944 | 40.5996 | 595.3811 | 8.657267 | 16.71748 | 16.29954 | 74.09426 | 6.567582 | 2127.896 | 19.82216 | 26.80767 | 0 | 6.507876 | 0.05970529 | 0.05970529 | 0 | 0.1194106 | 0 | 2.268801 | 0.1791159 | 3.16438 | 42.39075 | 80.30361 | 9.015498 | 9.015498 | 5.791413 | 1.313516 | 5.015244 | 0.6567582 | 3.642023 | 0.7761687 | 2.089685 | 0.2985264 | 1.791159 | 0.2985264 | 1.253811 | 0.3582317 | 3.104675 | 0 | 0 | 0 | 0.1194106 | 0.4776423 | 0 | 0.1194106 | 7.642277 | 3.522612
1 | 11 | 157824 | RRCM-00077 | 15 | 3901926 | 455890 | 778 | g/tonne |  | 2.925559 | 13266.51 | 80781.25 | 1032.901 | 24353.79 | 10.68725 | 3403.201 | 87.28913 | 42.9281 | 614.9645 | 9.075204 | 15.64279 | 16.29954 | 72.84045 | 3.582317 | 2168.496 | 20.18039 | 28.06148 | 0 | 6.746697 | 0.1194106 | 0.05970529 | 0 | 0.1194106 | 0 | 2.14939 | 0.05970529 | 3.224086 | 41.67429 | 79.28862 | 9.075204 | 9.075204 | 6.089939 | 1.432927 | 5.015244 | 0.6567582 | 3.642023 | 0.7761687 | 1.910569 | 0.2985264 | 1.791159 | 0.2985264 | 1.432927 | 0.417937 | 3.104675 | 0 | 0 | 0 | 0.2985264 | 0.3582317 | 0 | 0.05970529 | 7.34375 | 3.522612
1 | 11 | 157824 | RRCM-00077D | 15 | 3901926 | 455890 | 778 | g/tonne |  | 1.102906 | 13027.27 | 79798.51 | 1008.186 | 24173.11 | 9.601772 | 3352.186 | 81.80969 | 45.28403 | 610.7506 | 9.212511 | 18.10064 | 15.05143 | 67.66654 | 4.995517 | 2172.077 | 20.11182 | 28.87019 | 0 | 6.941822 | 0.1946305 | 0.06487684 | 0 | 0.1297537 | 0 | 2.140936 | 0.1297537 | 3.308719 | 42.2997 | 78.17659 | 8.62862 | 8.62862 | 5.709162 | 1.362414 | 4.995517 | 0.6487684 | 3.69798 | 0.7136452 | 2.011182 | 0.3243842 | 1.816551 | 0.2595074 | 1.297537 | 0.3243842 | 2.984335 | 0 | 0 | 0 | 0.1297537 | 0.06487684 | 0 | 0.1297537 | 6.747191 | 3.568226
1 | 11 | 157824 | RRCM-00077D | 15 | 3901926 | 455890 | 778 | g/tonne |  | 3.178965 | 13234.88 | 80577.03 | 881.6762 | 24458.57 | 19.46305 | 3400.195 | 83.04235 | 41.58605 | 614.9676 | 8.888127 | 18.55478 | 14.53241 | 54.82093 | 8.239359 | 2191.54 | 27.31315 | 30.94625 | 0 | 6.812068 | 2.724827 | 1.686798 | 45.0894 | 0.1297537 | 0.06487684 | 1.946305 | 0.7136452 | 3.114088 | 54.95068 | 100.7537 | 12.39148 | 12.39148 | 9.212511 | 2.984335 | 7.39596 | 2.205813 | 5.579408 | 2.270689 | 3.827733 | 1.881428 | 3.827733 | 1.816551 | 1.42729 | 0.3243842 | 2.984335 | 0 | 0 | 0 | 1.362414 | 17.25724 | 0 | 0.1297537 | 23.87468 | 4.736009
1 | 11 | 157824 | RRCM-00077D | 15 | 3901926 | 455890 | 778 | g/tonne |  | 2.46532 | 12806.69 | 78500.98 | 942.0117 | 23809.8 | 11.15882 | 3394.356 | 81.48531 | 42.55921 | 604.7819 | 8.888127 | 16.8031 | 13.94852 | 56.76723 | 4.022364 | 2140.287 | 19.3333 | 32.43842 | 0 | 6.747191 | 0.06487684 | 0.06487684 | 0 | 0.1297537 | 0 | 1.621921 | 0.4541379 | 3.178965 | 40.80753 | 76.87905 | 8.563743 | 8.563743 | 5.579408 | 1.362414 | 4.671132 | 0.6487684 | 3.438472 | 0.7136452 | 1.946305 | 0.2595074 | 1.881428 | 0.2595074 | 1.362414 | 0.3243842 | 2.724827 | 0 | 0 | 0 | 0.06487684 | 0.06487684 | 0 | 0.06487684 | 6.812068 | 3.438472
1 | 11 | 157825 | RRCM-00078 | 20 | 3901926 | 455890 | 778 | g/tonne |  | 2.307246 | 11202.29 | 82271.53 | 712.8175 | 23090.67 | 9.89687 | 3361.9 | 78.74994 | 48.08786 | 485.3109 | 8.986115 | 16.94004 | 17.18291 | 55.43462 | 6.193134 | 996.3659 | 19.97589 | 26.65476 | 0 | 5.707398 | 0.121434 | 0.060717 | 0 | 0.242868 | 0.060717 | 7.286039 | 0.303585 | 2.792982 | 44.01982 | 83.06085 | 9.532568 | 9.532568 | 6.253851 | 1.517925 | 5.039511 | 0.6678869 | 4.007322 | 0.7893209 | 2.064378 | 0.303585 | 1.882227 | 0.303585 | 1.21434 | 0.303585 | 5.828832 | 0 | 0 | 0 | 0.121434 | 0.121434 | 0 | 0.242868 | 6.193134 | 3.339435
1 | 11 | 157825 | RRCM-00078 | 20 | 3901926 | 455890 | 778 | g/tonne |  | 2.732265 | 11105.14 | 82392.96 | 881.6108 | 23254.61 | 10.20046 | 3398.33 | 78.99281 | 47.23782 | 489.1361 | 8.743247 | 16.87932 | 16.81861 | 58.2276 | 5.039511 | 993.9372 | 20.21876 | 28.77986 | 0 | 5.707398 | 0.182151 | 0.60717 | 0 | 0.303585 | 0.060717 | 7.286039 | 0.546453 | 2.853699 | 43.35193 | 82.21081 | 9.471851 | 9.471851 | 6.436002 | 1.457208 | 4.735926 | 0.6678869 | 3.885888 | 0.7286039 | 2.003661 | 0.303585 | 1.882227 | 0.242868 | 1.21434 | 0.364302 | 5.646681 | 0 | 0 | 0 | 0.546453 | 0.182151 | 0 | 0.182151 | 6.921737 | 3.339435
1 | 11 | 157825 | RRCM-00078 | 20 | 3901926 | 455890 | 778 | g/tonne |  | 3.096567 | 11153.71 | 82150.09 | 828.1798 | 22987.45 | 9.532568 | 3289.647 | 78.02134 | 48.51288 | 480.0286 | 9.107549 | 16.45431 | 16.39359 | 52.76307 | 4.310907 | 976.3293 | 19.79374 | 29.14416 | 0 | 5.707398 | 0.060717 | 0.242868 | 0 | 0.364302 | 0.060717 | 7.286039 | 0.9107549 | 2.853699 | 42.56261 | 81.54292 | 9.2897 | 9.2897 | 6.193134 | 1.396491 | 5.100228 | 0.60717 | 3.64302 | 0.7893209 | 2.003661 | 0.303585 | 1.578642 | 0.303585 | 1.275057 | 0.364302 | 5.950266 | 0 | 0 | 0 | 0.7893209 | 0.242868 | 0 | 0.242868 | 6.86102 | 3.339435
1 | 11 | 157825 | RRCM-00078D | 20 | 3901926 | 455890 | 778 | g/tonne |  | 2.114063 | 11239.77 | 83002.15 | 999.1466 | 23028.19 | 9.160941 | 3643.739 | 78.47201 | 43.18729 | 473.9025 | 8.707927 | 16.7615 | 17.51652 | 41.22423 | 10.77166 | 1125.99 | 19.32858 | 30.10023 | 0 | 5.385828 | 0.05033484 | 0.05033484 | 0 | 0.5536832 | 0.05033484 | 22.09699 | 0.302009 | 2.919421 | 41.52624 | 81.99545 | 9.36228 | 9.36228 | 6.14085 | 1.359041 | 4.78181 | 0.7046877 | 3.825448 | 0.7046877 | 2.013394 | 0.302009 | 1.912724 | 0.2516742 | 1.45971 | 0.4026787 | 9.764959 | 0 | 0.1006697 | 0 | 0.1006697 | 0 | 0 | 0.5033484 | 6.895873 | 3.724778
1 | 11 | 157825 | RRCM-00078D | 20 | 3901926 | 455890 | 778 | g/tonne |  | 1.761719 | 11018.3 | 81643.11 | 945.7916 | 22489.61 | 10.72132 | 3581.324 | 78.17001 | 43.13696 | 472.0905 | 8.607258 | 15.55347 | 17.7682 | 41.22423 | 0.5536832 | 1111.897 | 20.38561 | 32.26463 | 0 | 5.385828 | 0.1006697 | 0.05033484 | 0 | 0.7046877 | 0.05033484 | 21.99632 | 0.1510045 | 2.768416 | 42.68394 | 84.26052 | 9.513285 | 9.513285 | 6.040181 | 1.45971 | 5.033484 | 0.7046877 | 3.573774 | 0.7046877 | 1.963059 | 0.302009 | 1.963059 | 0.302009 | 1.510045 | 0.3523439 | 10.01663 | 0 | 0 | 0 | 0.3523439 | 0.1510045 | 0 | 0.4530136 | 7.600561 | 3.875783
1 | 11 | 157825 | RRCM-00078D | 20 | 3901926 | 455890 | 778 | g/tonne |  | 3.573774 | 10867.29 | 80686.75 | 800.8273 | 22383.9 | 11.22467 | 3474.111 | 77.16331 | 39.71419 | 461.8221 | 8.405918 | 15.40246 | 17.26485 | 54.91531 | 1.912724 | 1100.823 | 20.93929 | 32.66731 | 0 | 5.285158 | 0.1006697 | 0.05033484 | 0 | 0.7046877 | 0.05033484 | 21.44264 | 0.302009 | 2.768416 | 42.88528 | 83.70684 | 9.513285 | 9.513285 | 6.392525 | 1.56038 | 5.234823 | 0.7550226 | 3.875783 | 0.7046877 | 2.063728 | 0.2516742 | 2.013394 | 0.302009 | 1.510045 | 0.3523439 | 10.06697 | 0 | 0 | 0 | 1.107366 | 0.05033484 | 0 | 0.5033484 | 7.70123 | 3.674443
1 | 55 | 157790 | RRCM-00079 | 5 | 3905103 | 456734 | 778 | g/tonne |  | 2.963545 | 22009.26 | 95755.43 | 985.214 | 28054.89 | 16.46414 | 3955.344 | 125.2592 | 71.12508 | 894.9905 | 15.67386 | 38.13094 | 28.77931 | 95.62371 | 8.034499 | 366.2283 | 24.30107 | 25.94748 | 0 | 9.088204 | 0.06585655 | 0.06585655 | 0 | 0.1317131 | 0.06585655 | 2.568406 | 0.4609959 | 7.573503 | 44.84831 | 85.41595 | 9.74677 | 9.74677 | 6.717368 | 1.382988 | 5.53195 | 0.7902786 | 4.609959 | 0.8561352 | 2.568406 | 0.3951393 | 2.304979 | 0.2634262 | 1.448844 | 0.3951393 | 4.412389 | 0 | 0 | 0 | 0.06585655 | 0.3951393 | 0 | 0.2634262 | 9.5492 | 2.634262
1 | 55 | 157790 | RRCM-00079 | 5 | 3905103 | 456734 | 778 | g/tonne |  | 4.939241 | 21337.52 | 93648.02 | 1352.694 | 27534.62 | 21.20581 | 3852.608 | 122.1639 | 71.65193 | 867.9894 | 15.14701 | 36.61624 | 28.77931 | 90.9479 | 7.63936 | 360.4988 | 23.70836 | 25.35477 | 0 | 8.956491 | 0.1975697 | 0.4609959 | 0 | 0.1975697 | 0.06585655 | 2.173266 | 0 | 7.178364 | 44.05803 | 84.55981 | 9.74677 | 9.74677 | 6.322229 | 1.317131 | 5.400237 | 0.8561352 | 4.544102 | 0.8561352 | 2.502549 | 0.3292828 | 2.239123 | 0.3292828 | 1.448844 | 0.3951393 | 4.675815 | 0 | 0 | 0 | 0.06585655 | 0.3951393 | 0 | 0.1975697 | 10.47119 | 2.634262
1 | 55 | 157790 | RRCM-00079 | 5 | 3905103 | 456734 | 778 | g/tonne |  | 4.01725 | 22081.7 | 96940.84 | 1107.7072 | 28410.52 | 18.0447 | 4024.494 | 125.1933 | 73.95691 | 895.6491 | 15.41043 | 38.13094 | 28.77931 | 95.55786 | 2.370836 | 374.5921 | 23.31322 | 26.80362 | 0 | 9.022348 | 0.1317131 | 0.1317131 | 0 | 0.1317131 | 0.06585655 | 2.502549 | 0 | 7.507647 | 42.14819 | 82.97926 | 9.022348 | 9.022348 | 6.322229 | 1.382988 | 5.136811 | 0.7902786 | 4.544102 | 0.8561352 | 2.304979 | 0.3292828 | 2.173266 | 0.3951393 | 1.580557 | 0.3951393 | 4.412389 | 0 | 0 | 0 | 0.6585655 | 0.4609959 | 0 | 0.1317131 | 10.27362 | 2.765975
1 | 55 | 157790 | RRCM-00079D | 5 | 3905103 | 456734 | 778 | g/tonne |  | 2.948313 | 20746.05 | 92116.8 | 1098.067 | 27030.99 | 14.88538 | 3744.357 | 116.6381 | 71.11906 | 844.2242 | 15.31684 | 39.11908 | 27.39774 | 91.54151 | 2.588762 | 357.2492 | 23.29886 | 21.57302 | 0 | 9.204488 | 0.3595503 | 0.07191007 | 0 | 0.07191007 | 0.07191007 | 2.157302 | 0.6471906 | 7.334827 | 42.1393 | 83.19995 | 9.276399 | 9.276399 | 6.256176 | 1.366291 | 5.249435 | 0.7910107 | 4.458424 | 0.8629208 | 2.373032 | 0.3595503 | 2.157302 | 0.3595503 | 1.366291 | 0.4314604 | 4.098874 | 0 | 0 | 0 | 0.1438201 | 0.2876403 | 0 | 0.1438201 | 9.204488 | 2.660672
1 | 55 | 157790 | RRCM-00079D | 5 | 3905103 | 456734 | 778 | g/tonne |  | 4.458424 | 21522.68 | 94921.29 | 1080.089 | 27656.61 | 16.68314 | 3884.582 | 121.0966 | 72.41344 | 875.8646 | 15.96403 | 40.26964 | 27.97302 | 91.82915 | 7.047187 | 366.9571 | 23.44268 | 23.08313 | 0 | 9.060668 | 0.07191007 | 0.07191007 | 0 | 0.1438201 | 0.07191007 | 1.941572 | 0 | 7.550557 | 42.1393 | 82.91231 | 9.204488 | 9.204488 | 6.184266 | 1.438201 | 5.608985 | 0.7910107 | 4.602244 | 0.8629208 | 2.373032 | 0.3595503 | 2.301122 | 0.2876403 | 1.366291 | 0.3595503 | 4.098874 | 0 | 0 | 0 | 0.1438201 | 0.4314604 | 0 | 0.1438201 | 9.564039 | 2.588762
1 | 55 | 157790 | RRCM-00079D | 5 | 3905103 | 456734 | 778 | g/tonne |  | 3.451683 | 21551.45 | 94921.29 | 1032.629 | 27778.86 | 15.89212 | 3905.436 | 116.8539 | 74.78647 | 879.4601 | 15.31684 | 39.04717 | 27.39774 | 90.31904 | 9.635949 | 365.2312 | 23.22695 | 22.79549 | 0 | 9.492129 | 0.2157302 | 0.5033705 | 0 | 0.1438201 | 0.07191007 | 2.085392 | 0 | 7.766287 | 42.49885 | 83.12804 | 9.492129 | 9.492129 | 5.968536 | 1.366291 | 5.105615 | 0.7910107 | 4.458424 | 0.8629208 | 2.373032 | 0.3595503 | 2.229212 | 0.2876403 | 1.294381 | 0.3595503 | 4.602244 | 0 | 0 | 0 | 0.1438201 | 0.5033705 | 0 | 0.2157302 | 9.995499 | 2.516852
1 | 55 | 157791 | RRCM-00080 | 10 | 3905103 | 456734 | 778 | g/tonne |  | 4.049462 | 22577.31 | 79431.76 | 903.3416 | 26427.41 | 14.70266 | 3595.3 | 115.8769 | 63.10931 | 725.1653 | 13.08288 | 27.72324 | 39.80933 | 82.04834 | 7.102134 | 1824.127 | 20.24731 | 10.8401 | 0.1245988 | 15.38796 | 1.806683 | 0.7475931 | 28.22164 | 0.3114971 | 0.06229942 | 1.806683 | 0.2491977 | 5.793846 | 36.13366 | 68.90316 | 8.410422 | 8.410422 | 6.229942 | 2.11818 | 5.731547 | 1.619785 | 4.797055 | 1.868983 | 2.928073 | 1.308288 | 3.177271 | 1.308288 | 1.370587 | 0.3114971 | 7.351332 | 0 | 0.1245988 | 0.1868983 | 1.245988 | 23.29998 | 0.436096 | 0.2491977 | 22.42779 | 7.226733
1 | 55 | 157791 | RRCM-00080 | 10 | 3905103 | 456734 | 778 | g/tonne |  | 3.862564 | 22757.98 | 80179.36 | 1037.908 | 26745.14 | 15.94865 | 3577.233 | 117.4344 | 65.91279 | 732.6412 | 12.70908 | 28.47084 | 34.57618 | 159.4865 | 7.475931 | 1830.357 | 20.12271 | 13.51897 | 0.1245988 | 15.13876 | 1.12139 | 0.4983954 | 19.87352 | 0.2491977 | 0.06229942 | 1.931282 | 0.4983954 | 5.918445 | 37.69115 | 70.39835 | 8.472721 | 8.472721 | 5.731547 | 1.557486 | 4.797055 | 1.12139 | 4.049462 | 1.183689 | 2.616576 | 0.8098925 | 2.305079 | 0.7475931 | 1.370587 | 0.2491977 | 7.102134 | 0 | 0.1868983 | 0.1245988 | 0.8721919 | 18.06683 | 0.2491977 | 0.1868983 | 17.19464 | 7.039835
1 | 55 | 157791 | RRCM-00080 | 10 | 3905103 | 456734 | 778 | g/tonne |  | 3.862564 | 22876.35 | 79556.36 | 1069.058 | 26564.47 | 14.82726 | 3610.252 | 115.69 | 62.54862 | 717.6893 | 12.58448 | 27.59864 | 32.5826 | 84.35342 | 4.859355 | 1810.421 | 19.43742 | 15.45026 | 0.1245988 | 15.20106 | 1.308288 | 0.436096 | 13.70587 | 0.2491977 | 0.06229942 | 1.931282 | 0 | 5.669247 | 36.32056 | 69.27696 | 7.974326 | 7.974326 | 4.921654 | 1.495186 | 5.046253 | 0.8721919 | 3.800265 | 1.183689 | 2.11818 | 0.5606948 | 2.11818 | 0.6229942 | 1.432887 | 0.3114971 | 7.226733 | 0 | 0.1245988 | 0.06229942 | 0.4983954 | 13.33208 | 0.1868983 | 0.1868983 | 14.51577 | 6.728338
1 | 55 | 157791 | RRCM-00080D | 10 | 3905103 | 456734 | 778 | g/tonne |  | 2.111448 | 23003.05 | 80352.32 | 964.2278 | 26651.16 | 12.31678 | 3683.89 | 119.7074 | 58.82728 | 726.1034 | 12.61003 | 27.68343 | 29.79487 | 74.25258 | 3.167172 | 1829.921 | 19.17898 | 15.07339 | 0.05865133 | 14.72148 | 0.6451646 | 0.2346053 | 10.8505 | 0.175954 | 0.05865133 | 1.700888 | 0.175954 | 5.630527 | 36.18787 | 68.09419 | 7.624672 | 7.624672 | 5.102665 | 1.290329 | 4.692106 | 0.7624672 | 3.98829 | 0.8797699 | 2.170099 | 0.4692106 | 1.994145 | 0.4692106 | 1.34898 | 0.351908 | 5.689179 | 0 | 0 | 0.05865133 | 0.4692106 | 9.149607 | 0.1173027 | 0.1173027 | 11.02645 | 6.510297
1 | 55 | 157791 | RRCM-00080D | 10 | 3905103 | 456734 | 778 | g/tonne |  | 4.633455 | 22657.01 | 79061.99 | 982.4097 | 25876.96 | 12.72734 | 3556.03 | 119.1208 | 56.71583 | 706.7485 | 12.19948 | 27.27287 | 26.80366 | 68.50475 | 3.51908 | 1770.097 | 19.12033 | 16.77428 | 0.05865133 | 14.83879 | 0.8211186 | 0.175954 | 9.032304 | 0.175954 | 0.05865133 | 1.75954 | 0.4692106 | 5.571876 | 35.5427 | 67.09712 | 7.566021 | 7.566021 | 5.044014 | 1.34898 | 4.86806 | 0.7624672 | 3.577731 | 0.8211186 | 2.111448 | 0.351908 | 2.052796 | 0.4105593 | 1.231678 | 0.2932566 | 5.630527 | 0 | 0.05865133 | 0.05865133 | 0.5278619 | 8.445791 | 0.1173027 | 0.05865133 | 10.38128 | 6.568948
1 | 55 | 157791 | RRCM-00080D | 10 | 3905103 | 456734 | 778 | g/tonne |  | 3.10852 | 22164.34 | 77595.7 | 975.3715 | 25419.48 | 12.78599 | 3510.868 | 117.3027 | 57.5956 | 700.8833 | 12.55138 | 24.4576 | 23.34323 | 79.23794 | 4.750757 | 1754.848 | 19.7655 | 17.65405 | 0 | 15.01474 | 0.5278619 | 0.175954 | 8.387139 | 0.175954 | 0.05865133 | 1.466283 | 1.055724 | 5.454573 | 35.13214 | 68.03554 | 7.741975 | 7.741975 | 5.044014 | 1.173027 | 4.398849 | 0.7624672 | 3.636382 | 0.9384212 | 2.111448 | 0.4105593 | 1.876842 | 0.351908 | 1.290329 | 0.2932566 | 5.278619 | 0 | 0.05865133 | 0 | 0.5278619 | 7.390067 | 0.05865133 | 0.05865133 | 10.14668 | 6.451646
1 | 55 | 157792 | RRCM-00081 | 10 | 3905103 | 456734 | 778 | g/tonne |  | 3.58537 | 22973.95 | 79084.99 | 981.8398 | 26497.26 | 14.34148 | 3601.228 | 111.6291 | 62.60608 | 710.8686 | 12.5488 | 27.64872 | 29.16561 | 108.1127 | 8.549729 | 1818.196 | 19.85743 | 21.58117 | 0 | 13.85883 | 0.482646 | 0.2757977 | 7.515487 | 0.2068483 | 0.06894943 | 2.206382 | 0.06894943 | 6.067549 | 35.7158 | 68.88048 | 7.929184 | 7.929184 | 5.033308 | 1.24109 | 4.688561 | 0.6894943 | 3.723269 | 0.8273931 | 1.999533 | 0.3447471 | 1.999533 | 0.3447471 | 1.585837 | 0.3447471 | 5.378055 | 0 | 0.06894943 | 0 | 0.4136966 | 6.343347 | 0.06894943 | 0.2068483 | 9.308172 | 6.343347
1 | 55 | 157792 | RRCM-00081 | 10 | 3905103 | 456734 | 778 | g/tonne |  | 4.619611 | 23249.75 | 79912.38 | 1007.351 | 26848.91 | 14.47938 | 3632.256 | 114.6629 | 62.26133 | 723.969 | 12.82459 | 26.54553 | 28.82086 | 106.5958 | 5.102257 | 1839.571 | 19.85743 | 23.92545 | 0 | 13.99673 | 0.3447471 | 0.1378989 | 5.447005 | 0.2068483 | 0.06894943 | 1.999533 | 0.5515954 | 5.9986 | 35.7158 | 68.88048 | 7.584437 | 7.584437 | 5.309106 | 1.310039 | 4.619611 | 0.6894943 | 3.723269 | 0.8273931 | 2.206382 | 0.3447471 | 1.999533 | 0.4136966 | 1.723736 | 0.3447471 | 5.515954 | 0 | 0.06894943 | 0 | 0.2757977 | 5.584903 | 0 | 0.2068483 | 9.58397 | 6.550195
1 | 55 | 157792 | RRCM-00081 | 10 | 3905103 | 456734 | 778 | g/tonne |  | 4.964359 | 22063.82 | 76878.61 | 913.5799 | 25704.35 | 13.99673 | 3537.106 | 108.8711 | 57.71067 | 697.0787 | 12.1351 | 24.47705 | 27.57977 | 102.7346 | 0.8963425 | 1770.621 | 19.92638 | 23.9944 | 0 | 13.16934 | 0.2757977 | 0.2757977 | 5.102257 | 0.2068483 | 0 | 1.930584 | 0.2757977 | 5.791752 | 35.5779 | 68.60468 | 7.860234 | 7.860234 | 5.102257 | 1.24109 | 5.033308 | 0.7584437 | 3.516421 | 0.7584437 | 2.068483 | 0.3447471 | 2.068483 | 0.3447471 | 1.516887 | 0.3447471 | 5.378055 | 0 | 0.1378989 | 0 | 0.2068483 | 5.240156 | 0 | 0.1378989 | 9.032375 | 6.343347
1 | 55 | 157792 | RRCM-00081D | 10 | 3905103 | 456734 | 778 | g/tonne |  | 3.271419 | 21714.72 | 75081.75 | 905.8077 | 25018.31 | 13.99738 | 3396.913 | 95.46109 | 53.52256 | 668.2276 | 11.74493 | 25.47417 | 23.97253 | 66.93002 | 1.179856 | 1679.686 | 19.52126 | 19.19948 | 0 | 11.90582 | 0.3217789 | 0.05362982 | 3.325049 | 0.1072596 | 0 | 1.501635 | 0.8580772 | 5.416612 | 34.43035 | 66.28646 | 7.347286 | 7.347286 | 5.523872 | 1.126226 | 4.826684 | 0.6971877 | 3.754088 | 0.6971877 | 2.145193 | 0.3217789 | 1.984304 | 0.3217789 | 1.126226 | 0.3217789 | 4.612165 | 0 | 0 | 0 | 0.2145193 | 3.968607 | 0 | 0.1072596 | 8.795291 | 6.22106
1 | 55 | 157792 | RRCM-00081D | 10 | 3905103 | 456734 | 778 | g/tonne |  | 3.539568 | 22958.93 | 79264.88 | 1041.491 | 26203.53 | 13.03205 | 3525.088 | 100.2878 | 57.16939 | 703.6233 | 11.95945 | 25.47417 | 24.50883 | 71.70308 | 9.22433 | 1755.84 | 19.62852 | 21.66645 | 0 | 12.17397 | 0.3754088 | 0.1072596 | 4.075867 | 0.1608895 | 0.05362982 | 1.769784 | 0.5362982 | 5.631132 | 34.59124 | 67.73447 | 7.454546 | 7.454546 | 5.041204 | 1.233486 | 4.183126 | 0.6971877 | 3.914977 | 0.8580772 | 2.091563 | 0.3754088 | 1.769784 | 0.3754088 | 1.340746 | 0.2681491 | 5.148463 | 0 | 0 | 0 | 0.2681491 | 4.290386 | 0 | 0.1072596 | 9.653368 | 6.328319
1 | 55 | 157792 | RRCM-00081D | 10 | 3905103 | 456734 | 778 | g/tonne |  | 3.968607 | 22647.87 | 78674.95 | 947.1027 | 25876.39 | 13.67561 | 3520.798 | 97.23087 | 54.64879 | 695.5788 | 12.38849 | 25.15239 | 24.88424 | 72.56115 | 9.22433 | 1755.304 | 19.73578 | 22.04186 | 0 | 12.38849 | 0.3217789 | 0.05362982 | 3.539568 | 0.1072596 | 0 | 1.608895 | 0.2681491 | 5.684761 | 34.32309 | 66.55461 | 7.454546 | 7.454546 | 5.148463 | 1.126226 | 4.665795 | 0.6435579 | 3.485939 | 0.6971877 | 2.145193 | 0.3217789 | 1.823414 | 0.2681491 | 1.287116 | 0.2681491 | 5.362982 | 0 | 0.05362982 | 0 | 0.2145193 | 3.539568 | 0 | 0.1072596 | 9.814258 | 6.06017
1 | 55 | 157793 | RRCM-00082 | 15 | 3905103 | 456734 | 778 | g/tonne |  | 4.167224 | 26756.22 | 77259.01 | 914.1434 | 25823.56 | 14.02304 | 3518.328 | 105.9004 | 57.61352 | 713.7198 | 12.50167 | 27.18617 | 24.07729 | 67.66778 | 1.852099 | 2118.008 | 19.3809 | 22.35749 | 0 | 15.80899 | 0.2645856 | 0.06614641 | 2.57971 | 0.1322928 | 0 | 1.918246 | 0.8599033 | 6.151616 | 34.46228 | 67.73392 | 7.474544 | 7.474544 | 5.357859 | 1.058343 | 4.696395 | 0.6614641 | 3.638053 | 0.7276105 | 2.182832 | 0.3307321 | 1.918246 | 0.3307321 | 1.455221 | 0.3307321 | 6.350055 | 0 | 0.06614641 | 0 | 0.3968785 | 2.712003 | 0 | 0.06614641 | 7.73913 | 6.283909
1 | 55 | 157793 | RRCM-00082 | 15 | 3905103 | 456734 | 778 | g/tonne |  | 2.976588 | 27245.71 | 78978.81 | 936.6332 | 26068.3 | 14.15533 | 3628.131 | 107.6202 | 60.59011 | 724.3032 | 12.76626 | 27.25232 | 25.00334 | 71.10739 | 6.350055 | 2147.774 | 19.91007 | 23.87885 | 0 | 15.80899 | 0.3307321 | 0.06614641 | 2.050539 | 0.1322928 | 0 | 1.852099 | 0.7276105 | 6.217763 | 35.18989 | 68.65997 | 7.672984 | 7.672984 | 5.490152 | 1.058343 | 4.894834 | 0.6614641 | 3.571906 | 0.7937569 | 1.852099 | 0.2645856 | 1.785953 | 0.3307321 | 1.389075 | 0.3307321 | 6.482348 | 0 | 0.06614641 | 0 | 0.2645856 | 3.175028 | 0 | 0.06614641 | 8.334448 | 6.350055
1 | 55 | 157793 | RRCM-00082 | 15 | 3905103 | 456734 | 778 | g/tonne |  | 4.564102 | 26379.19 | 76928.28 | 1191.297 | 25446.52 | 13.03084 | 3502.452 | 104.1806 | 58.67187 | 709.0895 | 12.63396 | 26.39242 | 23.54812 | 67.60163 | 6.614641 | 2089.565 | 19.84392 | 23.41583 | 0 | 15.6767 | 0.1984392 | 0 | 1.587514 | 0.1984392 | 0 | 1.852099 | 0.3968785 | 6.019323 | 34.59457 | 67.07246 | 7.408398 | 7.408398 | 4.762542 | 1.190635 | 4.564102 | 0.6614641 | 3.439613 | 0.7276105 | 2.050539 | 0.2645856 | 1.785953 | 0.3307321 | 1.521367 | 0.3307321 | 6.680787 | 0 | 0 | 0 | 0.3968785 | 2.57971 | 0 | 0.06614641 | 7.73913 | 6.217763
1 | 55 | 157793 | RRCM-00082D | 15 | 3905103 | 456734 | 778 | g/tonne |  | 2.496443 | 26642.28 | 77970.31 | 1010.769 | 25806.26 | 10.85663 | 3553.078 | 115.7072 | 60.32104 | 714.0989 | 12.48222 | 26.70614 | 25.25472 | 95.03902 | 5.167057 | 2127.783 | 19.44904 | 22.23576 | 0 | 17.18482 | 0.1741705 | 0.1741705 | 0.7547387 | 0.1161136 | 0.05805682 | 1.973932 | 0.5225114 | 6.21208 | 34.13741 | 66.06866 | 7.257103 | 7.257103 | 4.876773 | 1.045023 | 4.180091 | 0.638625 | 3.541466 | 0.6966819 | 1.973932 | 0.2902841 | 1.857818 | 0.2902841 | 1.27725 | 0.3483409 | 6.444307 | 0 | 0.05805682 | 0 | 0.1161136 | 2.031989 | 0 | 0.1161136 | 7.140989 | 5.979853
1 | 55 | 157793 | RRCM-00082D | 15 | 3905103 | 456734 | 778 | g/tonne |  | 4.644546 | 25841.09 | 74951.36 | 945.1651 | 25248.91 | 13.00473 | 3453.8 | 111.0046 | 56.48929 | 695.5207 | 12.24999 | 26.24168 | 24.61609 | 93.52954 | 0 | 2062.759 | 19.27486 | 23.62913 | 0 | 16.37202 | 0.2322273 | 0.05805682 | 0.7547387 | 0.1161136 | 0.05805682 | 1.683648 | 0 | 5.921796 | 33.84713 | 66.35895 | 7.257103 | 7.257103 | 5.399284 | 1.10308 | 4.122034 | 0.638625 | 3.367296 | 0.6966819 | 2.031989 | 0.2902841 | 1.799761 | 0.2902841 | 1.27725 | 0.3483409 | 6.560421 | 0 | 0 | 0 | 0.1741705 | 1.857818 | 0 | 0.1161136 | 7.895728 | 5.921796
1 | 55 | 157793 | RRCM-00082D | 15 | 3905103 | 456734 | 778 | g/tonne |  | 2.960898 | 25376.64 | 73674.11 | 974.1935 | 24790.26 | 13.93364 | 3398.066 | 108.1018 | 57.06986 | 682.7482 | 11.90165 | 24.79026 | 23.68718 | 83.71794 | 3.541466 | 2022.7 | 19.56515 | 22.5841 | 0 | 16.31397 | 0.2902841 | 0.1161136 | 0.9289092 | 0.1741705 | 0 | 1.683648 | 0.1741705 | 5.863739 | 34.60187 | 67.69425 | 7.257103 | 7.257103 | 4.992887 | 1.161136 | 4.296205 | 0.638625 | 3.309239 | 0.7547387 | 2.031989 | 0.2902841 | 1.741705 | 0.2902841 | 1.335307 | 0.2902841 | 6.154023 | 0 | 0.05805682 | 0 | 0.2322273 | 1.915875 | 0 | 0.1161136 | 7.547387 | 5.921796
1 | 55 | 157794 | RRCM-00083 | 20 | 3905103 | 456734 | 778 | g/tonne |  | 3.53466 | 22593.77 | 72039.73 | 949.3086 | 22498.39 | 14.13864 | 3198.025 | 104.581 | 54.53475 | 607.6248 | 11.38946 | 26.14526 | 22.21786 | 68.39286 | 2.132017 | 2250.961 | 18.90762 | 24.34988 | 0 | 9.257442 | 0.1683171 | 0.2244228 | 1.57096 | 0.1122114 | 0 | 2.075911 | 0.39274 | 4.993408 | 33.83174 | 66.8219 | 7.518165 | 7.518165 | 5.554465 | 1.122114 | 4.432351 | 0.6171628 | 3.53466 | 0.7293742 | 1.907594 | 0.2805285 | 1.795383 | 0.2805285 | 1.458748 | 0.39274 | 6.452157 | 0 | 0 | 0 | 0.1122114 | 2.244228 | 0 | 0.05610571 | 7.125425 | 5.947205
1 | 55 | 157794 | RRCM-00083 | 20 | 3905103 | 456734 | 778 | g/tonne |  | 4.71288 | 22459.12 | 71646.99 | 915.0841 | 22201.03 | 14.6997 | 3156.507 | 105.086 | 53.86148 | 601.4532 | 11.22114 | 24.74262 | 20.47858 | 64.07272 | 1.122114 | 2222.347 | 18.6271 | 25.47199 | 0 | 9.594076 | 0.2244228 | 0.05610571 | 1.17822 | 0.1122114 | 0.05610571 | 2.075911 | 0.2805285 | 4.993408 | 34.56112 | 66.70969 | 7.462059 | 7.462059 | 5.217831 | 1.122114 | 4.544562 | 0.6732685 | 3.478554 | 0.7293742 | 1.9637 | 0.2805285 | 1.739277 | 0.2805285 | 1.402643 | 0.39274 | 6.732685 | 0 | 0 | 0 | 0.1683171 | 2.524757 | 0 | 0.05610571 | 7.854799 | 5.947205
1 | 55 | 157794 | RRCM-00083 | 20 | 3905103 | 456734 | 778 | g/tonne |  | 3.702977 | 22610.6 | 71983.63 | 869.6385 | 22425.45 | 14.08253 | 3175.583 | 105.3665 | 52.57105 | 604.2585 | 11.50167 | 25.19146 | 20.53469 | 63.00671 | 2.300334 | 2260.499 | 18.90762 | 26.08915 | 0 | 9.537971 | 0.05610571 | 0.05610571 | 1.402643 | 0.1122114 | 0.05610571 | 2.075911 | 0 | 5.049514 | 33.66343 | 66.99022 | 7.293742 | 7.293742 | 4.881197 | 1.122114 | 4.376245 | 0.6732685 | 3.14192 | 0.6732685 | 1.9637 | 0.3366343 | 1.627066 | 0.2805285 | 1.627066 | 0.39274 | 6.788791 | 0 | 0 | 0 | 0.2805285 | 2.35644 | 0 | 0.05610571 | 7.742588 | 5.891099
1 | 55 | 157794 | RRCM-00083D | 20 | 3905103 | 456734 | 778 | g/tonne |  | 4.878786 | 23405.66 | 75058.25 | 946.9849 | 23336.86 | 13.94832 | 3288.177 | 108.3341 | 62.17325 | 626.7364 | 11.50893 | 25.6449 | 22.64257 | 92.2591 | 2.939781 | 2334.312 | 19.26495 | 24.08119 | 0 | 10.32051 | 0.1876456 | 0.5003883 | 0.5629369 | 0.1876456 | 0 | 2.12665 | 0.688034 | 5.504272 | 34.2766 | 67.42733 | 7.380728 | 7.380728 | 5.191529 | 1.125874 | 4.315849 | 0.688034 | 3.502718 | 0.7505825 | 1.813908 | 0.3127427 | 1.688811 | 0.2501942 | 1.563714 | 0.3752913 | 6.755243 | 0 | 0 | 0 | 0.1250971 | 1.876456 | 0 | 0.06254854 | 6.942888 | 6.00466
1 | 55 | 157794 | RRCM-00083D | 20 | 3905103 | 456734 | 778 | g/tonne |  | 3.815461 | 22842.73 | 73119.25 | 992.0199 | 22848.98 | 13.0101 | 3160.578 | 105.6445 | 60.10915 | 612.2877 | 11.63403 | 24.95687 | 20.64102 | 93.07223 | 9.319733 | 2278.018 | 20.01553 | 23.83099 | 0 | 10.19541 | 0.2501942 | 0.1250971 | 0.5003883 | 0.1250971 | 0 | 1.751359 | 0.5629369 | 5.316626 | 35.90286 | 69.55398 | 7.818568 | 7.818568 | 5.504272 | 1.188422 | 4.816238 | 0.6254854 | 3.87801 | 0.813131 | 2.064102 | 0.3127427 | 1.751359 | 0.3127427 | 1.438616 | 0.3127427 | 6.755243 | 0 | 0 | 0 | 0.1876456 | 1.813908 | 0 | 0.06254854 | 7.630922 | 6.129757
1 | 55 | 157794 | RRCM-00083D | 20 | 3905103 | 456734 | 778 | g/tonne |  | 4.628592 | 23518.25 | 75308.44 | 988.8924 | 23493.23 | 13.44794 | 3371.992 | 107.2082 | 63.73696 | 632.9912 | 11.75913 | 26.39548 | 21.3916 | 95.32398 | 3.752913 | 2363.084 | 20.70357 | 25.39471 | 0 | 10.38306 | 0.3127427 | 0.1250971 | 0 | 0.1250971 | 0 | 1.813908 | 0.688034 | 5.629369 | 34.96463 | 69.99182 | 7.505825 | 7.505825 | 5.629369 | 1.125874 | 5.003883 | 0.688034 | 3.565267 | 0.688034 | 2.064102 | 0.3127427 | 1.751359 | 0.3127427 | 1.438616 | 0.3752913 | 6.817791 | 0 | 0 | 0 | 0.6254854 | 2.12665 | 0 | 0.06254854 | 7.756019 | 6.129757
1 | 81 | 157646 | RRCM-00084 | 5 | 3905535 | 456729 | 778 | g/tonne |  | 5.566356 | 23488.73 | 103560.1 | 1165.051 | 29339.88 | 15.98709 | 4034.314 | 112.3627 | 76.69921 | 904.8565 | 15.79292 | 38.12307 | 31.52111 | 93.78663 | 4.919106 | 392.2339 | 24.72498 | 18.70555 | 0 | 9.644036 | 0.2589003 | 0.1294501 | 0 | 0.1294501 | 0 | 2.006477 | 0.5178006 | 8.349535 | 44.53085 | 86.2138 | 9.579311 | 9.579311 | 6.860858 | 1.423952 | 5.954707 | 0.841426 | 4.59548 | 0.841426 | 2.330103 | 0.3883504 | 2.265378 | 0.3883504 | 1.100326 | 0.3236254 | 4.660205 | 0 | 0 | 0 | 0.1941752 | 0.841426 | 0 | 0.2589003 | 9.06151 | 2.200653
1 | 81 | 157646 | RRCM-00084 | 5 | 3905535 | 456729 | 778 | g/tonne |  | 3.689329 | 22789.7 | 100582.8 | 1151.459 | 28511.39 | 17.34632 | 3897.097 | 108.6087 | 72.94516 | 873.1412 | 15.46929 | 36.95802 | 30.61496 | 89.51478 | 6.019432 | 380.9718 | 24.20718 | 19.6117 | 0 | 9.579311 | 0.1294501 | 0.06472507 | 0 | 0.1294501 | 0 | 2.071202 | 0.06472507 | 8.284809 | 43.94833 | 86.34325 | 9.514586 | 9.514586 | 6.731408 | 1.488677 | 5.695806 | 0.7767009 | 4.59548 | 0.841426 | 2.265378 | 0.3883504 | 2.265378 | 0.3236254 | 1.035601 | 0.3236254 | 4.530755 | 0 | 0 | 0 | 0.1294501 | 1.165051 | 0 | 0.1941752 | 9.579311 | 2.330103
1 | 81 | 157646 | RRCM-00084 | 5 | 3905535 | 456729 | 778 | g/tonne |  | 4.271855 | 23333.39 | 103495.4 | 1292.56 | 29521.11 | 19.6117 | 4082.21 | 110.8093 | 75.21054 | 908.74 | 15.79292 | 38.38197 | 32.10364 | 96.18146 | 11.19744 | 394.6935 | 25.37223 | 20.45312 | 0 | 9.708761 | 0.1294501 | 0.1294501 | 0 | 0.1294501 | 0.06472507 | 2.135927 | 0 | 8.284809 | 44.85448 | 88.93225 | 9.902936 | 9.902936 | 7.184483 | 1.423952 | 6.019432 | 0.7767009 | 4.72493 | 0.906151 | 2.524278 | 0.3883504 | 2.330103 | 0.3236254 | 1.165051 | 0.3236254 | 4.854381 | 0 | 0 | 0 | 0.1294501 | 1.035601 | 0 | 0.2589003 | 9.838211 | 2.394828
1 | 81 | 157646 | RRCM-00084D | 5 | 3905535 | 456729 | 778 | g/tonne |  | 4.815402 | 22848.74 | 101332.8 | 1029.38 | 29094.8 | 18.42415 | 3977.941 | 145.0204 | 74.60384 | 886.3132 | 15.63261 | 36.28999 | 30.56734 | 95.81953 | 3.349845 | 391.0246 | 24.49574 | 23.03019 | 0 | 10.2589 | 0.1395769 | 0.1395769 | 0 | 0.1395769 | 0 | 2.721749 | 0.4187306 | 8.374613 | 43.96672 | 85.70021 | 9.700593 | 9.700593 | 6.629902 | 1.535346 | 6.141383 | 0.8374613 | 4.326883 | 0.9072497 | 2.512384 | 0.3489422 | 2.442595 | 0.3489422 | 1.32598 | 0.4187306 | 4.815402 | 0 | 0 | 0 | 0.2093653 | 0.7676729 | 0 | 0.2093653 | 8.93292 | 2.442595
1 | 81 | 157646 | RRCM-00084D | 5 | 3905535 | 456729 | 778 | g/tonne |  | 4.04773 | 22206.68 | 99308.95 | 1189.893 | 28327.13 | 18.42415 | 3811.147 | 138.1811 | 67.69479 | 866.7724 | 15.56282 | 36.63893 | 30.28818 | 87.86365 | 4.815402 | 378.8117 | 25.89151 | 23.09997 | 0 | 9.561016 | 0.1395769 | 0.1395769 | 0 | 0.1395769 | 0.06978844 | 2.651961 | 0 | 8.025671 | 44.94376 | 88.63132 | 9.979747 | 9.979747 | 6.629902 | 1.535346 | 5.932017 | 0.9072497 | 4.46646 | 0.8374613 | 2.303019 | 0.3489422 | 2.372807 | 0.3489422 | 1.186403 | 0.4187306 | 4.606037 | 0 | 0 | 0 | 0.1395769 | 0.5583075 | 0 | 0.2093653 | 9.42144 | 2.512384
1 | 81 | 157646 | RRCM-00084D | 5 | 3905535 | 456729 | 778 | g/tonne |  | 3.977941 | 22443.96 | 100076.6 | 1257.588 | 28620.24 | 16.8888 | 3918.621 | 138.0415 | 69.64886 | 873.0534 | 15.56282 | 36.8483 | 30.2184 | 86.60746 | 3.489422 | 379.37 | 27.70601 | 24.42595 | 0 | 9.072497 | 0.06978844 | 2.23323 | 0 | 0.1395769 | 0 | 2.582172 | 0.3489422 | 8.304824 | 47.87487 | 94.2144 | 10.46827 | 10.46827 | 7.467363 | 1.605134 | 6.001806 | 0.9072497 | 5.164345 | 0.9072497 | 2.651961 | 0.3489422 | 2.163442 | 0.3489422 | 1.256192 | 0.4187306 | 4.675826 | 0 | 0 | 0 | 0.4187306 | 0.2791538 | 0 | 0.2791538 | 8.304824 | 2.23323
1 | 81 | 157647 | RRCM-00086 | 10 | 3905535 | 456729 | 778 | g/tonne |  | 4.351237 | 26630.93 | 80225.92 | 8314.941 | 41064.79 | 11.35401 | 3436.797 | 98.0388 | 65.88044 | 787.9817 | 12.78176 | 36.30563 | 33.79007 | 104.8376 | 4.487213 | 1694.943 | 19.30861 | 98.5827 | 0.06798807 | 14.41347 | 0.2039642 | 0.2039642 | 0 | 0.06798807 | 0 | 1.699702 | 0.8158568 | 6.254902 | 34.33398 | 66.56032 | 7.4107 | 7.4107 | 5.099105 | 1.155797 | 4.283248 | 0.6118926 | 3.53538 | 0.6118926 | 1.971654 | 0.2719523 | 1.903666 | 0.2719523 | 20.80435 | 0.4759165 | 5.371058 | 0 | 0 | 0 | 0.1359761 | 0.5439046 | 0 | 0 | 6.662831 | 5.167093
1 | 81 | 157647 | RRCM-00086 | 10 | 3905535 | 456729 | 778 | g/tonne |  | 2.787511 | 21864.96 | 80157.94 | 1100.727 | 26250.19 | 11.48998 | 3514.303 | 97.29093 | 63.29689 | 770.3048 | 12.30584 | 30.93457 | 24.67967 | 72.06735 | 0 | 1680.665 | 19.78453 | 9.246378 | 0 | 13.32566 | 0.2719523 | 0.06798807 | 3.263427 | 0.06798807 | 0.06798807 | 1.631714 | 0 | 6.186914 | 34.53794 | 67.98807 | 7.4107 | 7.4107 | 5.30307 | 1.291773 | 4.21526 | 0.6798807 | 3.671356 | 0.7478688 | 1.971654 | 0.2719523 | 1.903666 | 0.3399404 | 0.2719523 | 0.3399404 | 5.167093 | 0 | 0 | 0 | 0.2039642 | 4.147272 | 0 | 0 | 7.342712 | 5.167093
1 | 81 | 157647 | RRCM-00086 | 10 | 3905535 | 456729 | 778 | g/tonne |  | 3.87532 | 21796.98 | 80157.94 | 928.0372 | 26046.23 | 14.00554 | 3378.327 | 95.99916 | 62.20908 | 753.9877 | 12.30584 | 30.59463 | 24.67967 | 71.7954 | 0 | 1639.192 | 19.17264 | 9.654306 | 0 | 12.78176 | 0.1359761 | 0.1359761 | 0 | 0.1359761 | 0 | 1.631714 | 0 | 6.050938 | 34.06202 | 65.5405 | 7.206735 | 7.206735 | 4.623189 | 1.291773 | 4.283248 | 0.6118926 | 3.603368 | 0.6798807 | 1.699702 | 0.2719523 | 1.76769 | 0.2719523 | 0.2039642 | 0.2719523 | 5.167093 | 0 | 0 | 0 | 0.3399404 | 1.291773 | 0 | 0 | 7.070759 | 5.371058
1 | 81 | 157647 | RRCM-00086D | 10 | 3905535 | 456729 | 778 | g/tonne |  | 4.353946 | 22153.47 | 81691.84 | 930.5638 | 26632.87 | 11.29074 | 3517.841 | 99.84558 | 61.61941 | 774.8549 | 12.76666 | 28.33755 | 22.95046 | 73.05774 | 4.058764 | 1672.949 | 18.52272 | 9.150667 | 0 | 13.35702 | 0.1475914 | 0.1475914 | 0 | 0.0737957 | 0 | 1.475914 | 0.1475914 | 6.420226 | 34.16741 | 66.12095 | 7.674753 | 7.674753 | 5.239495 | 1.180731 | 3.984968 | 0.6641613 | 3.394602 | 0.737957 | 1.918688 | 0.2951828 | 1.918688 | 0.2951828 | 0.1475914 | 0.1475914 | 5.239495 | 0 | 0 | 0 | 0.2213871 | 0.5165699 | 0 | 0.0737957 | 6.494022 | 5.239495
1 | 81 | 157647 | RRCM-00086D | 10 | 3905535 | 456729 | 778 | g/tonne |  | 5.018108 | 21887.8 | 79846.95 | 994.766 | 26086.78 | 12.32388 | 3450.687 | 96.30339 | 63.02153 | 753.4541 | 11.73352 | 27.15682 | 22.95046 | 63.4643 | 3.025624 | 1638.265 | 18.37513 | 10.40519 | 0 | 13.50461 | 0.2213871 | 0.5903656 | 0 | 0.0737957 | 0 | 1.254527 | 0.3689785 | 6.34643 | 32.6177 | 63.90708 | 7.010592 | 7.010592 | 5.387086 | 1.254527 | 4.132559 | 0.5903656 | 3.615989 | 0.6641613 | 1.992484 | 0.2213871 | 1.771097 | 0.2951828 | 0.2213871 | 0.2213871 | 5.018108 | 0 | 0 | 0 | 0.2213871 | 0.4427742 | 0 | 0.0737957 | 6.789204 | 5.31329
1 | 81 | 157647 | RRCM-00086D | 10 | 3905535 | 456729 | 778 | g/tonne |  | 6.125043 | 21769.73 | 80363.52 | 1109.149 | 25990.85 | 13.13563 | 3419.693 | 96.45098 | 63.24291 | 753.4541 | 11.88111 | 26.27127 | 21.76973 | 61.32423 | 0.5165699 | 1624.243 | 18.37513 | 11.51213 | 0 | 13.13563 | 0.1475914 | 0.1475914 | 0 | 0.0737957 | 0 | 1.402118 | 0.4427742 | 6.272635 | 33.50325 | 65.2354 | 7.158183 | 7.158183 | 4.870516 | 1.106936 | 4.206355 | 0.5903656 | 3.615989 | 0.737957 | 1.771097 | 0.2951828 | 1.771097 | 0.2951828 | 0.2951828 | 0.1475914 | 5.239495 | 0 | 0 | 0 | 8.634097 | 0.5903656 | 0 | 0.0737957 | 6.863 | 5.165699
1 | 81 | 157648 | RRCM-00087 | 15 | 3905535 | 456729 | 778 | g/tonne |  | 2.711384 | 24356.16 | 78696.27 | 1061.408 | 26359.94 | 10.51488 | 3586.963 | 108.786 | 61.436 | 712.8956 | 12.10203 | 28.56873 | 19.57487 | 68.90883 | 5.621162 | 1905.905 | 18.05385 | 13.35853 | 0 | 12.49882 | 0.2645253 | 0.1322626 | 0 | 0.06613132 | 0.06613132 | 1.917808 | 0 | 6.414738 | 32.9334 | 62.89088 | 7.076051 | 7.076051 | 4.827586 | 1.124232 | 3.637223 | 0.5290506 | 3.438829 | 0.6613132 | 1.98394 | 0.2645253 | 1.785546 | 0.2645253 | 0.5290506 | 0.2645253 | 6.282475 | 0 | 0 | 0 | 0.2645253 | 0.2645253 | 0 | 0 | 6.150213 | 5.819556
1 | 81 | 157648 | RRCM-00087 | 15 | 3905535 | 456729 | 778 | g/tonne |  | 4.629192 | 24124.71 | 78497.88 | 1018.422 | 26135.1 | 13.22626 | 3512.234 | 106.5376 | 55.88096 | 708.9277 | 11.70524 | 28.3042 | 19.50874 | 66.79263 | 0.198394 | 1872.178 | 19.17808 | 15.54086 | 0 | 11.90364 | 0.198394 | 0.06613132 | 0 | 0 | 0 | 1.653283 | 0 | 6.216344 | 33.7931 | 66.06519 | 7.142182 | 7.142182 | 4.893718 | 1.058101 | 4.629192 | 0.5290506 | 3.637223 | 0.7274445 | 2.050071 | 0.2645253 | 1.785546 | 0.2645253 | 0.5951819 | 0.2645253 | 6.480869 | 0 | 0 | 0 | 0.2645253 | 0.3306566 | 0 | 0 | 6.877657 | 5.951819
1 | 81 | 157648 | RRCM-00087 | 15 | 3905535 | 456729 | 778 | g/tonne |  | 3.769485 | 24045.35 | 78034.96 | 989.9858 | 26055.74 | 12.49882 | 3528.106 | 107.5957 | 58.52622 | 706.2825 | 11.96977 | 27.31223 | 19.11195 | 65.80066 | 5.224374 | 1879.452 | 19.31035 | 16.79736 | 0 | 12.30043 | 0.1322626 | 0.8597072 | 0 | 0.06613132 | 0 | 1.587152 | 0.5951819 | 6.216344 | 33.19792 | 65.60227 | 7.274445 | 7.274445 | 4.893718 | 1.124232 | 4.364667 | 0.6613132 | 3.50496 | 0.6613132 | 2.116202 | 0.2645253 | 1.98394 | 0.2645253 | 0.7274445 | 0.2645253 | 6.613132 | 0 | 0 | 0 | 0.1322626 | 0.2645253 | 0 | 0 | 6.943789 | 5.621162
1 | 81 | 157648 | RRCM-00087D | 15 | 3905535 | 456729 | 778 | g/tonne |  | 3.712999 | 24036.79 | 77386.72 | 1100.872 | 25938.88 | 11.66012 | 3489.568 | 104.4851 | 59.21257 | 704.8185 | 11.98582 | 28.40119 | 20.45407 | 68.98362 | 0.8468244 | 1877.996 | 17.97873 | 14.65658 | 0 | 12.63723 | 0.195421 | 0.06514034 | 0 | 0.06514034 | 0 | 1.302807 | 0.195421 | 6.448894 | 32.37475 | 64.35866 | 7.035157 | 7.035157 | 5.015806 | 1.107386 | 4.364403 | 0.5862631 | 3.582719 | 0.6514034 | 2.084491 | 0.2605614 | 1.82393 | 0.2605614 | 0.5211227 | 0.195421 | 5.66721 | 0 | 0 | 0 | 0.2605614 | 0.3257017 | 0 | 0.06514034 | 6.188332 | 5.602069
1 | 81 | 157648 | RRCM-00087D | 15 | 3905535 | 456729 | 778 | g/tonne |  | 4.624964 | 23652.46 | 76865.6 | 935.4153 | 25639.24 | 14.852 | 3452.438 | 102.2703 | 58.10518 | 689.1848 | 11.52984 | 26.05614 | 19.93294 | 66.89913 | 4.168982 | 1853.243 | 18.36958 | 16.28509 | 0 | 12.05096 | 0.2605614 | 0.1302807 | 0 | 0.06514034 | 0 | 1.433087 | 0.2605614 | 6.318613 | 32.96101 | 64.81464 | 7.100297 | 7.100297 | 5.211227 | 1.042245 | 4.429543 | 0.5862631 | 3.582719 | 0.7165437 | 2.019351 | 0.2605614 | 1.82393 | 0.3257017 | 0.6514034 | 0.195421 | 5.73235 | 0 | 0 | 0 | 0.2605614 | 0.195421 | 0 | 0.06514034 | 6.839736 | 5.862631
1 | 81 | 157648 | RRCM-00087D | 15 | 3905535 | 456729 | 778 | g/tonne |  | 3.322157 | 24030.27 | 77712.43 | 982.3163 | 25991 | 13.61433 | 3518.881 | 103.7034 | 62.33931 | 700.2587 | 11.92068 | 26.9681 | 20.45407 | 68.26708 | 2.801035 | 1883.207 | 18.30444 | 17.06677 | 0 | 12.24638 | 0.195421 | 0.06514034 | 0 | 0.06514034 | 0 | 1.302807 | 0.06514034 | 6.318613 | 33.09129 | 64.29352 | 7.295718 | 7.295718 | 5.146087 | 1.107386 | 4.624964 | 0.5862631 | 3.452438 | 0.7165437 | 1.95421 | 0.2605614 | 1.693649 | 0.2605614 | 0.7165437 | 0.195421 | 5.992911 | 0 | 0 | 0 | 0.195421 | 0.2605614 | 0 | 0.06514034 | 6.970016 | 5.862631
1 | 81 | 157649 | RRCM-00088 | 20 | 3905535 | 456729 | 778 | g/tonne |  | 2.474009 | 22359.69 | 73752.2 | 869.9149 | 22854.49 | 12.37004 | 3130.624 | 95.61709 | 53.35835 | 618.3015 | 10.69842 | 22.93473 | 16.44881 | 59.44307 | 0.3343255 | 2161.08 | 18.65536 | 19.19028 | 0 | 11.70139 | 0.1337302 | 0.0668651 | 0 | 0.1337302 | 0 | 1.537897 | 0 | 5.750398 | 34.70298 | 67.33315 | 7.422026 | 7.422026 | 4.881152 | 1.136707 | 4.413096 | 0.6017859 | 3.27639 | 0.668651 | 2.072818 | 0.2674604 | 1.738492 | 0.2674604 | 0.8692462 | 0.2005953 | 5.884128 | 0 | 0 | 0 | 0.2005953 | 0.3343255 | 0 | 0 | 6.619644 | 6.218454
1 | 81 | 157649 | RRCM-00088 | 20 | 3905535 | 456729 | 778 | g/tonne |  | 2.875199 | 23081.83 | 75758.15 | 845.8435 | 23556.57 | 11.43393 | 3285.082 | 96.95439 | 57.23652 | 640.9688 | 11.70139 | 23.67024 | 19.25715 | 61.85021 | 0.6017859 | 2205.211 | 17.98671 | 22.66727 | 0 | 12.30318 | 0.1337302 | 0.0668651 | 0 | 0.0668651 | 0 | 1.471032 | 0.4680557 | 5.750398 | 34.43552 | 66.12958 | 7.0877 | 7.0877 | 5.282343 | 1.002976 | 4.279366 | 0.6017859 | 3.476985 | 0.668651 | 1.939088 | 0.2674604 | 1.671627 | 0.2674604 | 1.069842 | 0.2005953 | 5.950993 | 0 | 0 | 0 | 0.1337302 | 0.2005953 | 0 | 0 | 7.0877 | 5.884128
1 | 81 | 157649 | RRCM-00088 | 20 | 3905535 | 456729 | 778 | g/tonne |  | 2.474009 | 23576.63 | 76761.13 | 946.1411 | 23783.91 | 9.896034 | 3249.644 | 97.22185 | 56.9022 | 632.945 | 11.5008 | 24.20516 | 19.9258 | 59.84426 | 4.078771 | 2179.802 | 18.32104 | 22.39981 | 0 | 12.43691 | 0.1337302 | 0 | 0 | 0.0668651 | 0 | 1.404167 | 0 | 5.884128 | 33.16509 | 65.59466 | 7.22143 | 7.22143 | 5.148612 | 1.069842 | 4.346231 | 0.6017859 | 3.209525 | 0.6017859 | 1.872223 | 0.2674604 | 1.738492 | 0.2674604 | 1.136707 | 0.2005953 | 6.084724 | 0 | 0 | 0 | 0.2005953 | 0.2005953 | 0 | 0.0668651 | 7.020835 | 5.884128
1 | 81 | 157649 | RRCM-00088D | 20 | 3905535 | 456729 | 778 | g/tonne |  | 1.641191 | 23486 | 76456.84 | 938.3083 | 23587.87 | 11.71471 | 3245.03 | 114.374 | 53.53677 | 646.8555 | 11.26196 | 25.8629 | 21.33548 | 64.62895 | 0.9054845 | 2211.08 | 18.33606 | 21.50526 | 0 | 12.84656 | 0.1131856 | 0.1131856 | 0 | 0.1131856 | 0 | 1.867562 | 0.1697783 | 5.602685 | 32.82381 | 63.55369 | 7.017505 | 7.017505 | 4.640608 | 1.01867 | 4.527422 | 0.6225206 | 3.338974 | 0.6791133 | 1.867562 | 0.2263711 | 1.810969 | 0.2829639 | 1.01867 | 0.2829639 | 6.791133 | 0 | 0 | 0 | 0.1131856 | 0.2263711 | 0 | 0.1131856 | 6.508169 | 6.168613
1 | 81 | 157649 | RRCM-00088D | 20 | 3905535 | 456729 | 778 | g/tonne |  | 2.716453 | 22880.46 | 74532.69 | 880.0177 | 22874.8 | 12.5636 | 3203.151 | 110.9784 | 54.15929 | 632.7073 | 11.43174 | 23.93875 | 20.3734 | 59.98834 | 6.960912 | 2164.674 | 20.59977 | 23.99534 | 0 | 12.67678 | 0.1131856 | 0 | 0 | 0.1131856 | 0 | 1.697783 | 0.1697783 | 5.715871 | 36.72871 | 71.47668 | 7.809803 | 7.809803 | 5.263128 | 1.131856 | 4.301051 | 0.6791133 | 3.678531 | 0.7357061 | 2.093933 | 0.2829639 | 1.867562 | 0.2829639 | 1.131856 | 0.2829639 | 6.621355 | 0 | 0 | 0 | 0.05659278 | 0.509335 | 0 | 0.05659278 | 6.055427 | 5.772463
1 | 81 | 157649 | RRCM-00088D | 20 | 3905535 | 456729 | 778 | g/tonne |  | 5.036757 | 23384.14 | 76287.07 | 1026.593 | 23650.12 | 13.07293 | 3286.909 | 112.3367 | 54.66862 | 642.894 | 11.20537 | 23.99534 | 20.31681 | 62.53502 | 4.018087 | 2209.948 | 22.35415 | 25.63653 | 0 | 12.62019 | 0.05659278 | 0.05659278 | 0 | 0.1131856 | 0.05659278 | 1.641191 | 0.3395567 | 5.715871 | 38.82265 | 75.77773 | 8.375731 | 8.375731 | 5.489499 | 1.188448 | 4.866979 | 0.6791133 | 3.848309 | 0.7357061 | 2.093933 | 0.2829639 | 1.810969 | 0.2829639 | 1.301634 | 0.2829639 | 6.904319 | 0 | 0 | 0 | 0.1131856 | 0.4527422 | 0 | 0.05659278 | 6.394984 | 5.998834
1 | 81 | 157650 | RRCM-00089 | 20 | 3905535 | 456729 | 778 | g/tonne |  | 4.028042 | 23313.18 | 76108.8 | 983.6903 | 24005.72 | 11.09478 | 3299.461 | 93.91699 | 60.7033 | 647.7375 | 11.66012 | 24.73359 | 20.06954 | 69.3954 | 2.614694 | 2137.689 | 19.92821 | 24.45092 | 0 | 11.94279 | 0.1413348 | 0.2120022 | 0 | 0.1413348 | 0 | 1.837353 | 0.1413348 | 6.077397 | 35.05104 | 69.18339 | 7.561413 | 7.561413 | 5.370723 | 1.130679 | 4.734716 | 0.5653393 | 3.604038 | 0.7066741 | 1.90802 | 0.2826696 | 1.837353 | 0.353337 | 1.130679 | 0.2826696 | 6.148065 | 0 | 0 | 0 | 0.2826696 | 0 | 0 | 0.1413348 | 6.00673 | 5.865395
1 | 81 | 157650 | RRCM-00089 | 20 | 3905535 | 456729 | 778 | g/tonne |  | 2.261357 | 23645.32 | 77168.81 | 891.116 | 24359.06 | 13.14414 | 3362.355 | 95.401 | 60.84464 | 662.507 | 11.80146 | 24.16825 | 21.05889 | 70.24341 | 2.473359 | 2152.529 | 20.28155 | 26.57095 | 0 | 12.3668 | 0.07066741 | 0.2826696 | 0 | 0.07066741 | 0.07066741 | 2.049355 | 0.2826696 | 6.289399 | 34.98037 | 68.26472 | 7.561413 | 7.561413 | 5.088054 | 1.130679 | 4.593382 | 0.6360067 | 3.462703 | 0.7066741 | 1.90802 | 0.2826696 | 1.90802 | 0.2826696 | 1.413348 | 0.2826696 | 6.430734 | 0 | 0 | 0 | 0.1413348 | 0.2120022 | 0 | 0.07066741 | 6.925406 | 6.218732
1 | 81 | 157650 | RRCM-00089 | 20 | 3905535 | 456729 | 778 | g/tonne |  | 4.028042 | 23433.31 | 76179.47 | 966.7302 | 23871.45 | 14.06281 | 3319.248 | 93.70499 | 59.28996 | 638.9747 | 10.88278 | 23.67358 | 20.49355 | 64.51935 | 7.91475 | 2112.956 | 19.64554 | 26.57095 | 0 | 11.94279 | 0 | 0.07066741 | 0 | 0.1413348 | 0.07066741 | 1.62535 | 0 | 5.865395 | 34.6977 | 67.41671 | 7.349411 | 7.349411 | 4.876051 | 1.130679 | 4.310712 | 0.6360067 | 3.674705 | 0.7066741 | 1.978687 | 0.2826696 | 1.837353 | 0.2826696 | 1.413348 | 0.2826696 | 6.289399 | 0 | 0 | 0 | 0.2826696 | 0.07066741 | 0 | 0.2120022 | 6.996074 | 6.077397
1 | 81 | 157650 | RRCM-00089D | 20 | 3905535 | 456729 | 778 | g/tonne |  | 2.860174 | 23793.92 | 78178.08 | 908.4457 | 24420.44 | 11.3726 | 3365.471 | 113.3855 | 56.93108 | 668.3273 | 11.78119 | 25.80966 | 21.7918 | 63.46862 | 5.039354 | 2174.413 | 18.86353 | 24.24338 | 0 | 12.87078 | 0.1361988 | 0.4085963 | 0 | 0.06809938 | 0 | 1.702484 | 0 | 6.197043 | 32.4153 | 62.78762 | 6.946136 | 6.946136 | 4.766956 | 1.157689 | 4.290261 | 0.6128944 | 3.26877 | 0.6809938 | 1.770584 | 0.2723975 | 1.770584 | 0.2723975 | 1.430087 | 0.2723975 | 6.673739 | 0 | 0 | 0 | 0.1361988 | 0.06809938 | 0 | 0.06809938 | 6.128944 | 5.856546
1 | 81 | 157650 | RRCM-00089D | 20 | 3905535 | 456729 | 778 | g/tonne |  | 3.949764 | 23705.39 | 77565.19 | 917.2986 | 24413.63 | 12.25789 | 3351.17 | 114.2027 | 58.36116 | 667.9868 | 11.64499 | 24.78817 | 21.3832 | 64.55821 | 3.132571 | 2163.517 | 18.59113 | 26.55876 | 0 | 12.53029 | 0.06809938 | 0.06809938 | 0 | 0.1361988 | 0 | 1.838683 | 0.4766956 | 6.197043 | 33.30059 | 65.9883 | 7.150434 | 7.150434 | 5.039354 | 1.08959 | 4.35836 | 0.6128944 | 3.404969 | 0.6809938 | 2.042981 | 0.2723975 | 1.770584 | 0.2723975 | 1.430087 | 0.2723975 | 6.469441 | 0 | 0 | 0 | 0.1361988 | 0.3404969 | 0 | 0.06809938 | 6.878037 | 5.856546
1 | 81 | 157650 | RRCM-00089D | 20 | 3905535 | 456729 | 778 | g/tonne |  | 3.813565 | 23977.79 | 78927.18 | 895.5068 | 24597.49 | 12.87078 | 3362.066 | 112.8407 | 57.68017 | 668.5997 | 11.71309 | 25.67346 | 22.0642 | 65.3754 | 3.745466 | 2151.94 | 18.93163 | 26.96735 | 0 | 13.14318 | 0.1361988 | 0.06809938 | 0 | 0.06809938 | 0 | 1.906783 | 0 | 6.197043 | 33.91349 | 66.60119 | 7.354733 | 7.354733 | 5.175553 | 1.08959 | 4.290261 | 0.6128944 | 3.677366 | 0.6128944 | 1.906783 | 0.2723975 | 1.702484 | 0.2723975 | 1.361988 | 0.2723975 | 6.741838 | 0 | 0 | 0 | 0.1361988 | 0.3404969 | 0 | 0.06809938 | 7.218534 | 5.924646
1 | 75 | 157695 | RRCM-00090 | 10 | 3905915 | 456730 | 778 | g/tonne |  | 4.976372 | 5338.421 | 83300.13 | 799.1043 | 28747.56 | 5.697585 | 2650.459 | 60.65404 | 43.84977 | 303.6308 | 5.048493 | 11.90002 | 4.615765 | 15.00124 | 5.481221 | 386.1376 | 18.53518 | 9.880622 | 0 | 3.894552 | 0.07212133 | 1.875155 | 0 | 0.1442427 | 0 | 1.009699 | 0.07212133 | 3.389702 | 30.79581 | 54.091 | 6.707283 | 6.707283 | 4.687886 | 1.153941 | 4.255158 | 0.5769706 | 3.389702 | 0.6490919 | 1.803033 | 0.2884853 | 1.730912 | 0.2884853 | 0.2884853 | 0.07212133 | 3.173338 | 0 | 0 | 0 | 1.153941 | 0 | 0.1442427 | 0.07212133 | 3.678188 | 1.586669
1 | 75 | 157695 | RRCM-00090 | 10 | 3905915 | 456730 | 778 | g/tonne |  | 3.966673 | 5330.487 | 83660.74 | 711.7654 | 28603.32 | 6.490919 | 2565.356 | 60.72616 | 43.56128 | 303.1981 | 5.048493 | 13.12608 | 4.110916 | 13.91942 | 2.16364 | 381.3776 | 18.89579 | 10.45759 | 0 | 3.82243 | 0.216364 | 1.875155 | 0 | 0.1442427 | 0 | 1.009699 | 0 | 3.533945 | 31.80551 | 54.74009 | 6.923647 | 6.923647 | 4.687886 | 1.153941 | 4.32728 | 0.5769706 | 3.317581 | 0.7212133 | 1.730912 | 0.2884853 | 1.875155 | 0.2884853 | 0.432728 | 0.07212133 | 3.24546 | 0 | 0 | 0 | 1.226063 | 0 | 0.1442427 | 0.07212133 | 4.32728 | 1.514548
1 | 75 | 157695 | RRCM-00090 | 10 | 3905915 | 456730 | 778 | g/tonne |  | 3.317581 | 5308.13 | 82506.8 | 681.9072 | 28127.32 | 6.563041 | 2597.089 | 60.72616 | 43.48916 | 297.7168 | 4.976372 | 12.26063 | 4.615765 | 12.54911 | 5.4091 | 374.3097 | 22.71822 | 10.52971 | 0 | 3.750309 | 0.07212133 | 2.307882 | 0 | 0.1442427 | 0 | 0.9375773 | 0.7212133 | 3.24546 | 36.20491 | 62.8898 | 7.789103 | 7.789103 | 5.4091 | 1.298184 | 4.32728 | 0.6490919 | 3.82243 | 0.7212133 | 1.947276 | 0.2884853 | 1.803033 | 0.2884853 | 0.3606066 | 0.07212133 | 3.101217 | 0 | 0 | 0 | 1.370305 | 0 | 0.1442427 | 0.07212133 | 4.110916 | 1.514548
1 | 75 | 157695 | RRCM-00090D | 10 | 3905915 | 456730 | 778 | g/tonne |  | 3.401668 | 5318.155 | 85426.79 | 673.2735 | 29004.03 | 5.968964 | 2502.472 | 46.53225 | 34.20922 | 316.0342 | 4.877863 | 11.23192 | 3.594215 | 24.32513 | 1.540378 | 404.0283 | 19.31891 | 13.54249 | 0 | 3.209121 | 0.06418241 | 0.8985537 | 0 | 0.1283648 | 0 | 1.091101 | 0.06418241 | 3.46585 | 32.60466 | 58.14926 | 7.380977 | 7.380977 | 5.198775 | 1.219466 | 4.300221 | 0.6418241 | 3.273303 | 0.7060065 | 1.989655 | 0.2567296 | 1.925472 | 0.3209121 | 0.4492769 | 0.1925472 | 3.209121 | 0 | 0 | 0 | 0.5134593 | 0 | 0.1925472 | 0.06418241 | 4.043492 | 1.540378
1 | 75 | 157695 | RRCM-00090D | 10 | 3905915 | 456730 | 778 | g/tonne |  | 2.631479 | 5492.089 | 87673.17 | 829.2367 | 29722.87 | 5.391322 | 2556.385 | 48.13681 | 35.62124 | 321.5539 | 5.134593 | 12.06629 | 4.236039 | 25.41623 | 11.2961 | 405.5045 | 19.31891 | 15.08287 | 0 | 2.695661 | 0.06418241 | 1.091101 | 0 | 0.1925472 | 0 | 1.283648 | 0 | 3.594215 | 32.98976 | 58.47018 | 7.316795 | 7.316795 | 5.07041 | 1.219466 | 4.364404 | 0.5776417 | 3.46585 | 0.7060065 | 1.989655 | 0.2567296 | 1.86129 | 0.3209121 | 0.5776417 | 0.1925472 | 3.401668 | 0 | 0 | 0 | 1.219466 | 0 | 0.2567296 | 0.06418241 | 4.556951 | 1.540378
1 | 75 | 157695 | RRCM-00090D | 10 | 3905915 | 456730 | 778 | g/tonne |  | 2.631479 | 5674.367 | 90497.2 | 683.5427 | 30647.1 | 5.134593 | 2666.137 | 50.51156 | 38.06017 | 334.3262 | 5.07041 | 12.00211 | 5.455505 | 26.05806 | 5.07041 | 426.107 | 19.19054 | 16.30233 | 0 | 3.144938 | 0.06418241 | 1.540378 | 0 | 0.1925472 | 0 | 1.155283 | 0.3209121 | 3.72258 | 32.4763 | 57.44326 | 7.252612 | 7.252612 | 5.262958 | 1.091101 | 4.364404 | 0.5776417 | 3.530033 | 0.6418241 | 1.86129 | 0.2567296 | 1.925472 | 0.3209121 | 0.7060065 | 0.1925472 | 3.658397 | 0 | 0 | 0 | 0.5776417 | 0 | 0.1925472 | 0.06418241 | 4.877863 | 1.540378
1 | 75 | 157696 | RRCM-00091 | 15 | 3905915 | 456730 | 778 | g/tonne |  | 3.294965 | 3637.641 | 61200.68 | 455.6277 | 18458.39 | 4.019857 | 1891.969 | 39.21008 | 41.45066 | 204.6173 | 4.283454 | 16.27713 | 15.88173 | 26.75511 | 9.225901 | 291.7362 | 13.70705 | 5.403742 | 2.701871 | 11.79597 | 0.5930937 | 2.570073 | 0 | 4.283454 | 0.7907915 | 3.426763 | 2.174677 | 4.217555 | 22.86706 | 41.58246 | 5.206044 | 5.206044 | 3.492663 | 0.8566908 | 2.701871 | 0.3953958 | 2.372375 | 0.4612951 | 1.252087 | 0.1976979 | 1.252087 | 0.1976979 | 3.690361 | 1.84518 | 17.92461 | 1.581583 | 1.252087 | 1.713382 | 1.647482 | 0.3953958 | 4.085756 | 1.91108 | 2.504173 | 1.120288
1 | 75 | 157696 | RRCM-00091 | 15 | 3905915 | 456730 | 778 | g/tonne |  | 3.75626 | 3726.605 | 59981.54 | 521.7906 | 20066.34 | 5.535541 | 1857.042 | 38.81469 | 41.38476 | 206.5284 | 4.085756 | 13.11396 | 4.415253 | 16.73842 | 3.624461 | 301.028 | 14.10245 | 4.942447 | 1.713382 | 7.183023 | 0.5930937 | 2.635972 | 0 | 4.085756 | 0.3953958 | 2.108777 | 1.515684 | 3.294965 | 22.86706 | 41.25296 | 5.008346 | 5.008346 | 3.690361 | 0.7907915 | 2.965468 | 0.3953958 | 2.306475 | 0.4612951 | 1.186187 | 0.1976979 | 1.120288 | 0.1976979 | 2.899569 | 1.054389 | 10.80748 | 0.7907915 | 0.4612951 | 0.9225901 | 1.647482 | 0.3294965 | 2.372375 | 0.9225901 | 2.83367 | 1.186187
1 | 75 | 157696 | RRCM-00091 | 15 | 3905915 | 456730 | 778 | g/tonne |  | 3.294965 | 3787.892 | 60528.5 | 533.3889 | 20323.34 | 4.942447 | 1919.646 | 39.34188 | 39.86907 | 209.8234 | 3.888058 | 12.78446 | 5.008346 | 16.07943 | 0.3294965 | 303.2686 | 13.97065 | 5.469642 | 1.383885 | 6.260433 | 0.3294965 | 2.635972 | 0 | 0.5271944 | 0.3294965 | 1.91108 | 0.3953958 | 3.031368 | 22.60346 | 41.45066 | 5.140145 | 5.140145 | 3.822159 | 0.8566908 | 3.031368 | 0.4612951 | 2.438274 | 0.4612951 | 1.186187 | 0.1976979 | 1.120288 | 0.1976979 | 2.504173 | 0.9225901 | 9.621297 | 0.5930937 | 0.3953958 | 0.5930937 | 1.713382 | 0.1976979 | 1.713382 | 0.7248923 | 2.899569 | 1.120288
1 | 75 | 157696 | RRCM-00091D | 15 | 3905915 | 456730 | 778 | g/tonne |  | 1.768859 | 5019.734 | 85287.66 | 741.4864 | 28215.68 | 6.02368 | 2578.709 | 45.22541 | 48.38067 | 280.4836 | 4.637278 | 14.48552 | 6.597364 | 19.1706 | 3.298682 | 422.805 | 18.69253 | 6.358329 | 0.6692978 | 3.96798 | 0.2390349 | 1.960086 | 0 | 0.2390349 | 0.09561397 | 1.529824 | 0.2390349 | 3.203068 | 33.60831 | 59.90215 | 7.027627 | 7.027627 | 4.876313 | 1.147368 | 4.254822 | 0.6214908 | 3.01184 | 0.6214908 | 1.673245 | 0.2868419 | 1.673245 | 0.2390349 | 1.673245 | 0.5736838 | 6.645171 | 0.2390349 | 0.143421 | 0.2390349 | 1.386403 | 0.1912279 | 0.8127188 | 0.3346489 | 4.350436 | 1.625438
1 | 75 | 157696 | RRCM-00091D | 15 | 3905915 | 456730 | 778 | g/tonne |  | 2.342542 | 5201.4 | 87008.72 | 910.245 | 28798.93 | 6.310522 | 2679.582 | 45.56006 | 45.70348 | 284.7384 | 4.876313 | 14.48552 | 6.97982 | 20.65262 | 2.438156 | 428.2072 | 18.4535 | 7.075434 | 0.5736838 | 3.633331 | 0.3346489 | 2.246928 | 0 | 0.2390349 | 0.09561397 | 1.482017 | 0.3824559 | 3.298682 | 33.32147 | 60.38022 | 7.218855 | 7.218855 | 4.780699 | 1.242982 | 4.111401 | 0.5736838 | 3.250875 | 0.6214908 | 1.864472 | 0.2868419 | 1.625438 | 0.2390349 | 1.768859 | 0.5736838 | 6.597364 | 0.1912279 | 0.143421 | 0.1912279 | 1.290789 | 0 | 0.7171048 | 0.2868419 | 4.780699 | 1.673245
1 | 75 | 157696 | RRCM-00091D | 15 | 3905915 | 456730 | 778 | g/tonne |  | 3.059647 | 5120.128 | 85956.96 | 858.6135 | 28282.61 | 6.740785 | 2635.599 | 45.1298 | 49.76707 | 280.9139 | 4.876313 | 82.51486 | 24.23814 | 29.35349 | 2.677191 | 420.1756 | 17.87981 | 8.318416 | 0.4780699 | 3.728945 | 0.3824559 | 1.864472 | 0 | 0.2390349 | 0.09561397 | 1.43421 | 0 | 3.250875 | 31.69603 | 57.464 | 6.836399 | 6.836399 | 4.732892 | 1.195175 | 3.728945 | 0.5736838 | 3.107454 | 0.6214908 | 1.625438 | 0.2390349 | 1.482017 | 0.2390349 | 1.960086 | 0.5258769 | 5.880259 | 0.143421 | 0.143421 | 0.143421 | 1.338596 | 0 | 0.6214908 | 0.2390349 | 4.876313 | 1.577631
1 | 75 | 157697 | RRCM-00093 | 20 | 3905915 | 456730 | 778 | g/tonne |  | 4.742884 | 22721.58 | 104786.1 | 1155.999 | 29677.81 | 16.88467 | 3937.226 | 104.217 | 70.51088 | 865.7344 | 14.73456 | 33.7061 | 27.88816 | 96.12245 | 7.715091 | 388.4106 | 24.41004 | 11.95207 | 0.4426692 | 16.50524 | 0.2529538 | 0.1264769 | 0 | 0.1897154 | 0.1264769 | 2.403061 | 0.695623 | 8.790145 | 43.12863 | 85.56163 | 9.232814 | 9.232814 | 6.513561 | 1.454484 | 5.881176 | 0.8220999 | 4.426692 | 0.8220999 | 2.403061 | 0.3161923 | 2.150107 | 0.3161923 | 1.517723 | 0.3794307 | 6.703276 | 0.1264769 | 0.1264769 | 0.1264769 | 0.1264769 | 3.478115 | 0.3794307 | 0.3161923 | 9.296053 | 2.592777
1 | 75 | 157697 | RRCM-00093 | 20 | 3905915 | 456730 | 778 | g/tonne |  | 4.236976 | 23101.01 | 108390.7 | 1158.528 | 30019.29 | 18.02296 | 3939.123 | 105.7979 | 73.48308 | 888.5003 | 15.17723 | 34.33848 | 28.39407 | 89.86184 | 1.707438 | 397.2007 | 25.23214 | 15.11399 | 0.3794307 | 17.39057 | 0.2529538 | 0.1897154 | 0 | 0.1897154 | 0.1264769 | 2.4663 | 0.1897154 | 8.916622 | 44.20368 | 88.4706 | 9.80196 | 9.80196 | 6.576799 | 1.328008 | 6.007653 | 0.7588615 | 4.300215 | 0.8853384 | 2.4663 | 0.3794307 | 2.086869 | 0.3161923 | 1.897154 | 0.3794307 | 6.450322 | 0.1264769 | 0.06323845 | 0.1264769 | 0.1264769 | 3.794307 | 0.3161923 | 0.3161923 | 10.49758 | 2.656015
1 | 75 | 157697 | RRCM-00093 | 20 | 3905915 | 456730 | 778 | g/tonne |  | 4.995838 | 22727.9 | 105102.3 | 1295.756 | 29165.58 | 20.61574 | 3847.428 | 102.4463 | 70.63735 | 865.1021 | 14.73456 | 32.0619 | 27.9514 | 87.26907 | 2.908969 | 385.1854 | 25.35862 | 15.80961 | 0.3161923 | 16.88467 | 0.5059076 | 0.1264769 | 0 | 0.1897154 | 0.06323845 | 2.276584 | 0.1264769 | 8.916622 | 44.58311 | 88.72355 | 9.80196 | 9.80196 | 6.513561 | 1.391246 | 5.501746 | 0.8220999 | 4.48993 | 0.8220999 | 2.339823 | 0.3794307 | 2.339823 | 0.3161923 | 1.897154 | 0.4426692 | 6.640038 | 0.06323845 | 0.06323845 | 0.06323845 | 0.2529538 | 3.2884 | 0.1897154 | 0.3161923 | 11.06673 | 2.719254
1 | 75 | 157697 | RRCM-00093D | 20 | 3905915 | 456730 | 778 | g/tonne |  | 2.90599 | 22206.15 | 101654.8 | 1053.284 | 28259.38 | 18.58737 | 3739.954 | 111.579 | 70.34688 | 842.1887 | 14.52995 | 32.3497 | 27.68915 | 84.10921 | 2.24803 | 377.4497 | 25.27663 | 13.54301 | 0.21932 | 16.66832 | 0.16449 | 1.20626 | 0 | 0.16449 | 0.10966 | 2.13837 | 0.4386399 | 8.608309 | 43.26086 | 85.20581 | 9.375929 | 9.375929 | 6.634429 | 1.37075 | 5.757149 | 0.8224499 | 4.441229 | 0.9321099 | 2.46735 | 0.32898 | 2.13837 | 0.32898 | 1.6449 | 0.32898 | 5.263679 | 0.05482999 | 0.05482999 | 0.05482999 | 0.4934699 | 2.52218 | 0.16449 | 0.27415 | 9.650079 | 2.63184
1 | 75 | 157697 | RRCM-00093D | 20 | 3905915 | 456730 | 778 | g/tonne |  | 5.208849 | 22293.87 | 102203.1 | 1102.631 | 28670.6 | 19.62914 | 3699.38 | 110.8114 | 67.11191 | 835.6091 | 14.31063 | 32.78834 | 27.74398 | 84.10921 | 8.443819 | 375.4758 | 25.71527 | 14.85893 | 0.16449 | 16.83281 | 0.21932 | 0.8772799 | 0 | 0.21932 | 0.05482999 | 2.24803 | 0.27415 | 8.717969 | 43.86399 | 86.41207 | 9.485589 | 9.485589 | 6.744089 | 1.42558 | 5.537829 | 0.7676199 | 4.496059 | 0.8224499 | 2.41252 | 0.3838099 | 2.24803 | 0.3838099 | 1.69973 | 0.32898 | 5.154019 | 0.05482999 | 0 | 0.05482999 | 0.4934699 | 2.46735 | 0.10966 | 0.27415 | 10.14355 | 2.63184
1 | 75 | 157697 | RRCM-00093D | 20 | 3905915 | 456730 | 778 | g/tonne |  | 3.344629 | 21740.09 | 100064.7 | 1168.975 | 27908.47 | 17.27145 | 3651.677 | 108.7827 | 64.75422 | 820.2567 | 14.09131 | 31.47242 | 26.81187 | 84.65751 | 0.7127899 | 365.1677 | 25.38629 | 14.96859 | 0.16449 | 16.22968 | 0.16449 | 0.8224499 | 0 | 0.16449 | 0.05482999 | 2.13837 | 0.05482999 | 8.388989 | 44.08331 | 86.90554 | 9.430759 | 9.430759 | 6.579599 | 1.48041 | 5.757149 | 0.7676199 | 4.441229 | 0.8772799 | 2.41252 | 0.3838099 | 2.30286 | 0.32898 | 1.53524 | 0.32898 | 4.934699 | 0.05482999 | 0.05482999 | 0.05482999 | 0.4934699 | 2.24803 | 0.10966 | 0.27415 | 10.47253 | 2.52218
|  | ? | RRCM-00097 |  |  |  |  | g/tonne |  | 3.385938 | 25112.37 | 83590.34 | 1078.562 | 26932.31 | 12.55619 | 3592.621 | 96.49923 | 62.63985 | 671.0506 | 12.0624 | 25.6767 | 21.30319 | 71.73956 | 0 | 1903.179 | 21.37373 | 18.76374 | 0.07054037 | 13.68483 | 0.1410807 | 0.2116211 | 0 | 0.07054037 | 0 | 1.97513 | 0 | 7.265658 | 35.76397 | 71.10469 | 7.900522 | 7.900522 | 5.219988 | 1.128646 | 4.444043 | 0.6348633 | 3.668099 | 0.7054037 | 2.116211 | 0.2821615 | 1.83405 | 0.2821615 | 2.045671 | 0.2821615 | 6.983497 | 0 | 0 | 0 | 0.1410807 | 0.9875652 | 0.07054037 | 0.2116211 | 7.406739 | 6.560255
|  | ? | RRCM-00097 |  |  |  |  | g/tonne |  | 3.527019 | 25556.78 | 85142.23 | 1069.392 | 27637.72 | 14.6724 | 3636.356 | 100.9433 | 63.06309 | 686.0757 | 12.41511 | 26.66426 | 21.65589 | 75.54874 | 0 | 1945.503 | 22.78454 | 22.22022 | 0.07054037 | 14.03753 | 0.1410807 | 0.07054037 | 0 | 0.1410807 | 0.07054037 | 1.97513 | 0 | 7.265658 | 37.3864 | 74.13793 | 8.112143 | 8.112143 | 5.854851 | 1.199186 | 4.867286 | 0.7054037 | 3.87972 | 0.7054037 | 2.045671 | 0.2821615 | 1.97513 | 0.2821615 | 2.257292 | 0.3527019 | 7.336199 | 0 | 0.07054037 | 0 | 0.2116211 | 1.058106 | 0 | 0.1410807 | 8.394304 | 6.771876
|  | ? | RRCM-00097 |  |  |  |  | g/tonne |  | 5.784311 | 25817.78 | 86059.25 | 1189.311 | 27955.15 | 12.76781 | 3681.502 | 101.7898 | 60.8058 | 683.113 | 12.41511 | 26.3821 | 22.07914 | 71.95118 | 0.2821615 | 1914.466 | 20.66833 | 23.4194 | 0 | 13.89645 | 0.2116211 | 0.1410807 | 0 | 0.1410807 | 0.07054037 | 1.90459 | 0 | 7.195118 | 35.76397 | 70.46983 | 7.61836 | 7.61836 | 5.64323 | 0.9875652 | 4.655665 | 0.7054037 | 3.87972 | 0.7054037 | 1.763509 | 0.2821615 | 1.763509 | 0.2821615 | 2.186752 | 0.3527019 | 6.983497 | 0 | 0.07054037 | 0 | 0.1410807 | 0.7054037 | 0 | 0.2116211 | 8.041602 | 6.419174
|  | ? | RRCM-00097D |  |  |  |  | g/tonne |  | 2.294501 | 25482.87 | 84548.88 | 1113.181 | 27457.53 | 14.53184 | 3604.452 | 102.3486 | 65.70616 | 674.7223 | 12.86311 | 26.90824 | 24.47468 | 72.03342 | 2.711683 | 1932.248 | 22.73642 | 21.62393 | 0 | 13.83654 | 0.1390607 | 0.1390607 | 0 | 0.06953033 | 0.06953033 | 2.08591 | 0.1390607 | 7.370215 | 36.92061 | 73.14591 | 8.135049 | 8.135049 | 5.631957 | 1.251546 | 5.006184 | 0.6953033 | 3.685108 | 0.6953033 | 2.15544 | 0.2781213 | 2.01638 | 0.2781213 | 2.08591 | 0.2781213 | 6.883503 | 0 | 0.06953033 | 0 | 0.06953033 | 0.625773 | 0 | 0.1390607 | 7.161624 | 6.32726
|  | ? | RRCM-00097D |  |  |  |  | g/tonne |  | 3.546047 | 24940.53 | 83505.93 | 1056.861 | 27367.14 | 16.13104 | 3553.695 | 100.2627 | 59.44843 | 671.8021 | 12.16781 | 27.46448 | 22.31924 | 67.09677 | 5.562427 | 1905.826 | 22.59736 | 22.66689 | 0 | 14.11466 | 0.1390607 | 0.06953033 | 0 | 0.06953033 | 0.06953033 | 1.877319 | 0.4867123 | 7.161624 | 37.8245 | 74.53652 | 8.204579 | 8.204579 | 5.423366 | 1.251546 | 4.936654 | 0.6953033 | 3.963229 | 0.6953033 | 2.01638 | 0.2781213 | 1.946849 | 0.2781213 | 2.01638 | 0.2781213 | 6.953033 | 0 | 0 | 0 | 0.3476517 | 0.4867123 | 0 | 0.208591 | 7.578806 | 6.466321
|  | ? | RRCM-00097D |  |  |  |  | g/tonne |  | 4.310881 | 24530.3 | 82323.91 | 998.4556 | 27116.83 | 15.99198 | 3535.617 | 98.73307 | 63.48119 | 665.6139 | 12.30687 | 26.49106 | 22.04112 | 71.82483 | 3.267926 | 1891.225 | 23.01454 | 23.57078 | 0 | 14.25372 | 0.06953033 | 0.208591 | 0 | 0.06953033 | 0.06953033 | 2.01638 | 0.4867123 | 7.161624 | 37.54638 | 74.53652 | 8.065518 | 8.065518 | 5.423366 | 1.182016 | 4.728063 | 0.6953033 | 3.754638 | 0.7648336 | 2.08591 | 0.2781213 | 2.01638 | 0.2781213 | 2.01638 | 0.2781213 | 6.813972 | 0 | 0.06953033 | 0 | 0.4867123 | 0.4867123 | 0 | 0.1390607 | 8.274109 | 6.466321
|  | ? | RRCM-00102 |  |  |  |  | g/tonne |  | 4.704456 | 20339.85 | 100730.7 | 1045.358 | 28953.16 | 17.50334 | 3787.779 | 96.02625 | 69.32154 | 846.8021 | 14.66683 | 32.44691 | 26.22042 | 91.11424 | 7.471783 | 433.571 | 26.28961 | 17.43416 | 0 | 17.91844 | 0.1383664 | 0.2075495 | 0 | 0.1383664 | 0.06918318 | 2.490594 | 0 | 8.993813 | 43.44703 | 86.82489 | 9.547278 | 9.547278 | 6.572402 | 1.31448 | 5.67302 | 0.8301981 | 4.35854 | 0.8993813 | 2.283045 | 0.3459159 | 2.075495 | 0.3459159 | 1.383664 | 0.2767327 | 4.427723 | 0 | 0.06918318 | 0 | 0.06918318 | 0.2767327 | 0 | 0.1383664 | 8.094432 | 2.559777
|  | ? | RRCM-00102 |  |  |  |  | g/tonne |  | 5.949753 | 19827.9 | 97686.64 | 1039.131 | 28033.02 | 19.57884 | 3675.702 | 92.35954 | 67.17686 | 822.588 | 14.04418 | 31.33998 | 25.45941 | 84.47266 | 1.176114 | 418.8349 | 26.56634 | 18.19518 | 0 | 18.67946 | 0.1383664 | 0.2075495 | 0 | 0.1383664 | 0.06918318 | 2.283045 | 0.2075495 | 8.509531 | 44.13887 | 88.90038 | 9.824011 | 9.824011 | 6.987501 | 1.52203 | 5.603837 | 0.8301981 | 4.704456 | 0.8993813 | 2.490594 | 0.3459159 | 2.144678 | 0.3459159 | 1.383664 | 0.3459159 | 4.35854 | 0 | 0.06918318 | 0 | 0.1383664 | 0.4150991 | 0 | 0.1383664 | 8.92463 | 2.559777
|  | ? | RRCM-00102 |  |  |  |  | g/tonne |  | 3.113243 | 19869.41 | 98516.84 | 1007.999 | 28102.21 | 19.02537 | 3733.124 | 93.60484 | 69.32154 | 826.0471 | 14.04418 | 31.33998 | 24.42166 | 112.1459 | 5.534654 | 418.6966 | 27.05062 | 19.44047 | 0 | 18.12599 | 0.1383664 | 0.1383664 | 0 | 0.1383664 | 0.06918318 | 2.144678 | 0.2767327 | 8.578714 | 44.48478 | 88.48528 | 9.685645 | 9.685645 | 6.572402 | 1.52203 | 5.742204 | 0.8301981 | 4.289357 | 0.8993813 | 2.490594 | 0.3459159 | 2.283045 | 0.3459159 | 1.452847 | 0.2767327 | 4.427723 | 0 | 0 | 0 | 0.06918318 | 0.3459159 | 0 | 0.1383664 | 9.062996 | 2.490594
|  | ? | RRCM-00102D |  |  |  |  | g/tonne |  | 4.905746 | 19489.74 | 97993.79 | 1084.109 | 27908.24 | 18.59338 | 3644.788 | 91.87675 | 69.22553 | 822.4695 | 13.68764 | 30.40351 | 24.10478 | 86.54705 | 8.600197 | 411.2953 | 27.43584 | 17.32152 | 0 | 18.47225 | 0.1211295 | 0.9084715 | 0 | 0.06056477 | 0.06056477 | 1.998637 | 0 | 8.539632 | 44.33341 | 88.36399 | 10.05375 | 10.05375 | 6.601559 | 1.514119 | 5.632523 | 0.8479067 | 4.542357 | 0.9084715 | 2.483155 | 0.3633886 | 2.240896 | 0.3633886 | 1.211295 | 0.3028238 | 4.481793 | 0 | 0 | 0 | 0.4239534 | 0.3633886 | 0 | 0.1211295 | 8.418502 | 2.483155
|  | ? | RRCM-00102D |  |  |  |  | g/tonne |  | 3.452192 | 20125.67 | 101203.7 | 1006.586 | 28943.9 | 19.68355 | 3762.889 | 94.96555 | 72.91998 | 843.0615 | 14.65667 | 31.06972 | 24.77099 | 90.66545 | 1.756378 | 423.2871 | 26.89076 | 18.47225 | 0 | 19.19903 | 0.1816943 | 0.7267772 | 0 | 0.1211295 | 0.06056477 | 1.998637 | 0.1816943 | 9.02415 | 43.54607 | 87.63722 | 9.811492 | 9.811492 | 6.662124 | 1.453554 | 5.632523 | 0.787342 | 4.663487 | 0.8479067 | 2.301461 | 0.3028238 | 2.301461 | 0.3633886 | 1.332425 | 0.3028238 | 4.542357 | 0 | 0 | 0 | 0.4239534 | 0.1816943 | 0 | 0.1211295 | 8.842456 | 2.66485
|  | ? | RRCM-00102D |  |  |  |  | g/tonne |  | 3.209933 | 19962.15 | 101143.2 | 1105.913 | 29083.2 | 19.92581 | 3792.566 | 95.75289 | 74.37353 | 849.118 | 14.53554 | 30.22182 | 25.31607 | 93.69369 | 0.1816943 | 426.3154 | 26.28511 | 19.38072 | 0 | 19.56242 | 0.1816943 | 0.8479067 | 0 | 0.1211295 | 0.06056477 | 2.059202 | 0.1211295 | 8.963585 | 43.90945 | 86.24423 | 9.690362 | 9.690362 | 6.904383 | 1.453554 | 5.753653 | 0.8479067 | 4.481793 | 0.8479067 | 2.301461 | 0.3633886 | 2.240896 | 0.3028238 | 1.211295 | 0.2422591 | 4.421228 | 0 | 0.06056477 | 0 | 0.3633886 | 0.4239534 | 0 | 0.1211295 | 9.205844 | 2.54372
1 | 86 | 157681 | RRCM-00108 | 5 | 3907531 | 456730 | 779 | g/tonne |  | 4.476772 | 20390.78 | 102107.2 | 1000.835 | 29583.49 | 20.36011 | 3969.609 | 104.4989 | 68.8687 | 808.272 | 13.24634 | 31.46006 | 24.65291 | 108.4237 | 3.924841 | 456.9987 | 28.14847 | 14.84081 | 0 | 16.92588 | 0.1226513 | 0.1226513 | 0 | 0.1226513 | 0.06132564 | 1.533141 | 0 | 7.849682 | 45.62628 | 90.02604 | 10.18006 | 10.18006 | 7.297752 | 1.533141 | 5.887262 | 0.858559 | 4.538098 | 0.9198847 | 2.514351 | 0.3066282 | 2.330374 | 0.3066282 | 0.9198847 | 0.1839769 | 4.538098 | 0 | 0 | 0 | 0.06132564 | 0.2453026 | 0 | 0.1226513 | 7.1751 | 3.37291
1 | 86 | 157681 | RRCM-00108 | 5 | 3907531 | 456730 | 779 | g/tonne |  | 5.335331 | 20053.49 | 101555.3 | 1057.867 | 29368.85 | 17.72311 | 3910.736 | 102.5365 | 66.9676 | 800.9129 | 13.30766 | 30.23354 | 22.93579 | 84.32276 | 1.41049 | 453.0739 | 27.22859 | 15.39274 | 0 | 16.86455 | 0.1226513 | 0.3066282 | 0 | 0.1839769 | 0.06132564 | 1.41049 | 0 | 7.727031 | 43.0506 | 85.30397 | 9.628126 | 9.628126 | 6.19389 | 1.533141 | 5.703285 | 0.7972334 | 4.231469 | 0.7972334 | 2.269049 | 0.3066282 | 2.269049 | 0.3066282 | 0.858559 | 0.1839769 | 4.476772 | 0 | 0 | 0 | 0.3679539 | 0.2453026 | 0 | 0.06132564 | 7.727031 | 3.250259
1 | 86 | 157681 | RRCM-00108 | 5 | 3907531 | 456730 | 779 | g/tonne |  | 2.698328 | 19844.98 | 99960.8 | 978.7573 | 29062.22 | 17.60046 | 3940.173 | 101.4939 | 67.33556 | 791.7141 | 13.12369 | 30.17222 | 21.95458 | 81.13383 | 4.292795 | 449.0264 | 26.86063 | 15.57671 | 0 | 16.86455 | 0.1839769 | 0.1226513 | 0 | 0.1839769 | 0 | 1.349164 | 0.9198847 | 7.727031 | 43.78651 | 86.46916 | 9.628126 | 9.628126 | 6.623169 | 1.41049 | 5.887262 | 0.7972334 | 4.476772 | 0.9198847 | 2.3917 | 0.3679539 | 2.085072 | 0.3679539 | 0.9198847 | 0.1839769 | 4.538098 | 0 | 0 | 0 | 0.1226513 | 0.1839769 | 0 | 0.06132564 | 8.217636 | 3.495562
1 | 86 | 157681 | RRCM-00108D | 5 | 3907531 | 456730 | 779 | g/tonne |  | 1.71635 | 20068.09 | 100472.5 | 979.6396 | 29257.16 | 16.89944 | 3974.67 | 97.63389 | 69.44615 | 790.8411 | 13.13668 | 30.56423 | 22.37856 | 77.43378 | 5.809184 | 465.3288 | 26.86747 | 16.63539 | 0 | 16.43735 | 0.06601345 | 0.1980403 | 0 | 0.1320269 | 0 | 1.650336 | 0 | 7.723574 | 42.44665 | 84.62924 | 9.439923 | 9.439923 | 6.403305 | 1.518309 | 5.611143 | 0.7921614 | 4.554928 | 0.8581748 | 2.442498 | 0.3300672 | 2.244457 | 0.3300672 | 0.9902017 | 0.1980403 | 4.620941 | 0 | 0 | 0 | 0.1320269 | 0.06601345 | 0 | 0.1320269 | 7.591547 | 3.366686
1 | 86 | 157681 | RRCM-00108D | 5 | 3907531 | 456730 | 779 | g/tonne |  | 3.696753 | 19936.06 | 99548.28 | 979.6396 | 29118.53 | 19.60599 | 3859.806 | 94.99335 | 67.86183 | 784.8999 | 13.13668 | 29.30997 | 22.90667 | 76.70763 | 1.91439 | 465.3288 | 27.65964 | 17.55958 | 0 | 16.76742 | 0.06601345 | 0.1320269 | 0 | 0.1320269 | 0.06601345 | 1.71635 | 0 | 7.723574 | 44.75712 | 88.06194 | 9.703977 | 9.703977 | 6.799385 | 1.518309 | 5.809184 | 0.7921614 | 4.752968 | 0.8581748 | 2.508511 | 0.3300672 | 2.244457 | 0.3300672 | 0.9902017 | 0.1980403 | 4.818982 | 0 | 0 | 0 | 0.06601345 | 0.1980403 | 0 | 0.1320269 | 8.119654 | 3.300672
1 | 86 | 157681 | RRCM-00108D | 5 | 3907531 | 456730 | 779 | g/tonne |  | 4.092834 | 19942.66 | 100274.4 | 1015.287 | 29508.01 | 19.40795 | 3936.382 | 98.162 | 68.85203 | 794.1418 | 13.2687 | 30.96031 | 23.23673 | 75.98148 | 7.063439 | 467.9693 | 27.13153 | 18.21971 | 0 | 16.50336 | 0.06601345 | 0.1320269 | 0 | 0.1980403 | 0 | 1.782363 | 0.5281076 | 7.723574 | 44.22901 | 87.40181 | 9.769991 | 9.769991 | 6.535332 | 1.386282 | 5.677157 | 0.8581748 | 4.488915 | 0.8581748 | 2.508511 | 0.3960807 | 2.244457 | 0.3300672 | 1.056215 | 0.1980403 | 4.884995 | 0 | 0 | 0 | 0.3300672 | 0.06601345 | 0 | 0.1320269 | 7.855601 | 3.366686
|  | ? | RRCM-00112 |  |  |  |  | g/tonne |  | 2.862819 | 15177.88 | 73643.56 | 822.3202 | 21550.12 | 11.40192 | 2978.813 | 58.93459 | 41.06665 | 483.0267 | 7.008971 | 16.78204 | 9.723714 | 41.3628 | 3.010896 | 555.2882 | 19.99038 | 26.90063 | 0 | 5.972433 | 0.09871791 | 0.5923074 | 0 | 0.09871791 | 0.04935895 | 1.283333 | 0.1974358 | 3.652563 | 33.76152 | 64.01856 | 7.305125 | 7.305125 | 4.886536 | 1.283333 | 4.195511 | 0.5923074 | 3.109614 | 0.6416664 | 1.776922 | 0.2961537 | 1.628845 | 0.2467948 | 1.43141 | 0.2467948 | 2.665383 | 0 | 0 | 0 | 0.09871791 | 0.1480769 | 0 | 0.04935895 | 5.232049 | 4.146152
|  | ? | RRCM-00112 |  |  |  |  | g/tonne |  | 2.221153 | 14511.53 | 71175.61 | 763.583 | 21209.54 | 11.05641 | 2901.813 | 57.15767 | 44.27498 | 471.4767 | 7.05833 | 16.43653 | 9.328842 | 44.22562 | 1.826281 | 546.8972 | 19.64486 | 30.3064 | 0 | 6.219228 | 0.09871791 | 0.1974358 | 0 | 0.1480769 | 0 | 1.283333 | 0 | 3.553845 | 33.26793 | 63.27818 | 7.305125 | 7.305125 | 5.133331 | 1.135256 | 4.195511 | 0.5923074 | 3.208332 | 0.6416664 | 1.87564 | 0.2467948 | 1.678204 | 0.2467948 | 1.480769 | 0.2467948 | 2.467948 | 0 | 0 | 0 | 0.04935895 | 0.3455127 | 0 | 0 | 6.12051 | 4.047434
|  | ? | RRCM-00112 |  |  |  |  | g/tonne |  | 2.221153 | 14565.83 | 71175.61 | 817.3843 | 21061.47 | 11.05641 | 2935.871 | 56.86151 | 40.67178 | 469.3543 | 6.860894 | 16.14038 | 8.93397 | 43.58396 | 5.528203 | 546.4036 | 19.0032 | 32.67563 | 0 | 5.626921 | 0.09871791 | 0.04935895 | 0 | 0.1480769 | 0 | 1.332692 | 0.09871791 | 3.356409 | 32.67563 | 61.15574 | 7.05833 | 7.05833 | 4.787818 | 1.135256 | 4.146152 | 0.5923074 | 3.158973 | 0.5923074 | 1.628845 | 0.2467948 | 1.678204 | 0.2467948 | 1.579486 | 0.1974358 | 2.36923 | 0 | 0 | 0 | 0.04935895 | 0.2961537 | 0 | 0.04935895 | 6.071151 | 4.096793
|  | ? | RRCM-00112D |  |  |  |  | g/tonne |  | 1.78097 | 14315.31 | 69887.71 | 787.3115 | 20917.18 | 9.334738 | 2864.905 | 59.38613 | 43.11175 | 473.6766 | 7.123879 | 17.68687 | 10.1331 | 36.97048 | 4.114654 | 546.3278 | 19.09937 | 31.01344 | 0 | 6.448339 | 0.1842383 | 0.1228255 | 0 | 0.1228255 | 0 | 1.10543 | 0.1228255 | 3.56194 | 28.67976 | 55.45572 | 6.386926 | 6.386926 | 4.605956 | 1.10543 | 3.807591 | 0.5527148 | 3.193463 | 0.6141275 | 1.78097 | 0.245651 | 1.719557 | 0.245651 | 1.473906 | 0.1842383 | 2.640748 | 0 | 0 | 0 | 0.06141275 | 0.06141275 | 0 | 0.06141275 | 4.91302 | 4.053242
|  | ? | RRCM-00112D |  |  |  |  | g/tonne |  | 1.842383 | 14223.19 | 69150.76 | 755.991 | 20444.31 | 10.68582 | 2821.916 | 56.8068 | 40.40959 | 468.4565 | 6.878228 | 16.15155 | 10.1331 | 35.31233 | 0 | 529.4393 | 19.2836 | 32.91724 | 0 | 6.264101 | 0.1842383 | 0.1228255 | 0 | 0.1842383 | 0 | 1.044017 | 0.491302 | 3.377701 | 28.74117 | 55.8856 | 6.448339 | 6.448339 | 4.483131 | 1.10543 | 3.869003 | 0.491302 | 3.070638 | 0.6141275 | 1.78097 | 0.245651 | 1.535319 | 0.245651 | 1.412493 | 0.1842383 | 3.009225 | 0 | 0 | 0 | 0.1842383 | 0.245651 | 0 | 0.06141275 | 5.220084 | 3.930416
|  | ? | RRCM-00112D |  |  |  |  | g/tonne |  | 3.377701 | 14309.17 | 69273.58 | 814.3331 | 20732.95 | 9.211913 | 2842.182 | 57.97364 | 41.02372 | 476.9928 | 6.755403 | 16.21297 | 9.82604 | 38.81286 | 3.377701 | 544.6697 | 18.301 | 34.51397 | 0 | 6.325513 | 0.1842383 | 0.1228255 | 0 | 0.1228255 | 0 | 1.166842 | 0 | 3.439114 | 28.12704 | 54.71876 | 6.325513 | 6.325513 | 4.421718 | 1.044017 | 3.684765 | 0.491302 | 3.070638 | 0.6141275 | 1.658144 | 0.245651 | 1.78097 | 0.245651 | 1.473906 | 0.1842383 | 2.763574 | 0 | 0 | 0 | 0.1228255 | 0.3684765 | 0 | 0 | 5.158671 | 3.930416
|  | ? | RRCM-00121 |  |  |  |  | g/tonne |  | 2.950411 | 16642.73 | 88271.49 | 938.7125 | 27119.7 | 14.51121 | 3349.62 | 75.08496 | 50.75912 | 629.8225 | 9.092084 | 21.255 | 15.95631 | 56.59973 | 1.264462 | 694.2499 | 24.08499 | 25.34945 | 0 | 7.586772 | 0.120425 | 0.3010624 | 0 | 0.120425 | 0.06021248 | 1.324674 | 0.7827622 | 5.298698 | 38.1145 | 73.57965 | 8.550172 | 8.550172 | 5.900823 | 1.384887 | 4.937423 | 0.6623372 | 3.793386 | 0.7827622 | 1.987012 | 0.3010624 | 1.926799 | 0.3010624 | 1.20425 | 0.1806374 | 3.612749 | 0 | 0 | 0 | 0.2408499 | 0 | 0 | 0.06021248 | 5.35891 | 4.094448
|  | ? | RRCM-00121 |  |  |  |  | g/tonne |  | 2.348287 | 16383.81 | 87789.79 | 915.2296 | 27234.1 | 14.02951 | 3357.448 | 75.50645 | 50.03657 | 624.4034 | 9.332934 | 20.59267 | 15.23376 | 60.21248 | 2.528924 | 692.4435 | 24.44627 | 27.9988 | 0 | 7.466347 | 0.06021248 | 0.120425 | 0 | 0.1806374 | 0 | 1.264462 | 0.3612749 | 5.479335 | 38.95747 | 75.38602 | 8.610384 | 8.610384 | 6.08146 | 1.565524 | 5.11806 | 0.6623372 | 3.793386 | 0.7225497 | 2.227862 | 0.3010624 | 1.926799 | 0.3010624 | 1.384887 | 0.1806374 | 3.612749 | 0 | 0 | 0 | 0.120425 | 0 | 0 | 0.06021248 | 6.141673 | 4.395511
|  | ? | RRCM-00121 |  |  |  |  | g/tonne |  | 3.432111 | 16167.05 | 86585.54 | 926.67 | 26945.08 | 16.55843 | 3373.103 | 74.3022 | 49.43444 | 621.9949 | 9.212509 | 21.255 | 15.29397 | 57.14164 | 3.010624 | 685.218 | 24.50648 | 29.20305 | 0 | 7.345922 | 0.06021248 | 0.06021248 | 0 | 0.1806374 | 0.06021248 | 1.264462 | 0.4816998 | 5.057848 | 39.01768 | 76.40963 | 8.610384 | 8.610384 | 5.900823 | 1.445099 | 5.11806 | 0.6623372 | 4.034236 | 0.7827622 | 2.107437 | 0.3010624 | 1.926799 | 0.3010624 | 1.384887 | 0.1806374 | 3.612749 | 0 | 0 | 0 | 0.3612749 | 0 | 0 | 0.06021248 | 6.442735 | 4.275086
|  | ? | RRCM-00121D |  |  |  |  | g/tonne |  | 1.365052 | 16337.52 | 86932.28 | 1002.236 | 27171.73 | 11.71071 | 3461.485 | 73.78467 | 49.78849 | 634.893 | 9.770901 | 22.55929 | 15.30296 | 56.6856 | 0 | 698.835 | 20.47579 | 30.31853 | 0 | 7.112641 | 0.1436897 | 0.1436897 | 0 | 0.1436897 | 0 | 1.508742 | 0 | 5.244675 | 35.77874 | 68.10893 | 7.6874 | 7.6874 | 5.532054 | 1.293207 | 4.598071 | 0.7184486 | 3.592243 | 0.7184486 | 2.083501 | 0.2873794 | 1.724277 | 0.2873794 | 1.508742 | 0.1436897 | 3.520398 | 0 | 0 | 0 | 0.1436897 | 0 | 0 | 0 | 5.675744 | 4.238847
|  | ? | RRCM-00121D |  |  |  |  | g/tonne |  | 3.161174 | 15913.64 | 85639.07 | 1007.983 | 26927.45 | 13.00392 | 3408.32 | 73.49729 | 50.14771 | 628.2833 | 9.124297 | 22.34375 | 14.44082 | 57.9788 | 2.945639 | 697.2544 | 21.55346 | 32.54572 | 0 | 7.040796 | 0.1436897 | 0.07184486 | 0 | 0.2155346 | 0.07184486 | 1.508742 | 0.2155346 | 5.17283 | 36.06612 | 68.82738 | 8.046624 | 8.046624 | 5.17283 | 1.293207 | 4.526226 | 0.6466037 | 3.664088 | 0.7184486 | 2.011656 | 0.2873794 | 1.724277 | 0.2873794 | 1.580587 | 0.1436897 | 3.448553 | 0 | 0.07184486 | 0 | 0.07184486 | 0 | 0 | 0 | 6.394193 | 4.382537
|  | ? | RRCM-00121D |  |  |  |  | g/tonne |  | 2.442725 | 15525.67 | 83914.8 | 945.4784 | 26288.03 | 13.72237 | 3330.009 | 71.12641 | 48.9982 | 611.9745 | 9.052452 | 20.11656 | 14.29713 | 55.10501 | 1.508742 | 679.5087 | 21.6253 | 32.68941 | 0 | 7.256331 | 0.07184486 | 0.07184486 | 0 | 0.2155346 | 0 | 1.365052 | 0.4310692 | 5.100985 | 36.3535 | 69.61767 | 7.759245 | 7.759245 | 5.603899 | 1.221363 | 4.310692 | 0.6466037 | 4.023312 | 0.7184486 | 1.939811 | 0.2873794 | 1.867966 | 0.2873794 | 1.436897 | 0.1436897 | 3.304864 | 0 | 0 | 0 | 0.07184486 | 0 | 0 | 0 | 6.178658 | 4.382537
1 | 89 | 157872 | RRCM-00130 | 5 | 3907127 | 457140 | 778 | g/tonne |  | 3.158924 | 18187.34 | 79846.84 | 779.6493 | 24061.59 | 14.24876 | 3326.28 | 93.75955 | 60.82609 | 741.3389 | 13.44223 | 30.91713 | 48.72808 | 82.40086 | 4.167091 | 914.7437 | 22.44852 | 8.939082 | 0.1344223 | 17.20605 | 0.1344223 | 0.06721115 | 0 | 0.1344223 | 0.06721115 | 1.478645 | 0.7393226 | 7.326015 | 38.84804 | 78.03214 | 8.266971 | 8.266971 | 5.645736 | 1.277012 | 4.906414 | 0.6721115 | 4.032669 | 0.7393226 | 2.285179 | 0.2688446 | 2.150757 | 0.2688446 | 1.075378 | 0.1344223 | 4.435936 | 0.06721115 | 0.06721115 | 0.1344223 | 0.1344223 | 0.6049003 | 0.2688446 | 0.3360557 | 5.645736 | 2.95729
1 | 89 | 157872 | RRCM-00130 | 5 | 3907127 | 457140 | 778 | g/tonne |  | 4.09988 | 18993.87 | 83476.24 | 1140.573 | 25291.55 | 16.80279 | 3467.423 | 97.59058 | 68.82421 | 773.6003 | 13.77828 | 32.12693 | 50.81163 | 87.64333 | 11.56032 | 949.0214 | 22.78458 | 11.89637 | 0.1344223 | 18.81912 | 0.06721115 | 0.6049003 | 0 | 0.1344223 | 0.06721115 | 1.478645 | 0.1344223 | 7.527648 | 38.37756 | 77.76329 | 8.603027 | 8.603027 | 6.250637 | 1.277012 | 4.973625 | 0.7393226 | 4.234302 | 0.8065337 | 2.150757 | 0.2688446 | 2.016334 | 0.3360557 | 1.277012 | 0.2016334 | 4.570358 | 0.06721115 | 0 | 0.06721115 | 0.2016334 | 0.7393226 | 0.2016334 | 0.2016334 | 7.191593 | 2.95729
1 | 89 | 157872 | RRCM-00130 | 5 | 3907127 | 457140 | 778 | g/tonne |  | 4.032669 | 18651.09 | 81997.6 | 832.074 | 24565.67 | 18.34864 | 3470.784 | 98.19548 | 64.18664 | 757.4696 | 13.8455 | 32.12693 | 50.27394 | 88.51708 | 11.49311 | 926.8417 | 24.46486 | 13.03896 | 0.1344223 | 18.28143 | 0.06721115 | 0.2688446 | 0 | 0.2016334 | 0.06721115 | 1.478645 | 0.6721115 | 7.729282 | 41.26764 | 81.93039 | 8.871871 | 8.871871 | 6.183425 | 1.344223 | 5.108047 | 0.7393226 | 4.167091 | 0.7393226 | 2.217968 | 0.2688446 | 1.881912 | 0.3360557 | 1.344223 | 0.2016334 | 4.503147 | 0.06721115 | 0 | 0.06721115 | 0.1344223 | 0.6049003 | 0.06721115 | 0.2016334 | 7.729282 | 3.091713
1 | 89 | 157872 | RRCM-00130D | 5 | 3907127 | 457140 | 778 | g/tonne |  | 2.284644 | 19679.67 | 85864.55 | 868.1648 | 25657.82 | 16.75406 | 3559.603 | 94.55889 | 65.87391 | 786.2984 | 13.96171 | 33.06388 | 51.46796 | 86.75302 | 9.328964 | 968.4353 | 23.54453 | 13.00978 | 0.1269247 | 17.00791 | 0.06346234 | 0.2538494 | 0 | 0.06346234 | 0.06346234 | 1.586559 | 0.190387 | 7.742406 | 39.98127 | 80.66063 | 8.884728 | 8.884728 | 6.155847 | 1.332709 | 5.203912 | 0.7615481 | 4.125052 | 0.8250104 | 2.284644 | 0.3173117 | 2.030795 | 0.3173117 | 1.269247 | 0.2538494 | 4.251977 | 0.06346234 | 0.06346234 | 0.06346234 | 0.1269247 | 0.380774 | 0.06346234 | 0.190387 | 7.04432 | 2.98273
1 | 89 | 157872 | RRCM-00130D | 5 | 3907127 | 457140 | 778 | g/tonne |  | 3.998127 | 20016.02 | 87704.95 | 1025.551 | 26216.29 | 14.59634 | 3649.085 | 93.41656 | 67.07969 | 803.4332 | 13.96171 | 33.06388 | 52.35643 | 87.32418 | 2.728881 | 978.5893 | 22.84644 | 14.53288 | 0.06346234 | 16.81752 | 0.380774 | 0.3173117 | 0 | 0.190387 | 0.06346234 | 1.776946 | 0.5076987 | 7.86933 | 39.28319 | 78.6933 | 8.884728 | 8.884728 | 6.028922 | 1.523096 | 5.14045 | 0.9519351 | 4.188514 | 0.8884728 | 2.348107 | 0.5076987 | 2.15772 | 0.5076987 | 1.332709 | 0.190387 | 4.569288 | 0.06346234 | 0 | 0 | 1.332709 | 0.6980857 | 0.06346234 | 0.190387 | 7.361631 | 3.109655
1 | 89 | 157872 | RRCM-00130D | 5 | 3907127 | 457140 | 778 | g/tonne |  | 4.696213 | 19546.4 | 86245.32 | 755.2018 | 25346.86 | 19.73679 | 3601.488 | 94.3685 | 62.82772 | 783.7599 | 13.96171 | 32.36579 | 51.21411 | 380.2663 | 13.96171 | 966.5314 | 23.22722 | 16.30982 | 0.06346234 | 17.89638 | 0.190387 | 0.190387 | 0 | 0.1269247 | 0.06346234 | 1.90387 | 0.7615481 | 7.615481 | 39.47358 | 77.93175 | 8.440491 | 8.440491 | 6.028922 | 1.459634 | 4.632751 | 0.8250104 | 4.188514 | 0.8250104 | 2.221182 | 0.380774 | 1.967333 | 0.380774 | 1.269247 | 0.190387 | 4.125052 | 0 | 0 | 0 | 0.1269247 | 0.6980857 | 0.06346234 | 0.190387 | 8.12318 | 2.919268
1 | 96 | 157920 | RRCM-00138 | 5 | 3907127 | 457140 | 777 | g/tonne |  | 3.853662 | 21064.62 | 92922.99 | 950.3629 | 27771.23 | 21.07083 | 3800.208 | 118.9041 | 76.70031 | 867.6956 | 15.35249 | 36.11255 | 63.15034 | 100.4438 | 11.00158 | 367.8383 | 25.73252 | 16.22268 | 0.06215585 | 9.634156 | 0.1243117 | 0.06215585 | 0 | 0.1864675 | 0.06215585 | 2.113299 | 0.2486234 | 8.08026 | 45.06299 | 88.13699 | 9.634156 | 9.634156 | 6.526364 | 1.429584 | 5.469714 | 0.808026 | 4.475221 | 0.8701819 | 2.299766 | 0.3729351 | 2.23761 | 0.4350909 | 1.305273 | 0.3107792 | 4.475221 | 0.06215585 | 0 | 0 | 0.1243117 | 1.118805 | 0 | 0.2486234 | 8.701819 | 2.486234
1 | 96 | 157920 | RRCM-00138 | 5 | 3907127 | 457140 | 777 | g/tonne |  | 2.672701 | 21114.34 | 92736.52 | 1050.434 | 27622.06 | 21.87886 | 3881.633 | 119.0284 | 75.4572 | 862.1016 | 15.66327 | 34.43434 | 56.93476 | 96.90096 | 13.30135 | 368.6463 | 25.79468 | 17.27933 | 0.06215585 | 9.758468 | 0.1243117 | 0.06215585 | 0 | 0.1864675 | 0.06215585 | 2.23761 | 0 | 8.142416 | 45.56024 | 89.87735 | 9.758468 | 9.758468 | 6.774987 | 1.429584 | 5.84265 | 0.808026 | 4.288753 | 0.8701819 | 2.610546 | 0.3107792 | 2.361922 | 0.3107792 | 1.367429 | 0.3107792 | 4.786 | 0.06215585 | 0 | 0 | 0.1243117 | 1.056649 | 0 | 0.2486234 | 9.88278 | 2.361922
1 | 96 | 157920 | RRCM-00138 | 5 | 3907127 | 457140 | 777 | g/tonne |  | 4.972468 | 21207.57 | 93295.93 | 1191.528 | 27852.03 | 21.63023 | 3856.149 | 120.458 | 78.50283 | 873.9112 | 15.78759 | 37.04488 | 56.43751 | 97.95761 | 6.899299 | 368.4599 | 25.98114 | 18.52244 | 0.06215585 | 9.820624 | 0.06215585 | 0.06215585 | 0 | 0.1864675 | 0.06215585 | 2.23761 | 0 | 8.08026 | 45.24946 | 90.43676 | 9.634156 | 9.634156 | 6.961455 | 1.367429 | 5.53187 | 0.8701819 | 4.537377 | 0.9323377 | 2.610546 | 0.3729351 | 2.175455 | 0.3107792 | 1.429584 | 0.3107792 | 4.786 | 0.06215585 | 0 | 0 | 0.1243117 | 0.7458702 | 0 | 0.2486234 | 9.944935 | 2.486234
1 | 96 | 157920 | RRCM-00138D | 5 | 3907127 | 457140 | 777 | g/tonne |  | 3.298391 | 20947.24 | 92108.79 | 1019.547 | 26943.42 | 18.80575 | 3782.811 | 102.447 | 68.13392 | 850.1971 | 15.26121 | 33.67312 | 46.62053 | 102.2501 | 15.01506 | 362.7737 | 25.64868 | 17.87038 | 0.04922971 | 7.729064 | 0.09845942 | 0.04922971 | 0 | 0.1476891 | 0.04922971 | 2.018418 | 0.09845942 | 7.827524 | 43.56829 | 87.48119 | 9.649023 | 9.649023 | 6.941389 | 1.230743 | 5.759876 | 0.7876754 | 4.430674 | 0.8369051 | 2.412256 | 0.344608 | 2.215337 | 0.344608 | 1.181513 | 0.2953783 | 4.233755 | 0 | 0 | 0 | 0.1476891 | 0.6892159 | 0 | 0.1476891 | 9.156726 | 2.363026
1 | 96 | 157920 | RRCM-00138D | 5 | 3907127 | 457140 | 777 | g/tonne |  | 1.870729 | 20243.26 | 89844.22 | 1017.578 | 26396.97 | 19.44574 | 3646.445 | 100.084 | 68.57699 | 827.0591 | 15.06429 | 32.147 | 44.35597 | 96.04716 | 8.664429 | 352.337 | 25.55022 | 18.65806 | 0.04922971 | 7.778294 | 0.04922971 | 0.04922971 | 0 | 0.1476891 | 0.04922971 | 2.018418 | 0.3938377 | 7.729064 | 44.74981 | 89.30269 | 9.845942 | 9.845942 | 6.74447 | 1.476891 | 5.562957 | 0.7876754 | 4.430674 | 0.8369051 | 2.363026 | 0.344608 | 2.264567 | 0.2953783 | 1.181513 | 0.2953783 | 4.282985 | 0 | 0 | 0 | 0.09845942 | 0.7876754 | 0 | 0.1476891 | 9.944401 | 2.363026
1 | 96 | 157920 | RRCM-00138D | 5 | 3907127 | 457140 | 777 | g/tonne |  | 2.609175 | 22040.14 | 90878.04 | 977.702 | 26623.43 | 19.49497 | 3747.365 | 103.4316 | 75.07531 | 834.9359 | 15.65505 | 44.60212 | 46.17747 | 97.67174 | 11.61821 | 357.8508 | 25.3533 | 19.29805 | 0.04922971 | 8.319821 | 0.04922971 | 0.3938377 | 0 | 0.1969188 | 0.04922971 | 2.166107 | 0.2461485 | 7.778294 | 43.9129 | 88.21964 | 9.550564 | 9.550564 | 6.892159 | 1.427662 | 5.415268 | 0.7876754 | 4.627593 | 0.8861348 | 2.264567 | 0.2953783 | 2.264567 | 0.344608 | 1.230743 | 0.2953783 | 4.184525 | 0 | 0 | 0 | 0.09845942 | 1.132283 | 0 | 0.1476891 | 9.895172 | 2.461485
|  | PK03 | RRCM-00140 |  |  |  |  | g/tonne |  | 5.867741 | 134242.5 | 64917.26 | 1491.981 | 16744.53 | 13.30975 | 7556.506 | 121.7199 | 998.9472 | 918.8024 | 73.34677 | 1161.383 | 208.5195 | 56.02977 | 8.443823 | 461.8342 | 13.16664 | 10.37588 | 0.07155782 | 5.509952 | 0.07155782 | 0.5009047 | 0 | 0.07155782 | 0.07155782 | 0.5009047 | 0.2862313 | 0.5724626 | 23.32785 | 49.51801 | 5.653068 | 5.653068 | 4.579701 | 1.502714 | 4.436585 | 0.5724626 | 2.576082 | 0.5009047 | 1.216483 | 0.1431156 | 0.787136 | 0.1431156 | 0.6440204 | 0.3577891 | 0.5724626 | 0.07155782 | 0 | 0 | 0.5009047 | 0 | 0.1431156 | 0.1431156 | 1.216483 | 0.5724626
|  | PK03 | RRCM-00140 |  |  |  |  | g/tonne |  | 5.152163 | 132238.9 | 64838.54 | 1297.343 | 16730.22 | 14.38312 | 7563.662 | 117.7842 | 1016.121 | 917.3713 | 72.41651 | 1148.503 | 204.3691 | 58.60586 | 2.933871 | 462.4066 | 13.7391 | 10.30433 | 0 | 5.152163 | 0.1431156 | 0.7155782 | 0 | 0.07155782 | 0 | 0.4293469 | 0 | 0.5724626 | 23.61408 | 50.37671 | 5.653068 | 5.653068 | 4.722816 | 1.288041 | 4.365027 | 0.5009047 | 2.576082 | 0.5009047 | 1.216483 | 0.1431156 | 0.8586939 | 0.1431156 | 0.7155782 | 0.3577891 | 0.3577891 | 0 | 0 | 0 | 0.4293469 | 0 | 0.1431156 | 0.07155782 | 1.001809 | 0.5724626
|  | PK03 | RRCM-00140 |  |  |  |  | g/tonne |  | 3.649449 | 129591.2 | 63936.91 | 1590.015 | 16215 | 13.45287 | 7363.3 | 116.8539 | 985.3512 | 892.326 | 72.98898 | 1124.889 | 200.6481 | 54.31239 | 2.719197 | 453.2472 | 13.16664 | 10.44744 | 0 | 4.93749 | 0.07155782 | 0.787136 | 0 | 0.07155782 | 0 | 0.5009047 | 0.1431156 | 0.5724626 | 22.75539 | 49.44645 | 5.509952 | 5.509952 | 4.508143 | 1.502714 | 4.150354 | 0.5724626 | 3.005428 | 0.5009047 | 1.144925 | 0.1431156 | 0.787136 | 0.1431156 | 0.7155782 | 0.4293469 | 0.2146735 | 0.07155782 | 0 | 0 | 0.3577891 | 0 | 0.1431156 | 0.1431156 | 0.8586939 | 0.5009047
|  | PK03 | RRCM-00140D |  |  |  |  | g/tonne |  | 5.17217 | 122427.6 | 58069.36 | 1245.435 | 14887.62 | 13.69449 | 6723.82 | 106.6172 | 830.4859 | 821.0819 | 65.41619 | 1007.985 | 187.9613 | 54.01391 | 5.289719 | 415.0078 | 12.2839 | 10.34434 | 0 | 3.644029 | 0.05877465 | 0.2938733 | 0 | 0.05877465 | 0 | 0.3526479 | 0.5289719 | 0.5289719 | 21.51152 | 45.49158 | 5.17217 | 5.17217 | 4.231775 | 1.293042 | 3.820353 | 0.5289719 | 2.703634 | 0.4114226 | 1.057944 | 0.1175493 | 0.7640705 | 0.1175493 | 0.6465212 | 0.4114226 | 0.1175493 | 0 | 0 | 0 | 0.4701972 | 0 | 0.1175493 | 0.1175493 | 0.4701972 | 0.5289719
|  | PK03 | RRCM-00140D |  |  |  |  | g/tonne |  | 6.994184 | 124014.5 | 59303.63 | 1371.8 | 15046.31 | 13.63572 | 6947.164 | 110.2025 | 827.5471 | 844.004 | 67.29698 | 1030.32 | 184.1998 | 54.66043 | 1.057944 | 424.7056 | 12.57778 | 10.99086 | 0 | 3.644029 | 0.05877465 | 0.2938733 | 0 | 0.05877465 | 0.05877465 | 0.3526479 | 0.5289719 | 0.5289719 | 21.68785 | 46.07933 | 5.17217 | 5.17217 | 4.29055 | 1.293042 | 3.467705 | 0.5289719 | 2.644859 | 0.4701972 | 1.057944 | 0.1175493 | 0.7640705 | 0.1175493 | 0.6465212 | 0.3526479 | 0.1175493 | 0 | 0 | 0 | 0.2350986 | 0 | 0.1175493 | 0.05877465 | 0.4114226 | 0.4701972
|  | PK03 | RRCM-00140D |  |  |  |  | g/tonne |  | 6.81786 | 122662.7 | 59009.75 | 1321.254 | 15128.6 | 15.69283 | 6829.615 | 109.9674 | 836.9511 | 835.7756 | 66.53291 | 1033.846 | 182.319 | 58.59833 | 8.757423 | 419.5923 | 13.10675 | 11.34351 | 0 | 3.526479 | 0 | 0.2938733 | 0 | 0.05877465 | 0.05877465 | 0.2350986 | 0 | 0.5289719 | 22.0405 | 46.8434 | 5.289719 | 5.289719 | 4.466874 | 1.469366 | 3.937902 | 0.5289719 | 2.703634 | 0.4701972 | 1.175493 | 0.1175493 | 0.8228452 | 0.1175493 | 0.7052958 | 0.4114226 | 0.1175493 | 0 | 0 | 0 | 0.2938733 | 0 | 0.1175493 | 0.05877465 | 0.5289719 | 0.5289719
1 | 56 | 157838 | RRCM-00152 | 5 | 3904714 | 456186 | 779 | g/tonne |  | 4.254028 | 21253.78 | 91570.67 | 1130.59 | 26914.91 | 19.63397 | 3843.896 | 103.242 | 63.6468 | 863.3495 | 15.21633 | 30.86897 | 43.90375 | 117.5311 | 9.544293 | 343.0492 | 28.36018 | 25.14239 | 0 | 5.944731 | 0.05453882 | 1.963397 | 0 | 0.2181553 | 0.05453882 | 2.345169 | 0.1090776 | 7.962667 | 48.97586 | 94.2976125 | 10.30784 | 10.30784 | 6.980968 | 1.527087 | 6.053809 | 0.8726211 | 4.581261 | 0.9271599 | 2.563324 | 0.3272329 | 2.29063 | 0.3272329 | 1.636164 | 0.4363105 | 4.308566 | 0 | 0 | 0 | 0.2181553 | 0.6544658 | 0 | 0.2181553 | 9.053443 | 2.454247
1 | 56 | 157838 | RRCM-00152 | 5 | 3904714 | 456186 | 779 | g/tonne |  | 2.345169 | 21139.245 | 91407.06 | 1152.951 | 26756.74 | 21.16106 | 3862.984 | 103.4056 | 59.55639 | 852.4417 | 14.72548 | 30.59628 | 43.4129 | 105.9144 | 7.744512 | 340.1586 | 28.30565 | 27.76026 | 0 | 6.108347 | 0 | 0.05453882 | 0 | 0.1636164 | 0.05453882 | 2.672402 | 0.4908493 | 7.908128 | 48.64862 | 94.73392 | 10.362375 | 10.362375 | 7.526357 | 1.527087 | 6.162886 | 0.8726211 | 4.581261 | 0.9271599 | 2.508786 | 0.3817717 | 2.345169 | 0.3272329 | 1.527087 | 0.4363105 | 4.526722 | 0 | 0 | 0 | 0.05453882 | 0.7635434 | 0 | 0.2181553 | 10.19876 | 2.454247
1 | 56 | 157838 | RRCM-00152 | 5 | 3904714 | 456186 | 779 | g/tonne |  | 2.617863 | 20991.99 | 90698.05 | 1106.593 | 26860.37 | 21.32468 | 3811.718 | 102.6966 | 61.41071 | 844.8063 | 14.72548 | 29.56004 | 43.1402 | 106.1325 | 7.308201 | 341.6857 | 29.28734 | 28.63288 | 0 | 6.381041 | 0.05453882 | 0.05453882 | 0 | 0.1090776 | 0.05453882 | 2.454247 | 0 | 7.853589 | 49.90302 | 97.02455 | 10.63507 | 10.63507 | 7.199124 | 1.472548 | 6.381041 | 0.8726211 | 4.908493 | 0.9271599 | 2.563324 | 0.3817717 | 2.399708 | 0.3817717 | 1.690703 | 0.4363105 | 4.254028 | 0 | 0 | 0 | 0.1090776 | 0.6544658 | 0 | 0.2181553 | 10.52599 | 2.454247
1 | 56 | 157838 | RRCM-00152D | 5 | 3904714 | 456186 | 779 | g/tonne |  | 3.751273 | 21261.68 | 91504.26 | 1187.01 | 27176.63 | 20.43104 | 3780.077 | 104.9017 | 67.18797 | 864.8023 | 14.87112 | 33.82844 | 50.77615 | 99.87763 | 9.981065 | 342.5716 | 28.13454 | 19.56021 | 0 | 6.028831 | 0.06698701 | 0.133974 | 0 | 0.133974 | 0.06698701 | 1.607688 | 0 | 8.105428 | 48.63257 | 94.92059 | 10.38299 | 10.38299 | 7.100623 | 1.473714 | 6.162805 | 0.8038441 | 4.622104 | 0.8708311 | 2.67948 | 0.3349351 | 2.411532 | 0.4019221 | 1.205766 | 0.267948 | 3.885247 | 0 | 0 | 0 | 0.267948 | 0.4019221 | 0 | 0.200961 | 9.110233 | 2.478519
1 | 56 | 157838 | RRCM-00152D | 5 | 3904714 | 456186 | 779 | g/tonne |  | 4.689091 | 21543.02 | 93513.87 | 1338.4 | 27618.74 | 24.2493 | 3940.176 | 105.8395 | 71.81008 | 868.8215 | 15.07208 | 35.36914 | 50.30724 | 105.2366 | 8.239402 | 345.7869 | 28.73743 | 19.96213 | 0 | 6.765688 | 0.06698701 | 0.4019221 | 0 | 0.200961 | 0.06698701 | 1.406727 | 0.200961 | 8.172415 | 49.23545 | 96.46129 | 10.38299 | 10.38299 | 7.16761 | 1.473714 | 5.82787 | 0.9378181 | 4.890052 | 0.9378181 | 2.478519 | 0.4019221 | 2.478519 | 0.4019221 | 1.272753 | 0.267948 | 3.81826 | 0 | 0 | 0 | 0.06698701 | 0.6698701 | 0 | 0.200961 | 9.981065 | 2.478519
1 | 56 | 157838 | RRCM-00152D | 5 | 3904714 | 456186 | 779 | g/tonne |  | 5.760883 | 20390.85 | 89092.72 | 1020.882 | 26332.59 | 22.37366 | 3699.023 | 101.2174 | 66.31714 | 844.7062 | 14.53618 | 31.01499 | 46.95789 | 97.73405 | 2.746467 | 334.1312 | 29.13935 | 19.35925 | 0 | 6.564727 | 0.06698701 | 0.133974 | 0 | 0.133974 | 0.06698701 | 1.33974 | 1.138779 | 7.703506 | 49.23545 | 95.99239 | 10.38299 | 10.38299 | 7.100623 | 1.406727 | 6.028831 | 0.8708311 | 4.890052 | 0.9378181 | 2.67948 | 0.4019221 | 2.344545 | 0.4019221 | 1.205766 | 0.267948 | 3.617299 | 0 | 0 | 0 | 0.133974 | 0.6698701 | 0 | 0.200961 | 10.11504 | 2.411532
1 | 79 | 157799 | RRCM-00155 | 5 | 3904711 | 457135 | 780 | g/tonne |  | 3.997824 | 11649.8 | 88232.69 | 757.4825 | 28826.42 | 12.34416 | 2906.488 | 65.92903 | 43.83579 | 538.3035 | 8.135923 | 17.53432 | 31.00067 | 61.79093 | 12.13375 | 427.8373 | 25.38969 | 21.88283 | 0 | 4.488785 | 0.07013727 | 1.192334 | 0 | 0.07013727 | 0.07013727 | 0.8416472 | 0.2805491 | 4.909609 | 46.01005 | 87.67159 | 9.819218 | 9.819218 | 6.522766 | 1.472883 | 5.190158 | 0.7013727 | 4.138099 | 0.77151 | 2.104118 | 0.2805491 | 1.893706 | 0.2805491 | 1.122196 | 0.2104118 | 2.384667 | 0 | 0 | 0 | 0.7013727 | 0.2104118 | 0 | 0.1402745 | 7.083864 | 2.524942
1 | 79 | 157799 | RRCM-00155 | 5 | 3904711 | 457135 | 780 | g/tonne |  | 4.208236 | 11250.02 | 85918.16 | 814.9951 | 28160.11 | 12.83512 | 2823.025 | 64.24574 | 39.76783 | 520.5588 | 8.276198 | 16.5524 | 27.00285 | 55.47858 | 12.4143 | 413.9502 | 25.67024 | 22.51406 | 0 | 4.488785 | 0.07013727 | 1.192334 | 0 | 0.1402745 | 0 | 0.8416472 | 0.4909609 | 4.769334 | 52.53282 | 130.7359 | 10.31018 | 10.31018 | 6.873452 | 1.472883 | 5.610982 | 0.8416472 | 4.348511 | 0.8416472 | 2.104118 | 0.3506863 | 2.104118 | 0.2805491 | 1.192334 | 0.2104118 | 2.033981 | 0 | 0 | 0 | 0.6312354 | 0.2805491 | 0 | 0.2104118 | 8.135923 | 2.595079
1 | 79 | 157799 | RRCM-00155 | 5 | 3904711 | 457135 | 780 | g/tonne |  | 4.067962 | 11411.33 | 87531.31 | 777.8223 | 28440.66 | 12.27402 | 2958.39 | 67.05123 | 43.69552 | 526.1698 | 8.416472 | 15.92116 | 23.98695 | 54.98762 | 5.190158 | 421.525 | 25.67024 | 24.12722 | 0 | 3.85755 | 0.07013727 | 1.192334 | 0 | 0.1402745 | 0 | 0.9117845 | 0.5610982 | 4.769334 | 46.2906 | 88.79378 | 10.1699 | 10.1699 | 6.522766 | 1.472883 | 5.260295 | 0.77151 | 4.067962 | 0.77151 | 2.104118 | 0.2805491 | 2.033981 | 0.2805491 | 1.192334 | 0.2104118 | 2.174255 | 0 | 0 | 0 | 0.6312354 | 0.2805491 | 0 | 0.2104118 | 7.995649 | 2.595079
1 | 79 | 157799 | RRCM-00155D | 5 | 3904711 | 457135 | 780 | g/tonne |  | 2.159181 | 10509.81 | 80645.42 | 763.2705 | 26298.83 | 10.52601 | 2679.004 | 61.21279 | 35.24863 | 487.1113 | 7.773052 | 14.30458 | 26.44997 | 47.07015 | 8.04295 | 397.2354 | 24.83058 | 23.31916 | 0 | 3.778567 | 0.05397953 | 0.8636725 | 0 | 0.3778567 | 0 | 0.5937748 | 0.1079591 | 4.426321 | 47.39403 | 89.87592 | 10.14815 | 10.14815 | 6.045707 | 1.457447 | 5.397953 | 0.7557134 | 4.048465 | 0.7557134 | 2.213161 | 0.3238772 | 1.997243 | 0.3238772 | 1.025611 | 0.2159181 | 1.835304 | 0 | 0 | 0 | 0.4318362 | 0.1619386 | 0 | 0.1619386 | 7.557134 | 2.483058
1 | 79 | 157799 | RRCM-00155D | 5 | 3904711 | 457135 | 780 | g/tonne |  | 5.128055 | 10472.03 | 81563.07 | 717.3879 | 26277.23 | 12.73917 | 2705.454 | 75.89522 | 34.65486 | 490.7819 | 7.503155 | 13.38692 | 17.9212 | 43.12964 | 3.45469 | 396.1018 | 25.42436 | 25.47834 | 0 | 3.778567 | 0.05397953 | 0.9716315 | 0 | 0.1619386 | 0 | 0.4858158 | 0 | 4.372342 | 49.06739 | 92.57489 | 10.36407 | 10.36407 | 6.477543 | 1.457447 | 5.559891 | 0.7557134 | 4.264383 | 0.8096929 | 2.213161 | 0.3238772 | 2.051222 | 0.3238772 | 1.13357 | 0.2159181 | 1.997243 | 0 | 0 | 0 | 0.5397953 | 0.2698976 | 0 | 0.1079591 | 8.366827 | 2.483058
1 | 79 | 157799 | RRCM-00155D | 5 | 3904711 | 457135 | 780 | g/tonne |  | 3.670608 | 10553 | 81563.07 | 749.7757 | 26379.8 | 12.36131 | 2676.305 | 61.15881 | 32.98149 | 484.8441 | 7.287236 | 13.92672 | 18.1911 | 44.26321 | 11.65958 | 392.1613 | 25.69426 | 26.66589 | 0 | 3.886526 | 0.05397953 | 0.9716315 | 0 | 0.1619386 | 0 | 0.4858158 | 0 | 4.480301 | 48.79749 | 92.0351 | 10.25611 | 10.25611 | 6.531523 | 1.511427 | 5.559891 | 0.7557134 | 4.210403 | 0.8096929 | 2.26714 | 0.3238772 | 2.105202 | 0.3778567 | 1.079591 | 0.2698976 | 1.889284 | 0 | 0 | 0 | 0.4318362 | 0.3238772 | 0 | 0.1079591 | 8.474786 | 2.591017
|  | ? | RRCM-00164 |  |  |  |  | g/tonne |  | 4.581538 | 19321 | 81813.18 | 1093.024 | 25918.41 | 18.2607 | 3429.608 | 94.11788 | 51.50958 | 758.5718 | 12.4356 | 25.32936 | 28.27463 | 78.737 | 7.461362 | 712.7564 | 26.90017 | 28.01283 | 0 | 17.7371 | 0.06545054 | 0.1963516 | 0 | 0.1309011 | 0.06545054 | 1.309011 | 0 | 7.003208 | 45.48813 | 88.94729 | 9.883032 | 9.883032 | 6.479604 | 1.570813 | 5.236043 | 0.7854065 | 4.450637 | 0.9163076 | 2.618022 | 0.3927033 | 2.290769 | 0.3272527 | 1.570813 | 0.3272527 | 3.861582 | 0 | 0 | 0 | 0.1309011 | 0 | 0 | 0.06545054 | 8.966724 | 3.403428
|  | ? | RRCM-00164 |  |  |  |  | g/tonne |  | 3.59978 | 19360.27 | 81813.18 | 960.814 | 25676.25 | 18.78431 | 3484.587 | 92.67797 | 52.03318 | 750.0632 | 12.3047 | 24.67485 | 25.91841 | 73.23916 | 10.53754 | 704.2478 | 27.16197 | 28.66734 | 0 | 17.40984 | 0.06545054 | 0.06545054 | 0 | 0.2618022 | 0 | 1.309011 | 0 | 7.003208 | 46.33898 | 90.45265 | 9.883032 | 9.883032 | 6.872307 | 1.374461 | 5.628747 | 0.850857 | 4.254285 | 0.850857 | 2.42167 | 0.3272527 | 2.225318 | 0.3927033 | 1.570813 | 0.3272527 | 3.927033 | 0 | 0 | 0 | 0.1309011 | 0 | 0 | 0.06545054 | 9.62123 | 3.272527
|  | ? | RRCM-00164 |  |  |  |  | g/tonne |  | 4.581538 | 19098.47 | 80569.62 | 954.9234 | 25466.81 | 19.96242 | 3426.336 | 91.89256 | 51.44413 | 740.9001 | 12.37015 | 24.54395 | 25.46026 | 71.07929 | 1.832615 | 694.4302 | 26.90017 | 29.19094 | 0 | 17.54075 | 0.06545054 | 0.2618022 | 0 | 0.2618022 | 0 | 1.24356 | 0.06545054 | 6.610505 | 45.68448 | 88.35823 | 9.555779 | 9.555779 | 6.479604 | 1.505362 | 5.366944 | 0.7854065 | 4.254285 | 0.850857 | 2.35622 | 0.3272527 | 2.35622 | 0.3927033 | 1.505362 | 0.3272527 | 3.861582 | 0 | 0 | 0 | 0.4581538 | 0 | 0 | 0.06545054 | 9.62123 | 3.337978
1 | 84 | 157808 | RRCM-00169 | 5 | 3903096 | 456120 | 779 | g/tonne |  | 3.020656 | 18701.42 | 74228.19 | 817.7983 | 24778.27 | 15.32539 | 3057.97 | 87.55462 | 46.73133 | 688.532 | 10.26135 | 20.87807 | 21.72207 | 69.38626 | 2.309914 | 1120.308 | 24.16525 | 23.41009 | 0 | 6.352263 | 0 | 0.2221071 | 0 | 0.08884284 | 0.04442142 | 0.9328498 | 0 | 5.419413 | 39.93486 | 76.9379 | 8.573334 | 8.573334 | 6.174577 | 1.2438 | 5.108463 | 0.6663213 | 3.820242 | 0.7995855 | 2.132228 | 0.3109499 | 1.998964 | 0.3109499 | 1.377064 | 0.2221071 | 4.70867 | 0 | 0 | 0 | 0.08884284 | 0 | 0 | 0.08884284 | 7.373956 | 4.841935
1 | 84 | 157808 | RRCM-00169 | 5 | 3903096 | 456120 | 779 | g/tonne |  | 3.242764 | 18754.72 | 74672.41 | 842.6743 | 24591.7 | 16.3915 | 3056.638 | 87.95441 | 45.44311 | 680.9804 | 10.26135 | 20.21175 | 21.32228 | 69.03089 | 4.264456 | 1109.203 | 25.76442 | 24.52062 | 0 | 6.485527 | 0.04442142 | 1.688014 | 0 | 0.08884284 | 0 | 0.9772712 | 0.08884284 | 5.241727 | 41.62287 | 80.98025 | 8.75102 | 8.75102 | 6.130156 | 1.332643 | 5.33057 | 0.7107427 | 4.220035 | 0.844007 | 2.17665 | 0.3109499 | 2.087807 | 0.3109499 | 1.332643 | 0.2665285 | 4.753092 | 0 | 0 | 0 | 0.08884284 | 0 | 0 | 0.08884284 | 8.217963 | 5.152885
1 | 84 | 157808 | RRCM-00169 | 5 | 3903096 | 456120 | 779 | g/tonne |  | 2.132228 | 18501.52 | 73473.03 | 998.5935 | 24249.65 | 17.14667 | 2981.121 | 85.37797 | 45.66522 | 669.875 | 10.21693 | 20.34501 | 20.30059 | 68.98646 | 4.530985 | 1091.878 | 25.0981 | 24.65389 | 0 | 6.485527 | 0.04442142 | 3.642556 | 0 | 0.1332643 | 0.04442142 | 0.8884284 | 0.08884284 | 5.33057 | 40.60118 | 78.62591 | 8.706598 | 8.706598 | 6.174577 | 1.377064 | 5.463835 | 0.7107427 | 3.953506 | 0.844007 | 2.265492 | 0.3109499 | 1.8657 | 0.3109499 | 1.377064 | 0.2221071 | 4.70867 | 0 | 0 | 0 | 0.1332643 | 0 | 0 | 0.08884284 | 8.12912 | 4.975199
1 | 84 | 157808 | RRCM-00169D | 5 | 3903096 | 456120 | 779 | g/tonne |  | 3.656571 | 18329.29 | 73015.34 | 853.1999 | 24144.98 | 15.43886 | 3008.836 | 80.96693 | 44.63338 | 660.5044 | 10.15714 | 18.57306 | 19.84996 | 63.32253 | 6.558612 | 1085.944 | 23.97086 | 26.29249 | 0 | 5.862122 | 0 | 0.1160816 | 0 | 0.1160816 | 0 | 1.102775 | 0 | 5.339755 | 42.13763 | 81.25714 | 8.996326 | 8.996326 | 6.036245 | 1.334939 | 5.281714 | 0.7545306 | 3.888734 | 0.7545306 | 2.089469 | 0.2902041 | 1.915347 | 0.3482449 | 1.625143 | 0.2321633 | 4.933469 | 0 | 0 | 0 | 0.2902041 | 0 | 0 | 0.1160816 | 7.371183 | 4.99151
1 | 84 | 157808 | RRCM-00169D | 5 | 3903096 | 456120 | 779 | g/tonne |  | 4.120898 | 18491.8 | 73711.83 | 854.9412 | 24493.22 | 16.25143 | 3045.982 | 81.14106 | 44.5173 | 662.2457 | 10.04106 | 18.86326 | 20.1982 | 59.20163 | 3.54049 | 1089.426 | 25.13167 | 28.55608 | 0 | 6.268408 | 0.05804081 | 0.4062857 | 0 | 0.1160816 | 0 | 0.928653 | 0.1741224 | 5.339755 | 43.06628 | 82.70816 | 9.112408 | 9.112408 | 6.094285 | 1.218857 | 4.875428 | 0.6964898 | 4.004816 | 0.7545306 | 2.263592 | 0.2902041 | 2.031428 | 0.2902041 | 1.567102 | 0.2321633 | 5.049551 | 0 | 0 | 0 | 0.1160816 | 0 | 0 | 0.1160816 | 7.951591 | 4.875428
1 | 84 | 157808 | RRCM-00169D | 5 | 3903096 | 456120 | 779 | g/tonne |  | 2.553796 | 18352.5 | 72667.1 | 971.6032 | 24243.65 | 18.39894 | 3014.059 | 79.9222 | 42.66 | 658.1828 | 10.21518 | 19.32759 | 19.96604 | 60.71069 | 5.455836 | 1081.3 | 25.36384 | 28.67216 | 0 | 6.268408 | 0.05804081 | 0.05804081 | 0 | 0.05804081 | 0 | 1.044735 | 0.2902041 | 5.281714 | 43.00824 | 82.65012 | 9.112408 | 9.112408 | 5.920163 | 1.276898 | 4.933469 | 0.7545306 | 4.004816 | 0.7545306 | 2.14751 | 0.2902041 | 1.973388 | 0.2902041 | 1.567102 | 0.2321633 | 5.107592 | 0 | 0 | 0 | 0.2321633 | 0 | 0 | 0.05804081 | 7.951591 | 4.933469
|  | ? | RRCM-00173 |  |  |  |  | g/tonne |  | 1.744537 | 2476.661 | 59663.16 | 440.5537 | 24946.88 | 9.071591 | 1418.308 | 32.73914 | 26.28435 | 169.976 | 3.023864 | 39.83359 | 16.63125 | 9.94386 | 0.5815123 | 382.7514 | 11.57209 | 5.989576 | 0 | 2.791259 | 1.337478 | 2.84941 | 11.16504 | 0.1163025 | 0 | 0.523361 | 6.512937 | 2.965713 | 24.94688 | 48.03291 | 6.280332 | 6.280332 | 4.535796 | 1.977142 | 3.547225 | 1.221176 | 2.674956 | 1.279327 | 1.802688 | 1.163025 | 1.686386 | 1.163025 | 0.2907561 | 0 | 2.733108 | 0 | 0 | 0 | 1.91899 | 3.256469 | 0.05815123 | 0.5815123 | 14.24705 | 2.151595
|  | ? | RRCM-00173 |  |  |  |  | g/tonne |  | 1.628234 | 2410.368 | 58441.98 | 637.3374 | 24586.34 | 7.210752 | 1381.092 | 32.97175 | 25.41209 | 166.1962 | 2.791259 | 38.84502 | 15.11932 | 9.187894 | 3.663527 | 375.3662 | 10.99058 | 5.640669 | 0 | 2.84941 | 0.6396635 | 2.616805 | 8.897138 | 0.1744537 | 0 | 0.523361 | 6.280332 | 2.907561 | 24.30721 | 47.85846 | 5.756971 | 5.756971 | 4.070586 | 1.453781 | 2.965713 | 0.8141172 | 2.209747 | 0.6978147 | 1.337478 | 0.523361 | 1.163025 | 0.5815123 | 0.2326049 | 0 | 2.616805 | 0 | 0 | 0 | 1.802688 | 2.558654 | 0.05815123 | 0.523361 | 10.99058 | 1.977142
|  | ? | RRCM-00173 |  |  |  |  | g/tonne |  | 0.7559659 | 2401.064 | 58151.23 | 423.9224 | 24632.86 | 5.117308 | 1418.89 | 32.91359 | 24.24906 | 166.6614 | 2.907561 | 39.54283 | 15.75898 | 28.14519 | 3.721678 | 375.5988 | 10.11831 | 5.408064 | 0 | 2.84941 | 0.3489074 | 2.500503 | 6.687391 | 0.1744537 | 0 | 0.5815123 | 7.675962 | 2.907561 | 22.73713 | 45.1835 | 5.349913 | 5.349913 | 3.663527 | 1.337478 | 2.791259 | 0.6396635 | 1.802688 | 0.5815123 | 1.046722 | 0.4070586 | 0.9304196 | 0.4070586 | 0.2907561 | 0 | 2.733108 | 0 | 0 | 0 | 1.453781 | 1.860839 | 0.1163025 | 0.523361 | 9.304196 | 1.744537
|  | ? | RRCM-00173D |  |  |  |  | g/tonne |  | 1.290986 | 2536.142 | 59249.81 | 517.2982 | 25212.96 | 4.583001 | 1420.73 | 29.95088 | 24.52874 | 174.9932 | 2.969268 | 42.79619 | 17.36377 | 21.81767 | 3.937508 | 392.2662 | 9.746946 | 5.099396 | 0 | 3.614761 | 0.1936479 | 2.517423 | 3.614761 | 0.1936479 | 0 | 0.5163945 | 7.681368 | 3.033818 | 22.39861 | 45.18452 | 5.163945 | 5.163945 | 3.421114 | 1.032789 | 2.517423 | 0.3872959 | 1.678282 | 0.3872959 | 0.9682397 | 0.2581972 | 0.7745917 | 0.2581972 | 0.2581972 | 0 | 2.77562 | 0 | 0 | 0 | 1.355536 | 1.161888 | 0.06454931 | 0.4518452 | 7.48772 | 1.807381
|  | ? | RRCM-00173D |  |  |  |  | g/tonne |  | 1.355536 | 2508.386 | 59579.02 | 530.9181 | 25316.24 | 3.937508 | 1436.222 | 30.07998 | 25.69063 | 174.4768 | 2.969268 | 43.18349 | 17.17012 | 23.94779 | 4.841198 | 387.425 | 9.876045 | 5.293044 | 0 | 3.162916 | 0.1936479 | 2.388325 | 2.84017 | 0.1290986 | 0 | 0.4518452 | 6.196734 | 2.904719 | 22.97956 | 45.57181 | 5.228494 | 5.228494 | 3.421114 | 1.032789 | 2.581972 | 0.4518452 | 1.678282 | 0.3872959 | 0.9036904 | 0.1936479 | 0.7745917 | 0.1936479 | 0.2581972 | 0 | 2.77562 | 0 | 0 | 0 | 1.420085 | 0.7745917 | 0.06454931 | 0.5163945 | 7.035875 | 1.807381
|  | ? | RRCM-00173D |  |  |  |  | g/tonne |  | 2.001029 | 2499.995 | 58210.57 | 539.8904 | 24703.02 | 4.841198 | 1393.62 | 29.30539 | 26.01337 | 169.2483 | 2.969268 | 42.60255 | 17.42831 | 23.3023 | 4.776649 | 381.551 | 9.940594 | 5.357593 | 0 | 3.033818 | 0.1290986 | 2.388325 | 2.452874 | 0.1290986 | 0 | 0.6454931 | 7.55227 | 2.84017 | 22.97956 | 45.11997 | 5.163945 | 5.163945 | 3.485663 | 1.032789 | 2.581972 | 0.4518452 | 1.742831 | 0.3872959 | 0.9682397 | 0.1936479 | 0.8391411 | 0.2581972 | 0.1936479 | 0 | 2.581972 | 0 | 0 | 0 | 1.355536 | 0.5809438 | 0.06454931 | 0.4518452 | 6.519481 | 1.678282
|  | ? | RRCM-00174 |  |  |  |  | g/tonne |  | 2.715805 | 16301.15 | 60909.83 | 771.1624 | 20008.54 | 14.27377 | 2785.279 | 78.75835 | 47.8108 | 637.2669 | 9.979005 | 21.0317 | 21.53697 | 64.67406 | 11.17901 | 2154.96 | 21.15802 | 18.758 | 0 | 9.157948 | 0.1263165 | 0.1263165 | 6.821092 | 0.1263165 | 0 | 0.9473739 | 0.1263165 | 4.989503 | 35.36863 | 68.52671 | 7.705308 | 7.705308 | 5.305294 | 1.200007 | 4.294762 | 0.7578991 | 3.473704 | 0.7578991 | 1.894748 | 0.3157913 | 1.894748 | 0.3157913 | 1.136849 | 0.1263165 | 3.726337 | 0 | 0 | 0 | 0.1894748 | 5.936877 | 0 | 0.06315826 | 8.210574 | 5.115819
|  | ? | RRCM-00174 |  |  |  |  | g/tonne |  | 2.842122 | 16623.25 | 61636.15 | 833.0575 | 20191.696 | 14.5264 | 2853.49 | 80.71626 | 45.78974 | 636.0037 | 9.852689 | 21.28433 | 21.41065 | 66.44249 | 2.210539 | 2127.802 | 22.61066 | 20.33696 | 0 | 9.536897 | 0.1894748 | 0.1263165 | 6.18951 | 0.1263165 | 0 | 0.8842157 | 0.3789496 | 4.989503 | 37.20022 | 70.3583 | 7.831624 | 7.831624 | 5.43161 | 1.200007 | 4.484237 | 0.6947409 | 3.600021 | 0.6947409 | 1.894748 | 0.3157913 | 1.768431 | 0.3157913 | 1.263165 | 0.1263165 | 3.726337 | 0 | 0 | 0 | 0.1894748 | 6.252668 | 0 | 0 | 8.842157 | 5.115819
|  | ? | RRCM-00174 |  |  |  |  | g/tonne |  | 1.768431 | 16440.1 | 61194.04 | 905.0579 | 19995.91 | 15.47377 | 2794.753 | 78.12677 | 44.77921 | 621.6668 | 9.78953 | 20.65275 | 21.09486 | 63.78984 | 11.43165 | 2073.486 | 22.29487 | 20.52643 | 0 | 8.905315 | 0.06315826 | 0.1263165 | 4.484237 | 0.06315826 | 0 | 0.9473739 | 0.6315826 | 4.800028 | 36.56863 | 69.97935 | 7.705308 | 7.705308 | 5.242136 | 1.263165 | 4.35792 | 0.6947409 | 3.726337 | 0.6947409 | 1.894748 | 0.3157913 | 1.705273 | 0.3157913 | 1.200007 | 0.1263165 | 3.600021 | 0 | 0 | 0 | 0.1894748 | 5.368452 | 0 | 0 | 8.526365 | 4.926344
|  | ? | RRCM-00174D |  |  |  |  | g/tonne |  | 1.982249 | 17561.49 | 64980.6 | 884.5787 | 21284.4 | 16.91106 | 2978.949 | 90.6879 | 49.43234 | 669.0091 | 10.5307 | 23.22948 | 22.3003 | 77.43161 | 5.637021 | 2238.703 | 23.16754 | 19.57471 | 0 | 9.8493 | 0.1238906 | 0.8052887 | 4.460061 | 0.06194528 | 0 | 0.867234 | 0.4955623 | 5.141459 | 37.35301 | 71.91848 | 7.990942 | 7.990942 | 5.203404 | 1.300851 | 4.460061 | 0.6813981 | 3.654772 | 0.7433434 | 2.044194 | 0.3097264 | 1.734468 | 0.3097264 | 1.115015 | 0.1858359 | 3.345045 | 0 | 0 | 0 | 0.4955623 | 4.460061 | 0 | 0 | 7.743161 | 5.38924
|  | ? | RRCM-00174D |  |  |  |  | g/tonne |  | 5.017568 | 17982.72 | 66777.02 | 903.1623 | 21903.85 | 17.15884 | 2998.152 | 94.34267 | 54.38796 | 679.5398 | 10.34486 | 24.902 | 23.29143 | 82.7589 | 8.858176 | 2298.79 | 23.41532 | 21.86669 | 0 | 10.34486 | 0.1238906 | 0.1238906 | 3.716717 | 0.1238906 | 0 | 0.9291793 | 0.1858359 | 5.38924 | 37.78662 | 71.79459 | 8.052887 | 8.052887 | 5.822857 | 1.238906 | 4.955623 | 0.6813981 | 3.840608 | 0.7433434 | 2.044194 | 0.3097264 | 1.734468 | 0.3097264 | 1.17696 | 0.1858359 | 4.026444 | 0 | 0 | 0 | 0.2477811 | 4.150334 | 0 | 0 | 7.805106 | 5.203404
|  | ? | RRCM-00174D |  |  |  |  | g/tonne |  | 4.583951 | 18019.88 | 66838.96 | 1070.415 | 21581.74 | 16.29161 | 3003.727 | 90.87373 | 50.23763 | 673.9647 | 10.34486 | 24.40644 | 22.36225 | 74.39629 | 0 | 2259.145 | 24.28255 | 21.92863 | 0 | 9.973191 | 0.1238906 | 0.3716717 | 3.468936 | 0.06194528 | 0 | 0.867234 | 0.2477811 | 5.141459 | 37.78662 | 72.53793 | 8.114832 | 8.114832 | 5.698966 | 1.17696 | 4.645896 | 0.7433434 | 3.654772 | 0.8052887 | 1.858359 | 0.3097264 | 1.858359 | 0.3097264 | 1.300851 | 0.1858359 | 3.964498 | 0 | 0 | 0 | 0.2477811 | 3.840608 | 0 | 0 | 8.176778 | 5.203404
|  | ? | RRCM-00178 |  |  |  |  | g/tonne |  | 2.807094 | 16495.37 | 60145.69 | 879.0638 | 19309.86 | 14.70031 | 2807.833 | 80.7409 | 51.93125 | 604.0424 | 9.455476 | 20.97934 | 18.31998 | 87.75864 | 7.165478 | 1615.557 | 21.86579 | 22.89998 | 0 | 9.086122 | 0.1477418 | 0.1477418 | 2.216127 | 0.07387091 | 0 | 0.7387091 | 0 | 4.506125 | 35.38416 | 67.22253 | 7.460962 | 7.460962 | 5.097093 | 1.181935 | 4.284513 | 0.6648382 | 3.471933 | 0.6648382 | 1.846773 | 0.2954836 | 1.62516 | 0.2954836 | 1.477418 | 0.1477418 | 3.693545 | 0 | 0 | 0 | 0.2954836 | 2.289998 | 0 | 0 | 6.279027 | 5.540318
|  | ? | RRCM-00178 |  |  |  |  | g/tonne |  | 3.989029 | 16776.08 | 60958.27 | 870.938 | 19494.53 | 13.22289 | 2895.001 | 81.11026 | 49.78899 | 604.6334 | 9.233863 | 22.16127 | 16.62095 | 87.98025 | 3.028707 | 1620.728 | 22.30901 | 24.59901 | 0 | 9.233863 | 0.07387091 | 0.3693545 | 1.846773 | 0.07387091 | 0 | 0.81258 | 0.3693545 | 4.506125 | 35.82739 | 67.73962 | 7.682574 | 7.682574 | 5.244834 | 1.181935 | 4.358384 | 0.6648382 | 3.324191 | 0.7387091 | 1.772902 | 0.2954836 | 1.699031 | 0.2954836 | 1.62516 | 0.1477418 | 3.767416 | 0 | 0 | 0 | 0.3693545 | 2.363869 | 0 | 0.07387091 | 6.426769 | 5.614189
|  | ? | RRCM-00178 |  |  |  |  | g/tonne |  | 3.915158 | 16355.02 | 59325.73 | 867.9832 | 19029.15 | 16.62095 | 2804.878 | 80.44542 | 47.57286 | 596.3598 | 9.233863 | 19.7974 | 17.28579 | 90.86122 | 8.3474125 | 1591.918 | 22.97385 | 24.59901 | 0 | 9.529347 | 0.07387091 | 0.1477418 | 1.772902 | 0 | 0 | 0.7387091 | 0.07387091 | 4.506125 | 36.71384 | 70.76833 | 8.1258 | 8.1258 | 5.614189 | 1.255805 | 4.432254 | 0.6648382 | 3.693545 | 0.7387091 | 1.846773 | 0.2954836 | 1.920644 | 0.2954836 | 1.551289 | 0.1477418 | 3.841287 | 0 | 0 | 0 | 0.1477418 | 2.289998 | 0 | 0 | 6.869994 | 5.761931
|  | ? | RRCM-00178D |  |  |  |  | g/tonne |  | 2.374851 | 14144.33 | 51918.43 | 637.7871 | 16889.38 | 15.22698 | 2490.101 | 69.84855 | 44.42368 | 527.9852 | 8.172281 | 17.39229 | 13.76016 | 61.74612 | 1.885911 | 1437.483 | 22.84048 | 24.44699 | 0 | 8.102432 | 0.06984855 | 0.06984855 | 1.536668 | 0.06984855 | 0 | 0.6984855 | 0.4889399 | 4.051216 | 34.92428 | 66.42597 | 7.543644 | 7.543644 | 5.168793 | 1.117577 | 4.400459 | 0.628637 | 3.492428 | 0.6984855 | 1.885911 | 0.2793942 | 1.676365 | 0.2793942 | 1.536668 | 0.1396971 | 3.143185 | 0 | 0 | 0 | 0.1396971 | 1.885911 | 0 | 0 | 6.006976 | 5.657733
|  | ? | RRCM-00178D |  |  |  |  | g/tonne |  | 2.933639 | 15143.17 | 55445.78 | 740.3947 | 18013.94 | 16.90335 | 2700.345 | 74.17916 | 46.58898 | 566.5416 | 8.451675 | 19.34805 | 15.36668 | 57.6949 | 4.121065 | 1533.874 | 23.74851 | 26.05351 | 0 | 8.800918 | 0.06984855 | 0.4190913 | 1.536668 | 0.1396971 | 0 | 0.8381826 | 0.06984855 | 4.051216 | 35.972 | 68.10234 | 7.823038 | 7.823038 | 5.378339 | 1.187425 | 4.400459 | 0.628637 | 3.492428 | 0.6984855 | 1.885911 | 0.2793942 | 1.676365 | 0.2793942 | 1.606517 | 0.1396971 | 3.422579 | 0 | 0 | 0 | 0.06984855 | 1.885911 | 0 | 0 | 6.426067 | 5.587884
|  | ? | RRCM-00178D |  |  |  |  | g/tonne |  | 3.981368 | 15674.02 | 57233.9 | 954.1312 | 18740.37 | 15.01744 | 2815.595 | 77.95099 | 48.1955 | 592.5253 | 8.940615 | 19.06865 | 16.6938 | 61.53658 | 3.771822 | 1597.436 | 22.84048 | 28.56806 | 0 | 9.359706 | 0.06984855 | 0.3492428 | 1.327123 | 0.1396971 | 0 | 0.8381826 | 0.2095457 | 4.470307 | 34.99413 | 67.6134 | 7.473795 | 7.473795 | 5.168793 | 1.187425 | 4.33061 | 0.628637 | 3.492428 | 0.628637 | 2.095457 | 0.2793942 | 1.746214 | 0.2793942 | 1.676365 | 0.1396971 | 3.562276 | 0 | 0 | 0 | 0.1396971 | 1.955759 | 0 | 0 | 6.426067 | 5.518036
1 | 85 | 157884 | RRCM-00182 | 5 | 3908340 | 457558 | 779 | g/tonne |  | 1.189929 | 14790.81 | 62233.27 | 672.9046 | 19901.56 | 13.68418 | 2786.218 | 78.53529 | 40.16009 | 480.9692 | 7.556047 | 17.67044 | 11.30432 | 38.97016 | 3.867268 | 719.3119 | 22.31116 | 33.79397 | 0 | 5.533168 | 0.1189929 | 0.1189929 | 2.201368 | 0.1189929 | 0 | 1.606404 | 0 | 3.986261 | 38.43469 | 73.00212 | 8.270004 | 8.270004 | 5.592665 | 1.189929 | 4.521729 | 0.6544607 | 3.450793 | 0.6544607 | 1.6659 | 0.2379857 | 1.606404 | 0.2974822 | 1.844389 | 0.2379857 | 6.366118 | 0 | 0 | 0 | 0.1189929 | 2.855829 | 0 | 0 | 5.414175 | 6.723097
1 | 85 | 157884 | RRCM-00182 | 5 | 3908340 | 457558 | 779 | g/tonne |  | 2.439354 | 15356.03 | 64494.13 | 703.2478 | 20603.61 | 14.57663 | 2933.174 | 81.98608 | 41.40952 | 495.3673 | 7.794033 | 18.80087 | 11.00684 | 38.49419 | 5.83065 | 738.9457 | 23.14411 | 39.44613 | 0 | 5.295182 | 0.05949643 | 0.1189929 | 2.617843 | 0.1189929 | 0 | 1.427914 | 0 | 4.283743 | 39.9816 | 75.025 | 8.626983 | 8.626983 | 5.652161 | 1.308921 | 4.581225 | 0.6544607 | 3.391297 | 0.7139572 | 1.903886 | 0.2974822 | 1.784893 | 0.2974822 | 1.963382 | 0.1784893 | 7.318061 | 0 | 0 | 0 | 0.2379857 | 3.153311 | 0 | 0.05949643 | 6.068636 | 6.901586
1 | 85 | 157884 | RRCM-00182 | 5 | 3908340 | 457558 | 779 | g/tonne |  | 1.487411 | 14772.96 | 62114.27 | 646.1312 | 19800.41 | 14.57663 | 2838.575 | 77.58335 | 38.55369 | 481.4451 | 7.318061 | 17.01598 | 10.88785 | 38.55369 | 5.592665 | 726.4514 | 22.54915 | 40.75506 | 0 | 5.473672 | 0.05949643 | 0.1784893 | 2.379857 | 0.1784893 | 0 | 1.487411 | 0 | 4.045757 | 38.73218 | 72.40716 | 8.270004 | 8.270004 | 5.473672 | 1.189929 | 4.462232 | 0.6544607 | 3.450793 | 0.6544607 | 1.903886 | 0.2974822 | 1.6659 | 0.2379857 | 1.903886 | 0.2379857 | 7.49655 | 0 | 0 | 0 | 0.1189929 | 2.796332 | 0 | 0 | 6.068636 | 6.961083
1 | 85 | 157884 | RRCM-00182D | 5 | 3908340 | 457558 | 779 | g/tonne |  | 1.255874 | 15003.51 | 62416.93 | 723.8019 | 19478.6 | 12.97736 | 2819.855 | 71.87784 | 36.25289 | 468.4409 | 7.242206 | 15.9496 | 11.17728 | 40.52286 | 3.348997 | 691.5678 | 22.48014 | 35.08074 | 0 | 4.311833 | 0.04186246 | 0.04186246 | 1.590773 | 0.1255874 | 0.04186246 | 1.046561 | 0.1674498 | 3.809484 | 37.04828 | 69.57541 | 7.953867 | 7.953867 | 5.149083 | 1.297736 | 4.186246 | 0.5860744 | 3.390859 | 0.6697994 | 1.883811 | 0.2511748 | 1.632636 | 0.2511748 | 1.590773 | 0.1674498 | 5.567707 | 0 | 0 | 0 | 0.04186246 | 2.344298 | 0 | 0.04186246 | 5.651432 | 6.739856
1 | 85 | 157884 | RRCM-00182D | 5 | 3908340 | 457558 | 779 | g/tonne |  | 0.7535243 | 14584.88 | 61412.23 | 717.1039 | 19319.53 | 12.85178 | 2746.596 | 70.99873 | 36.33661 | 465.5106 | 7.367793 | 16.20077 | 11.00983 | 43.62068 | 5.149083 | 693.2423 | 22.06152 | 37.25759 | 0 | 4.311833 | 0.04186246 | 0.08372492 | 1.590773 | 0.1255874 | 0 | 1.172149 | 0 | 3.893209 | 37.04828 | 69.65913 | 7.953867 | 7.953867 | 5.27467 | 1.172149 | 4.437421 | 0.6279369 | 3.432722 | 0.6279369 | 1.883811 | 0.2511748 | 1.507049 | 0.2511748 | 1.590773 | 0.1674498 | 5.567707 | 0 | 0 | 0 | 0.4186246 | 2.176848 | 0 | 0.04186246 | 5.944469 | 6.739856
1 | 85 | 157884 | RRCM-00182D | 5 | 3908340 | 457558 | 779 | g/tonne |  | 2.762922 | 14367.2 | 60198.22 | 583.9813 | 19005.56 | 13.68902 | 2724.827 | 70.83128 | 39.26699 | 458.3939 | 7.284068 | 16.15891 | 10.67493 | 42.90902 | 5.986332 | 690.312 | 22.22897 | 39.39257 | 0 | 4.311833 | 0.08372492 | 0.04186246 | 1.674498 | 0.08372492 | 0 | 1.255874 | 0 | 3.976934 | 37.17386 | 70.11962 | 7.953867 | 7.953867 | 5.232807 | 1.214011 | 4.269971 | 0.6279369 | 3.600172 | 0.6697994 | 1.758223 | 0.2930372 | 1.716361 | 0.2511748 | 1.674498 | 0.2093123 | 5.651432 | 0 | 0 | 0 | 0.04186246 | 2.302435 | 0 | 0.04186246 | 6.195644 | 6.865443
|  | ? | RRCM-00184 |  |  |  |  | g/tonne |  | 6.688702 | 112330.8 | 56781.83 | 1205.278 | 14826.62 | 10.95111 | 6773.95 | 106.6914 | 872.1543 | 835.432 | 65.83781 | 990.846 | 169.9061 | 52.98501 | 4.196833 | 436.5362 | 14.16431 | 8.196939 | 2.295143 | 8.459241 | 0.1967265 | 0.8524816 | 1.442661 | 1.049208 | 0.7869061 | 1.90169 | 2.688596 | 2.163992 | 24.72197 | 51.01775 | 6.098522 | 6.098522 | 4.983739 | 1.573812 | 4.262408 | 0.5901796 | 3.016473 | 0.5246041 | 1.245935 | 0.131151 | 0.9836327 | 0.131151 | 3.147624 | 1.836114 | 11.54129 | 1.180359 | 0.7213306 | 1.180359 | 0.7213306 | 0 | 3.147624 | 0.8524816 | 1.377086 | 0.5901796
|  | ? | RRCM-00184 |  |  |  |  | g/tonne |  | 3.082049 | 110691.5 | 55221.14 | 1295.772 | 14538.09 | 13.1151 | 6714.932 | 103.0847 | 853.7931 | 804.6115 | 62.55904 | 956.0909 | 163.0207 | 56.00149 | 1.245935 | 418.175 | 14.68891 | 8.262514 | 1.770539 | 6.819853 | 0.1967265 | 0.7869061 | 1.180359 | 0.7869061 | 0.4590286 | 1.639388 | 2.163992 | 1.442661 | 25.11542 | 51.6735 | 6.098522 | 6.098522 | 5.049314 | 1.573812 | 4.196833 | 0.5901796 | 3.082049 | 0.5246041 | 1.245935 | 0.131151 | 0.9836327 | 0.131151 | 2.163992 | 1.377086 | 7.278882 | 0.7869061 | 0.4590286 | 0.6557551 | 0.5901796 | 0.06557551 | 1.90169 | 0.5246041 | 1.639388 | 0.6557551
|  | ? | RRCM-00184 |  |  |  |  | g/tonne |  | 4.983739 | 110757 | 56998.23 | 1321.347 | 15239.75 | 12.5905 | 6937.889 | 106.2323 | 876.7446 | 828.8744 | 63.80497 | 986.2557 | 170.4963 | 55.01785 | 8.196939 | 436.4706 | 14.36104 | 8.655967 | 1.442661 | 6.032947 | 0.1967265 | 0.7869061 | 1.573812 | 0.6557551 | 0.3278776 | 1.180359 | 1.114784 | 1.31151 | 24.72197 | 52.00138 | 6.229673 | 6.229673 | 4.721437 | 1.573812 | 4.262408 | 0.5901796 | 2.885322 | 0.5246041 | 1.31151 | 0.1967265 | 0.9180571 | 0.131151 | 2.032841 | 1.245935 | 5.442767 | 0.5246041 | 0.3278776 | 0.4590286 | 0.5246041 | 0 | 1.377086 | 0.4590286 | 1.639388 | 0.6557551
|  | ? | RRCM-00184D |  |  |  |  | g/tonne |  | 6.289165 | 115815.6 | 58186.64 | 1329.624 | 15461.85 | 11.98501 | 6924.015 | 116.6462 | 877.5165 | 843.6974 | 64.8496 | 999.7399 | 171.4094 | 58.5011 | 8.365776 | 439.5296 | 14.47695 | 7.001146 | 0.8899762 | 5.043198 | 0.2966587 | 0.1186635 | 0.7713127 | 0.5933174 | 0.1779952 | 0.8306444 | 0.8899762 | 1.00864 | 25.27532 | 52.3306 | 6.229833 | 6.229833 | 4.805871 | 1.661289 | 4.331217 | 0.5933174 | 3.025919 | 0.5339857 | 1.423962 | 0.1779952 | 0.9493079 | 0.1186635 | 1.36463 | 0.8899762 | 3.025919 | 0.2966587 | 0.1779952 | 0.1779952 | 0.237327 | 0 | 0.7713127 | 0.3559905 | 1.423962 | 0.6526492
|  | ? | RRCM-00184D |  |  |  |  | g/tonne |  | 3.559905 | 115934.2 | 59687.74 | 1418.029 | 16132.3 | 19.52014 | 7042.678 | 119.7908 | 890.5695 | 855.5638 | 65.14626 | 1003.893 | 167.7308 | 270.4934 | 3.085251 | 438.2836 | 29.01322 | 7.416468 | 0.7713127 | 5.043198 | 0.237327 | 0.5933174 | 1.661289 | 0.474654 | 0.1779952 | 0.7119809 | 0.7119809 | 0.8899762 | 50.84731 | 100.5673 | 11.62902 | 11.62902 | 8.662435 | 2.491933 | 7.4758 | 1.00864 | 5.577184 | 1.067971 | 2.788592 | 0.3559905 | 2.313938 | 0.3559905 | 1.305298 | 0.8306444 | 2.491933 | 0.237327 | 0.1186635 | 0.1779952 | 0.5339857 | 2.135943 | 0.5933174 | 0.3559905 | 7.535132 | 4.271886
|  | ? | RRCM-00184D |  |  |  |  | g/tonne |  | 5.280525 | 110891 | 57628.92 | 1413.875 | 15592.38 | 13.11232 | 6959.614 | 117.7735 | 881.0764 | 838.3576 | 64.61227 | 1000.333 | 167.3155 | 64.43427 | 5.992506 | 434.4864 | 14.41761 | 7.83179 | 0.5933174 | 4.331217 | 0.237327 | 0.1779952 | 1.067971 | 0.474654 | 0.1186635 | 0.6526492 | 0.7713127 | 0.8306444 | 25.038 | 51.79661 | 6.170501 | 6.170501 | 5.043198 | 1.601957 | 4.271886 | 0.5933174 | 3.085251 | 0.5933174 | 1.423962 | 0.1779952 | 0.9493079 | 0.1779952 | 1.127303 | 0.7119809 | 1.839284 | 0.1186635 | 0.1186635 | 0.1779952 | 0.237327 | 0 | 0.4153222 | 0.3559905 | 1.839284 | 0.7119809
|  | ? | RRCM-00188 |  |  |  |  | g/tonne |  | 3.52323 | 19285.35 | 72081.81 | 831.1356 | 23854 | 10.91624 | 3319.922 | 88.48505 | 51.57777 | 694.2495 | 10.91624 | 26.33759 | 21.48592 | 81.61186 | 7.508522 | 567.1245 | 23.79624 | 20.33077 | 0.404305 | 7.450764 | 0.1732736 | 0.2887893 | 0.1155157 | 0.3465472 | 0.05775786 | 1.559462 | 0.3465472 | 6.237849 | 42.221 | 81.09204 | 9.299016 | 9.299016 | 5.891302 | 1.501704 | 4.967176 | 0.7508522 | 4.274082 | 0.8086101 | 2.194799 | 0.3465472 | 2.137041 | 0.3465472 | 2.194799 | 0.5198208 | 8.432648 | 0.05775786 | 0.1155157 | 0.05775786 | 0 | 2.483588 | 0.2310315 | 0.1732736 | 8.548164 | 6.237849
|  | ? | RRCM-00188 |  |  |  |  | g/tonne |  | 4.447355 | 18794.41 | 70522.35 | 956.4702 | 23686.5 | 11.84036 | 3350.534 | 88.19626 | 50.07607 | 682.6979 | 10.22314 | 26.74189 | 20.73507 | 83.7489 | 14.38171 | 547.0825 | 23.73848 | 22.00575 | 0.404305 | 7.56628 | 0.1732736 | 0.404305 | 0.1732736 | 0.3465472 | 0.05775786 | 1.61722 | 0.9241258 | 6.006818 | 42.10548 | 80.0524 | 9.356774 | 9.356774 | 6.353365 | 1.443947 | 5.429239 | 0.7508522 | 4.389598 | 0.8663679 | 2.252557 | 0.2887893 | 2.310315 | 0.3465472 | 2.137041 | 0.4620629 | 7.912827 | 0.05775786 | 0.1155157 | 0.05775786 | 0.05775786 | 2.42583 | 0.1732736 | 0.1732736 | 9.1835 | 6.064576
|  | ? | RRCM-00188 |  |  |  |  | g/tonne |  | 3.754261 | 18904.15 | 71157.69 | 946.6514 | 23351.5 | 11.72485 | 3367.283 | 87.38765 | 50.59589 | 679.2325 | 10.56969 | 26.39534 | 21.08162 | 88.36953 | 4.100808 | 546.2739 | 23.33418 | 24.43158 | 0.3465472 | 7.624038 | 0.2310315 | 0.05775786 | 0 | 0.3465472 | 0.05775786 | 1.501704 | 0.3465472 | 5.718028 | 41.18136 | 78.49294 | 8.836953 | 8.836953 | 5.94906 | 1.386189 | 5.14045 | 0.7508522 | 4.216324 | 0.8086101 | 2.310315 | 0.3465472 | 2.079283 | 0.3465472 | 2.021525 | 0.5198208 | 8.086101 | 0.05775786 | 0.05775786 | 0.05775786 | 0.05775786 | 2.252557 | 0.1155157 | 0.1155157 | 9.414532 | 6.064576
|  | ? | RRCM-00188D |  |  |  |  | g/tonne |  | 3.959279 | 15866.23 | 71383.47 | 840.1823 | 25671.27 | 10.24755 | 3242.533 | 85.29917 | 50.48081 | 658.5213 | 10.77157 | 28.70477 | 25.26952 | 86.87124 | 16.94339 | 1088.219 | 24.16325 | 18.10788 | 0.2911235 | 8.384356 | 0.2328988 | 0.05822469 | 0.05822469 | 0.6404716 | 0.05822469 | 1.164494 | 0.1746741 | 5.647795 | 44.36721 | 83.78533 | 9.374175 | 9.374175 | 6.462941 | 1.339168 | 5.531346 | 0.756921 | 4.250402 | 0.8151457 | 2.387212 | 0.3493481 | 2.096089 | 0.3493481 | 1.339168 | 0.4657975 | 4.192178 | 0.05822469 | 0.05822469 | 0.05822469 | 0.05822469 | 2.270763 | 0.05822469 | 0.05822469 | 9.490625 | 5.181998
|  | ? | RRCM-00188D |  |  |  |  | g/tonne |  | 2.620111 | 16040.9 | 72198.62 | 967.6944 | 26073.02 | 10.94624 | 3240.786 | 85.93964 | 51.00483 | 657.3568 | 10.82979 | 27.65673 | 24.2797 | 86.75479 | 9.257726 | 1087.055 | 23.3481 | 19.85462 | 0.2328988 | 8.500805 | 0.2328988 | 0.05822469 | 0 | 0.5822469 | 0.05822469 | 1.222719 | 0.2328988 | 5.531346 | 43.3774 | 82.44616 | 9.374175 | 9.374175 | 5.647795 | 1.339168 | 5.240222 | 0.756921 | 4.366852 | 0.8733704 | 2.328988 | 0.3493481 | 2.154314 | 0.3493481 | 1.513842 | 0.3493481 | 3.84283 | 0.05822469 | 0.05822469 | 0.05822469 | 0.05822469 | 1.86319 | 0.05822469 | 0.05822469 | 9.956422 | 5.065548
|  | ? | RRCM-00188D |  |  |  |  | g/tonne |  | 4.949099 | 15511.06 | 69869.63 | 921.1146 | 25339.39 | 11.70316 | 3218.079 | 85.41562 | 49.54921 | 649.2053 | 10.71334 | 26.60868 | 68.18111 | 114.8773 | 10.24755 | 1060.272 | 22.99875 | 20.20397 | 0.1746741 | 8.384356 | 0.1164494 | 0.05822469 | 0.05822469 | 0.4657975 | 0.05822469 | 1.222719 | 1.048044 | 5.70602 | 42.4458 | 80.4083 | 9.257726 | 9.257726 | 6.230042 | 1.455617 | 5.123773 | 0.756921 | 4.250402 | 0.8151457 | 2.328988 | 0.3493481 | 2.154314 | 0.3493481 | 1.280943 | 0.3493481 | 3.72638 | 0 | 0 | 0.05822469 | 0.05822469 | 2.096089 | 0.05822469 | 0 | 9.956422 | 5.007323
|  | ? | RRCM-00195 |  |  |  |  | g/tonne |  | 1.330097 | 231117.7 | 9768.234 | 37.18952 | 595.3515 | 11.0132 | 270.9674 | 58.68389 | 2736.276 | 895.9535 | 104.2264 | 1963.223 | 17.07845 | 46.39379 | 2.340971 | 10.58757 | 1.91534 | 2.553787 | 0.1596117 | 2.181359 | 0.1596117 | 0.1064078 | 0 | 0.3192233 | 0.05320389 | 0.5320389 | 1.064078 | 0.3724272 | 8.459418 | 13.40738 | 1.436505 | 1.436505 | 0.7980583 | 0.2128155 | 0.5852428 | 0.05320389 | 0.3724272 | 0.05320389 | 0.2128155 | 0.05320389 | 0.2128155 | 0.05320389 | 0.3724272 | 0.05320389 | 0.5320389 | 0 | 0.05320389 | 0 | 0 | 0 | 0 | 0 | 0.3192233 | 0.05320389
|  | ? | RRCM-00195 |  |  |  |  | g/tonne |  | 0.2660194 | 227446.6 | 9449.01 | 42.03107 | 657.6 | 9.470292 | 256.5491 | 57.30059 | 2647.957 | 868.8195 | 102.3643 | 1907.891 | 17.55728 | 43.52078 | 0.5852428 | 9.842719 | 1.808932 | 2.128155 | 0.1064078 | 1.808932 | 0.1596117 | 0.3192233 | 0 | 0.2660194 | 0 | 0.3724272 | 0.5320389 | 0.3192233 | 7.874175 | 12.60932 | 1.276893 | 1.276893 | 0.7448544 | 0.2660194 | 0.5320389 | 0.05320389 | 0.4256311 | 0.05320389 | 0.2128155 | 0.05320389 | 0.2128155 | 0.05320389 | 0.3192233 | 0.05320389 | 0.4256311 | 0 | 0 | 0 | 0 | 0 | 0 | 0 | 0.1596117 | 0.05320389
|  | ? | RRCM-00195 |  |  |  |  | g/tonne |  | 1.276893 | 222392.2 | 9310.68 | 518.8975 | 2918.233 | 10.58757 | 236.0656 | 57.93903 | 2627.74 | 860.8389 | 100.9278 | 1886.078 | 16.06757 | 40.27534 | 6.118447 | 10.42796 | 1.862136 | 1.64932 | 0.1064078 | 2.021748 | 0.1596117 | 0.2128155 | 0 | 0.2128155 | 0 | 0.478835 | 0.1064078 | 0.3192233 | 8.406214 | 13.40738 | 1.436505 | 1.436505 | 0.7980583 | 0.2128155 | 0.478835 | 0.1064078 | 0.3192233 | 0.05320389 | 0.2128155 | 0.05320389 | 0.2128155 | 0.05320389 | 0.2128155 | 0.05320389 | 0.2660194 | 0 | 0.05320389 | 0 | 0 | 0 | 0 | 0 | 0.05320389 | 0.05320389
|  | ? | RRCM-00195D |  |  |  |  | g/tonne |  | 0.7321001 | 225619.9 | 9364.226 | 54.97406 | 533.9672 | 0 | 269.8122 | 58.30179 | 2646.209 | 871.1991 | 101.7619 | 1903.46 | 15.83998 | 46.7213 | 0.6655455 | 11.18117 | 1 | 1.331091 | 0.1331091 | 2.595628 | 0 | 0.7986 | 0 | 0.1996637 | 0 | 0.4658819 | 1.197982 | 0.3327728 | 1.2 | 9.72 | 0.27 | 2.99 | 0 | 0 | 0 | 0 | 0 | 0 | 0 | 0 | 0 | 0 | 0.2662182 | 0.06655455 | 0.5324364 | 0 | 0.06655455 | 0 | 0 | 0 | 0 | 0 | 0 | 0
|  | ? | RRCM-00195D |  |  |  |  | g/tonne |  | 1.796973 | 222691.5 | 9424.125 | 56.83759 | 529.7743 | 0 | 259.1634 | 57.50314 | 2639.554 | 865.2092 | 101.4957 | 1887.487 | 15.57377 | 66.08867 | 0.7986547 | 10.84839 | 0.93 | 1.064873 | 0.1331091 | 2.595628 | 0 | 0.3993 | 0 | 0.1996637 | 0 | 0.4658819 | 0.06655455 | 0.2662182 | 1.4 | 10.12 | 0.4 | 2.93 | 0 | 0 | 0 | 0 | 0 | 0 | 0 | 0 | 0 | 0 | 0.1996637 | 0.1331091 | 0.4658819 | 0 | 0 | 0 | 0.06655 | 0 | 0 | 0 | 0 | 0
|  | ? | RRCM-00195D |  |  |  |  | g/tonne |  | 1.730418 | 229080.8 | 9404.159 | 93.24293 | 622.6179 | 0 | 256.9006 | 57.50314 | 2646.209 | 862.547 | 100.1646 | 1882.163 | 15.77343 | 45.39021 | 7.786883 | 11.11461 | 1 | 1.197982 | 0.06655455 | 2.662182 | 0 | 0.33275 | 0 | 0.1996637 | 0 | 0.4658819 | 0.7321001 | 0.1996637 | 1.2 | 9.78 | 0.33 | 3.26 | 0 | 0 | 0 | 0 | 0 | 0 | 0 | 0 | 0 | 0 | 0.1331091 | 0.06655455 | 0.3327728 | 0 | 0 | 0 | 0.1331 | 0 | 0 | 0.06655455 | 0 | 0

## Prelim Analysis
Suggests multiple sources for both gold and silver, with at least
one being cogenetic.
Suggests at least two separate sources of Au and Pt, one definitely cogenetic.
Suggests no clear relationship between Ag and Pt
Suggests a co-source between Pt and Pd,