## COA Details
1Lithium metaborate fusion sample preparation and calculations
Procedure:
13085 Ash Street
Thornton, CO 80241 |  |  |  |  | 1. Label an empty high density polyethylene (HDPE) bottle with lid. Weigh empty bottle plus lid.*
2. Add approximately 60 ml 1N HNO3 to bottle.
Certificate of Analysis |  |  |  |  | 3. Replace cap and weight bottle + acid.
4. Place clean graphite crucible on scale and tare.
5. Add approximately 0.8 to 1.2 grams of lithium metaborate flux to crucible and weigh.
Red River Creek Mining Group LLC |  | Date: | 2024-05-19 |  | 6. Tare scale and add approximately 0.1 g of approximately 80% passing 75 micron sized powdered
1712 Carey Avenue |  | Page: | 1 of 1 |  | rock sample to the crucible containing
Suite 100 |  | Assay Reference #: |  | tbd | the previously measured flux and weigh.
Cheyenne, WY 82001 |  |  |  |  | 7. Place crucible into a preheated muffle furnace (500 C).
8. Bring furnace up to 950 - 1000 C. Sample to remain at this temperature for 20 minutes.
9. Using tongs, remove crucible from furnace and immediately pour molten flux into a metal washer
to cast a glass button.
Sample Preparation1 | Lithium metaborate fusion (LMB) |  |  |  | 10. Transfer glass flux bead from washer to the appropriate bottle containing 1 N HNO3.
| Nexus Geos LLC |  |  |  | 11. Recap bottle and weigh.
| Method Code: Rich31.M |  |  |  | 12. Place bottle with sample on a hot plate or similar heater until the flux button is completely dissolved
13. The liquid sample is sent to the University of Nebraska for instrumental analysis.
14. ICP-MS analytical results are adjusted back to the original sample weight.
Sample Analysis2 | Inductively coupled plasma mass spectrometry (ICP-MS)
| University of Nebraska-Lincoln |  |  |  | * By request UNIV of NE. 15 ml aliquot of solution transferred from 60 ml bottle and submitted for analysis.
Redox Biology Center
| Spectroscopic and Biophysics Core Facility |  |  |  | Dilution factor = (acid weight + button weight) / sample weight
| E157 Beadle Center |  |  |  | PPB is converted to ppm by dividing by 1,000.
| Lincoln, NE 68588-0662 |  |  |  | PPM/weight x dilution factor = assay value (ppm)
| Method Code: 22-6230-0007 ICP-MS |  |  |  | Efficiency = ((flux weight + sample weight), pre-heat) / ((flux weight + sample weight), post heat)
2Inductively coupled plasma mass spectrometer unit: Agilent 7500 cx
[5 empty] | Detection Limit: | The detection limit of the ICP-MS unit is variable depending on each sample run.
There are multiple samples per sample run and potentially multiple sample runs
per data set included within a single Certificate of Analysis.
Negative values shown as assay values represent the absolute value of the
detection limit. If there are no negative values within a data set, that indicates
reported values are above the detection limit.
Chain of Custody:
[5 empty] | Date Nexus received original samples: |  | 2024-04-08
[5 empty] | Date Nexus prepared the samples (LMB): |  | 04/09-11/2024
[5 empty] | Date University of Nebraska analysis: |  | 2024-04-19
Rerun of Precious Metals by Univ of Nebraska using 1% HCL diluent 05/07/2024
I

## Batch 20 Sample Results
Sample | units | Element | Be | Na | Mg | Al | P | S | Cl | K | Ca | Sc | Ti | V | Cr | Mn | Fe | Co | Ni | Cu | Zn | Ga | Ge | As | Se | Rb | Sr | Y | Zr | Nb | Mo | Ru | Rh | Pd | Ag | In | Sb | Te | Cs | Ba | La | Ce | Pr | Nd | Sm | Eu | Gd | Tb | Dy | Ho | Er | Tm | Yb | Lu | Hf | Ta | W | Re | Os | Ir | Pt | Au | Tl | Bi | Th | U
|  | A/W | 9 | 23 | 24 | 27 | 31 | 34 | 35 | 39 | 94090.69 | 45 | 47 | 51 | 52 | 55 | 56 | 59 | 60 | 63 | 66 | 71 | 72 | 75 | 78 | 85 | 88 | 89 | 90 | 93 | 95 | 101 | 103 | 105 | 107 | 115 | 121 | 125 | 133 | 137 | 139 | 140 | 141 | 146 | 147 | 153 | 157 | 159 | 163 | 165 | 166 | 169 | 172 | 175 | 178 | 181 | 182 | 185 | 189 | 193 | 195 | 197 | 205 | 209 | 232 | 238
RRCMG-01114 | grams/tonne |  | 2.528138 | 4352.794 | 758.4413 | 46501.25 | 3039.261 | 43604.88 | 10986.41 | 10728.1 | 93925.81 | 13.41012 | 19373.23 | 161.6359 | 64.35759 | 70.29322 | 317171.4 | 2.528138 | 6.76002 | 142.1803 | 2499.559 | 116.9538 | 26.82024 | 15745.9 | 5.331073 | 24.23715 | 7364.575 | 7.144737 | 49.90324 | 0 | 24.5669 | 0.05495952 | 1.15415 | 4.56164 | 12.58573 | 0.5495952 | 1412.46 | 37.70223 | 1.538866 | 12734.12 | 34.29474 | 77.93259 | 10.16751 | 39.29605 | 5.331073 | 1.209109 | 2.693016 | 0.3297571 | 1.868624 | 0.3297571 | 0.9892713 | 0.1648785 | 0.9892713 | 0.109919 | 0.8793522 | 1.538866 | 205.9333 | 0 | -0.109919 | 0 | 1.09919 | 11.21174 | -1.538866 | 88.59474 | 63.64312 | 16.32298
RRCMG-01114 | grams/tonne |  | 0.7694332 | 5517.935 | 711.7257 | 44671.09 | 2890.871 | 42593.62 | 7425.031 | 10321.4 | 88045.14 | 15.8833 | 18697.23 | 159.9871 | 63.47824 | 68.75435 | 328712.9 | 2.583097 | 7.089778 | 138.2232 | 2448.996 | 116.0745 | 30.94221 | 16636.25 | 5.331073 | 24.67682 | 7326.103 | 7.144737 | 57.21286 | 0 | 25.33634 | 0 | 1.373988 | 5.056275 | 15.6085 | 0.6045547 | 1464.671 | 37.53735 | 1.538866 | 12970.45 | 32.75587 | 74.14039 | 10.00263 | 38.25182 | 5.056275 | 1.15415 | 2.857895 | 0.2747976 | 1.868624 | 0.2747976 | 0.9343118 | 0.109919 | 0.8793522 | 0.109919 | 0.9892713 | 1.538866 | 222.4212 | 0 | -0.05495952 | 0 | 1.373988 | 11.21174 | -1.483907 | 101.2904 | 43.52794 | 15.71842
RRCMG-01114 | grams/tonne |  | 2.473178 | 3885.088 | 687.5435 | 44072.04 | 2861.742 | 35751.16 | 7650.365 | 10464.29 | 69173.59 | 15.11387 | 19136.9 | 160.7566 | 64.68735 | 70.84282 | 313049.4 | 2.583097 | 7.254656 | 141.6307 | 2533.084 | 112.722 | 27.04008 | 16064.67 | 3.847166 | 23.19292 | 7661.356 | 6.869939 | 67.6002 | 0.05495952 | 26.8752 | 0 | 1.15415 | 5.935628 | 16.32298 | 0.6595142 | 1567.445 | 38.47166 | 1.538866 | 12525.27 | 32.97571 | 74.25031 | 9.727834 | 37.48239 | 4.891397 | 1.15415 | 2.473178 | 0.2747976 | 1.703745 | 0.2747976 | 0.9892713 | 0.109919 | 0.9343118 | 0.109919 | 0.9892713 | 1.648785 | 238.6342 | 0 | -0.109919 | 0 | 1.868624 | 12.31093 | -1.428947 | 112.2823 | 29.62318 | 15.66346
RRCMG-01109 | grams/tonne |  | 6.210211 | 44151.43 | 107341.5 | 55438.6 | 1245.215 | 5489.464 | 15035.96 | 13630.73 | 68312.32 | 5.212951 | 6817.633 | 107.0241 | 885.7483 | 831.8056 | 104485.7 | 65.77384 | 1069.335 | 177.2857 | 74.56786 | 33.13623 | 10.8792 | 9.655291 | 0.6799501 | 185.2637 | 443.4635 | 8.839351 | 17.40672 | -0.04533001 | 1.99452 | 0 | 0.4986301 | 2.31183 | -0.27198 | -0.04533001 | 0.31731 | -1.04259 | 0.4533001 | 505.8829 | 15.72951 | 33.81619 | 3.762391 | 15.68418 | 3.898381 | 1.13325 | 3.21843 | 0.31731 | 2.22117 | 0.31731 | 0.7252801 | 0.13599 | 0.6799501 | 0.09066001 | -0.09066001 | 0.6799501 | 0.31731 | 0 | -0.09066001 | -0.04533001 | 0.4986301 | 1.94919 | -1.26924 | -18.90261 | -8.114071 | -0.4986301
RRCMG-01109 | grams/tonne |  | 5.303611 | 44124.23 | 104349.7 | 54260.02 | 1027.631 | 5843.038 | 12084.98 | 13308.89 | 68131 | 6.844831 | 6568.318 | 105.7549 | 871.696 | 817.3 | 104304.3 | 64.14196 | 1053.016 | 172.934 | 71.66674 | 33.13623 | 8.930011 | 8.250061 | 2.17584 | 188.5728 | 442.0129 | 8.476711 | 18.99327 | -0.04533001 | 1.99452 | 0 | 0.7706101 | 2.58381 | -0.27198 | -0.04533001 | 0.3626401 | -1.04259 | 0.4533001 | 495.457 | 15.63885 | 32.36562 | 4.034371 | 15.63885 | 3.26376 | 0.9972602 | 3.12777 | 0.31731 | 2.22117 | 0.3626401 | 0.7252801 | 0.09066001 | 0.6346201 | 0.09066001 | -0.04533001 | 0.6799501 | 0.22665 | 0 | -0.09066001 | -0.04533001 | 0.3626401 | 1.94919 | -1.26924 | -18.90261 | -7.932751 | -0.4533001
RRCMG-01109 | grams/tonne |  | 5.938231 | 43607.47 | 105981.6 | 54532 | 1226.63 | 6183.013 | 8961.742 | 13485.68 | 33954.35 | 5.439601 | 6822.166 | 106.6615 | 873.0559 | 821.833 | 103261.8 | 64.18729 | 1058.909 | 174.7925 | 71.71207 | 31.77633 | 9.111331 | 7.887421 | 2.58381 | 182.9519 | 442.2849 | 8.522041 | 19.08393 | -0.04533001 | 1.99452 | 0 | 0.4533001 | 2.40249 | -0.3626401 | -0.04533001 | 0.4079701 | -0.27198 | 0.4079701 | 491.3773 | 15.4122 | 31.95765 | 3.762391 | 15.68418 | 2.62914 | 0.8612701 | 2.85579 | 0.4079701 | 2.13051 | 0.3626401 | 0.9519301 | 0.09066001 | 0.5892901 | 0.04533001 | 0.04533001 | 0.6799501 | 0.22665 | 0 | -0.04533001 | -0.04533001 | 0.7706101 | 2.08518 | -1.26924 | -18.94794 | -8.884681 | -0.4986301
RRCMG-01117 | grams/tonne |  | 2.793423 | 16082.14 | 8021.116 | 58775.91 | 113.5612 | 18311.18 | 84315.78 | 15956.72 | 34530.13 | 3.306501 | 2999.795 | 56.7236 | 53.24607 | 198.9602 | 38104.58 | 4.275648 | 19.72499 | 42.12939 | 57.63574 | 29.98655 | 6.27095 | 22.06234 | 0.1710259 | 142.8637 | 1152.145 | 6.555994 | 21.32123 | -0.05700864 | 0.798121 | 0 | 0.4560691 | 2.451372 | -0.2850432 | -0.05700864 | 0.8551296 | -1.311199 | 5.130778 | 903.0169 | 12.02882 | 22.11935 | 2.451372 | 8.950357 | 1.653251 | 0.3420518 | 1.425216 | 0.1710259 | 1.140173 | 0.2280346 | 0.798121 | 0.05700864 | 0.7411123 | 0.05700864 | 0 | 0.3420518 | 4.047614 | 0 | -0.05700864 | -0.05700864 | 0.5700864 | 2.451372 | -1.767268 | -23.88662 | -13.226 | 0.05700864
RRCMG-01117 | grams/tonne |  | 1.710259 | 16355.78 | 8078.124 | 58889.93 | 56.78061 | 12262.56 | 75593.46 | 15717.28 | 34404.71 | 3.306501 | 2993.524 | 56.66659 | 49.99658 | 195.8817 | 38543.54 | 3.76257 | 18.86986 | 40.2481 | 55.81146 | 28.61834 | 5.643855 | 21.89132 | 0.8551296 | 141.2104 | 1125.921 | 6.498985 | 22.4614 | -0.05700864 | 0.4560691 | 0 | 0.5700864 | 2.50838 | -0.2280346 | -0.05700864 | 1.026156 | -1.026156 | 4.845734 | 904.157 | 11.97181 | 21.89132 | 2.394363 | 9.406426 | 1.482225 | 0.3420518 | 1.197181 | 0.1710259 | 1.25419 | 0.2280346 | 0.798121 | 0.05700864 | 0.627095 | 0.05700864 | 0 | 0.3420518 | 4.560691 | 0 | -0.05700864 | -0.05700864 | 0.7411123 | 2.622397 | -1.767268 | -23.88662 | -12.76994 | 0.05700864
RRCMG-01117 | grams/tonne |  | 1.425216 | 16116.34 | 7964.107 | 59973.09 | 56.32454 | 17952.02 | 82776.55 | 16025.13 | 27330.63 | 3.192484 | 3011.196 | 59.51702 | 51.02273 | 203.0648 | 38378.22 | 4.161631 | 19.09789 | 39.90605 | 56.43855 | 30.04355 | 5.757873 | 23.82961 | 1.425216 | 141.4954 | 1158.416 | 6.498985 | 23.65859 | -0.05700864 | 0.798121 | 0 | 0.5130778 | 2.394363 | -0.2280346 | -0.05700864 | 1.140173 | -1.311199 | 5.187786 | 890.475 | 11.57275 | 21.72029 | 2.337354 | 8.836339 | 1.596242 | 0.4560691 | 1.140173 | 0.1710259 | 1.083164 | 0.2280346 | 0.5700864 | 0.05700864 | 0.627095 | 0.05700864 | 0.1140173 | 0.3420518 | 4.446674 | 0 | -0.1140173 | -0.05700864 | 0.5700864 | 2.223337 | -1.767268 | -23.88662 | -12.82694 | 0
RRCMG-01116 | grams/tonne |  | 1.284033 | 2898.704 | 35798.83 | 861.5859 | -7.768397 | 16198.07 | 678611.2 | 10805.13 | 28248.72 | -4.301509 | 48.02282 | 29.14754 | 14.76637 | 257.2559 | 147792.2 | 3.787896 | 18.36167 | 10.65747 | 14.63797 | 0.7062179 | 6.869574 | 7.511591 | 0 | 351.5681 | 31.3946 | 0.7062179 | 3.723695 | -0.06420163 | 1.348234 | 0 | 0.2568065 | 2.889073 | -0.2568065 | 4.750921 | 1.348234 | -0.8346212 | 5.007727 | 46.61038 | 2.311259 | 2.824872 | 0.2568065 | 1.027226 | 0.1284033 | 0 | 0.1284033 | 0 | 0.06420163 | 0 | 0.06420163 | 0 | 0 | -0.06420163 | -0.5778147 | 0 | 0.3210081 | 0 | -0.1284033 | -0.06420163 | 0.9630244 | 2.568065 | -1.990251 | -26.96468 | -18.04066 | -1.348234
RRCMG-01116 | grams/tonne |  | 1.861847 | 3311.52 | 35721.79 | 843.6094 | 2.054452 | 13257.64 | 647794.4 | 10586.85 | 27298.53 | -4.558316 | 55.2134 | 29.91796 | 14.18856 | 258.3474 | 148883.6 | 3.338485 | 16.30721 | 9.822849 | 17.20604 | 0.3852098 | 7.190583 | 7.062179 | -1.091428 | 358.1167 | 30.81678 | 0.7062179 | 3.659493 | -0.06420163 | 1.605041 | 0 | 0.1284033 | 2.568065 | -0.1926049 | 4.750921 | 1.605041 | -1.155629 | 4.686719 | 44.17072 | 2.247057 | 2.824872 | 0.2568065 | 1.155629 | 0.1284033 | 0 | 0.1284033 | 0 | 0.06420163 | 0 | 0.06420163 | 0 | 0 | 0 | -0.5778147 | -0.06420163 | 0.3210081 | 0 | -0.1284033 | -0.06420163 | 0.06420163 | 2.632267 | -1.990251 | -26.90048 | -17.33444 | -1.348234
RRCMG-01116 | grams/tonne |  | 2.054452 | 3017.477 | 35696.11 | 848.1035 | -16.62822 | 11074.78 | 659350.7 | 10689.57 | 164720.7 | -4.686719 | 42.82249 | 29.40435 | 13.99596 | 255.1373 | 148241.6 | 3.466888 | 17.39864 | 10.27226 | 21.31494 | 0.513613 | 8.924027 | 7.190583 | -0.06420163 | 357.8599 | 31.26619 | 0.6420163 | 3.210081 | -0.06420163 | 1.476637 | 0 | 0.1284033 | 2.696468 | -0.06420163 | 4.943526 | 1.219831 | -1.155629 | 4.815122 | 44.68433 | 2.247057 | 2.824872 | 0.2568065 | 1.091428 | 0.1926049 | 0 | 0.1284033 | 0 | 0.1284033 | 0 | 0.06420163 | 0 | 0 | -0.06420163 | -0.5778147 | 0 | 0.1926049 | 0 | -0.1284033 | -0.06420163 | 0.06420163 | 2.503864 | -1.990251 | -26.96468 | -17.52704 | -1.348234
RRCMG-01108 | grams/tonne |  | 3.681216 | 45081.15 | 13307.32 | 64778.4 | 630.7516 | 9889.833 | 33015.56 | 20032.41 | 164445.9 | 4.615255 | 3318.588 | 82.85482 | 46.97671 | 542.2376 | 51822.72 | 9.670059 | 24.23009 | 19.88955 | 696.6838 | 36.26272 | 8.571188 | 160.5999 | 1.758192 | 169.7205 | 507.0737 | 14.66992 | 44.83391 | -0.05494352 | 4.835029 | 0 | 1.043927 | 3.955933 | 1.208757 | -0.05494352 | 31.15297 | -0.3846046 | 4.615255 | 1255.459 | 26.75749 | 53.67981 | 5.9339 | 23.07628 | 4.340538 | 0.9340398 | 3.681216 | 0.4944916 | 2.912006 | 0.4944916 | 1.593362 | 0.2197741 | 1.373588 | 0.2197741 | 0.6043787 | 0.4944916 | 13.07656 | 0 | -0.109887 | -0.05494352 | 0.9889833 | 3.571328 | -1.593362 | -10.76893 | 17.14238 | 5.329521
RRCMG-01108 | grams/tonne |  | 3.406498 | 44048.22 | 12889.75 | 62635.61 | 740.6386 | 12642.5 | 37202.25 | 19263.2 | 166478.9 | 5.769069 | 3194.965 | 81.37135 | 45.21851 | 523.0623 | 51476.58 | 9.340398 | 23.7356 | 19.12034 | 682.9479 | 36.75721 | 8.351414 | 112.2496 | 4.010877 | 168.1821 | 488.6676 | 14.17543 | 46.81188 | 0 | 4.120764 | 0 | 1.153814 | 4.889973 | 0.9340398 | -0.05494352 | 17.25226 | -1.263701 | 4.340538 | 1248.866 | 26.42783 | 53.07544 | 5.9339 | 22.91145 | 4.120764 | 0.8241527 | 3.846046 | 0.4395481 | 2.747176 | 0.5494352 | 1.483475 | 0.2197741 | 1.538418 | 0.1648305 | 0.6043787 | 0.4944916 | 11.53814 | 0 | -0.05494352 | -0.05494352 | 0.9889833 | 3.681216 | -1.593362 | -15.60396 | 17.25226 | 5.219634
RRCMG-01108 | grams/tonne |  | 2.527402 | 45333.89 | 13065.57 | 63404.82 | 635.6965 | 12538.11 | 35553.95 | 19576.37 | 92929.34 | 6.043787 | 3191.119 | 80.49225 | 45.16357 | 533.3367 | 52344.69 | 9.340398 | 23.35099 | 19.50495 | 680.7502 | 37.52642 | 6.318504 | 96.48081 | 3.021893 | 169.3359 | 489.3819 | 14.61498 | 47.69097 | 0.109887 | 4.120764 | 0.05494352 | 1.153814 | 3.791103 | 1.208757 | -0.05494352 | 12.30735 | -1.043927 | 4.395481 | 1280.184 | 26.48277 | 53.13038 | 5.9339 | 23.79054 | 4.230651 | 0.9889833 | 3.736159 | 0.4944916 | 2.912006 | 0.5494352 | 1.593362 | 0.2197741 | 1.208757 | 0.2197741 | 0.5494352 | 0.4395481 | 7.747036 | 0.109887 | 0.1648305 | 0.05494352 | 1.153814 | 6.812996 | -1.648305 | -18.1863 | 15.16441 | 5.274577
RRCMG-01115 | grams/tonne |  | 2.979778 | 57767.96 | 19094.42 | 75368.51 | 934.8556 | 8434.758 | 68813 | 22149.68 | 93565.02 | 6.674702 | 3555.471 | 98.84916 | 55.14576 | 700.8437 | 71911.97 | 12.31642 | 29.36074 | 36.98898 | 1265.412 | 45.1337 | 10.56828 | 127.8523 | 2.18517 | 211.0477 | 733.82 | 16.84568 | 38.0617 | 0.07946074 | 23.87795 | 0.03973037 | 0.4767645 | 2.304362 | 0.5562252 | 0 | 6.39659 | -0.7548771 | 5.999286 | 1305.54 | 29.40047 | 56.49659 | 6.317129 | 24.31499 | 4.370341 | 0.9535289 | 3.893576 | 0.5562252 | 3.25789 | 0.5959556 | 1.748136 | 0.2383822 | 1.589215 | 0.2383822 | 0.5164948 | 0.4767645 | 6.952815 | 0.07946074 | 0.1191911 | 0 | 0.07946074 | 3.734655 | -1.231642 | -14.73997 | 12.5548 | 4.25115
RRCMG-01115 | grams/tonne |  | 2.900317 | 56695.24 | 18907.68 | 75249.32 | 978.559 | 9666.399 | 64482.39 | 22221.2 | 92174.46 | 9.137985 | 3597.585 | 99.16701 | 55.10602 | 703.2276 | 71355.75 | 12.19722 | 27.77153 | 36.67113 | 1237.204 | 44.81586 | 9.416098 | 122.8066 | 2.622205 | 215.8948 | 724.2847 | 18.55408 | 41.2004 | 0.07946074 | 23.99714 | 0.03973037 | 0.1191911 | 2.820856 | 0.8740682 | -0.03973037 | 5.284139 | -0.7548771 | 5.760904 | 1306.335 | 31.54591 | 60.94639 | 6.674702 | 25.42744 | 4.688184 | 0.9535289 | 4.012767 | 0.5562252 | 3.496273 | 0.5959556 | 1.867327 | 0.2383822 | 1.708406 | 0.1986519 | 0.5959556 | 0.4767645 | 7.270658 | 0.03973037 | 0.03973037 | 0.07946074 | 0.07946074 | 5.164948 | -1.231642 | -15.21673 | 11.36289 | 4.568993
RRCMG-01115 | grams/tonne |  | 3.973037 | 55900.63 | 19388.42 | 76282.31 | 1005.178 | 10913.93 | 70004.91 | 22690.02 | 1071.102 | 9.61475 | 3619.437 | 100.2397 | 56.01982 | 712.7629 | 70680.33 | 12.67399 | 30.11562 | 37.46574 | 1274.55 | 43.98152 | 8.820142 | 124.5944 | 2.661935 | 211.7231 | 740.1768 | 17.56082 | 49.94108 | 0.03973037 | 24.35472 | 0.03973037 | 0.1191911 | 1.907058 | 0.6754163 | 0 | 5.006027 | -0.5562252 | 5.999286 | 1305.143 | 30.23481 | 58.44338 | 6.555511 | 24.43418 | 4.568993 | 0.9535289 | 3.893576 | 0.5164948 | 3.297621 | 0.5562252 | 1.708406 | 0.2383822 | 1.589215 | 0.1986519 | 0.6754163 | 0.5164948 | 7.151467 | 0.03973037 | 0.03973037 | 0 | 0.03973037 | 3.019508 | -1.231642 | -15.45511 | 10.96558 | 4.370341
RRCMG-01112 | grams/tonne |  | 0.6779128 | 654.5926 | 155.8386 | 4200.348 | 56.4837 | 2939.43 | 7318.747 | 823.7997 | 754.1102 | -0.4338642 | 291.5025 | 3.769195 | 12.44648 | 21.53051 | 1836.873 | 0.3525147 | 4.338642 | 4.013244 | 729.7054 | 2.386253 | 1.816806 | 23.67272 | -0.02711651 | 3.416681 | 17.35457 | 2.223554 | 19.11714 | 0 | 0.4609807 | 0 | 1.084661 | 2.196438 | 0.02711651 | -0.05423303 | 3.362448 | -0.6236798 | 0.05423303 | 74.29925 | 3.877661 | 8.16207 | 0.9219614 | 3.660729 | 0.6236798 | 0.08134954 | 0.4609807 | 0.05423303 | 0.4067477 | 0.05423303 | 0.2169321 | 0.02711651 | 0.2440486 | 0.02711651 | 0.2169321 | 0.02711651 | 1.518525 | 0 | -0.02711651 | -0.02711651 | 1.16601 | 1.871039 | -0.8406119 | -10.73814 | -3.850545 | -0.2711651
RRCMG-01112 | grams/tonne |  | 0.8134954 | 622.5951 | 138.0773 | 4062.054 | 19.19849 | 6662.527 | 5990.038 | 806.4451 | 731.6035 | -0.5423303 | 265.1453 | 3.687846 | 12.17531 | 20.44585 | 1810.841 | 0.3253982 | 3.742079 | 3.823428 | 723.4686 | 2.304904 | 1.572758 | 21.88303 | -0.08134954 | 3.172632 | 17.0834 | 2.223554 | 18.11383 | -0.02711651 | 0.3796312 | 0 | 1.084661 | 1.979505 | 0 | -0.05423303 | 2.9557 | -0.6236798 | 0.02711651 | 76.60415 | 3.877661 | 8.026488 | 0.8677284 | 3.416681 | 0.5152137 | 0.1084661 | 0.4880972 | 0.05423303 | 0.4609807 | 0.08134954 | 0.2440486 | 0.02711651 | 0.2169321 | 0.02711651 | 0.1898156 | 0.02711651 | 1.16601 | 0 | -0.05423303 | -0.02711651 | 1.220243 | 1.78969 | -0.8406119 | -10.84661 | -4.175943 | -0.2982816
RRCMG-01112 | grams/tonne |  | 1.437175 | 632.0859 | 140.8974 | 4083.747 | 15.67334 | 3883.085 | 6583.889 | 791.2598 | 135784.4 | -0.9219614 | 277.1308 | 3.796312 | 12.77188 | 21.09665 | 1800.265 | 0.2982816 | 3.552263 | 4.013244 | 728.8919 | 2.359137 | 1.301593 | 18.71039 | 1.003311 | 3.281098 | 17.81555 | 2.33202 | 19.03579 | -0.02711651 | 0.4880972 | 0 | 1.084661 | 1.78969 | -0.02711651 | -0.05423303 | 3.064166 | -0.4609807 | 0.05423303 | 73.45863 | 4.013244 | 8.026488 | 0.8948449 | 3.552263 | 0.5694468 | 0.08134954 | 0.4609807 | 0.05423303 | 0.4338642 | 0.05423303 | 0.2711651 | 0.02711651 | 0.2169321 | 0.02711651 | 0.2440486 | 0.02711651 | 1.030427 | 0 | -0.05423303 | -0.02711651 | 1.328709 | 1.735457 | -0.8406119 | -10.90084 | -4.636924 | -0.2711651
RRCMG-01113 | grams/tonne |  | 3.835435 | 57232.67 | 18843.44 | 68689.16 | 755.1325 | 35007.07 | 80344.9 | 20507.13 | 127715 | 5.329761 | 3297.478 | 96.83229 | 57.28248 | 653.5183 | 65700.51 | 11.90479 | 30.83292 | 32.07819 | 306.6356 | 40.09773 | 9.215007 | 111.0284 | 3.935057 | 195.7068 | 1777.251 | 16.18853 | 21.96658 | -0.04981085 | 8.81652 | 0 | 0.04981085 | 3.088273 | -0.1992434 | -0.04981085 | 3.586381 | -0.9464061 | 5.827869 | 1148.14 | 28.59143 | 55.24023 | 6.076924 | 22.86318 | 4.233922 | 0.8965953 | 3.586381 | 0.4981085 | 3.237705 | 0.5479193 | 1.643758 | 0.2490542 | 1.544136 | 0.1992434 | 0.0996217 | 0.4482976 | 5.977302 | 0 | -0.0996217 | -0.04981085 | 0.04981085 | 2.839218 | -1.544136 | -20.32283 | 5.479193 | 3.885246
RRCMG-01113 | grams/tonne |  | 2.689786 | 53845.53 | 19231.97 | 69884.62 | 771.072 | 37821.38 | 71827.25 | 21005.24 | 134090.8 | 7.471627 | 3384.149 | 98.92435 | 58.32851 | 671.4503 | 62711.86 | 12.05423 | 31.13178 | 32.5763 | 312.9616 | 39.0019 | 7.919925 | 109.7831 | 0.7969736 | 185.4956 | 1802.655 | 16.48739 | 25.75221 | -0.04981085 | 8.76671 | 0 | 0.0996217 | 2.988651 | -0.1992434 | -0.04981085 | 3.586381 | -1.14565 | 5.87768 | 1112.276 | 29.03973 | 55.48929 | 6.226356 | 23.31148 | 4.233922 | 0.8467844 | 3.686003 | 0.4981085 | 3.138084 | 0.5479193 | 1.593947 | 0.1992434 | 1.544136 | 0.1992434 | 0.1494325 | 0.4482976 | 6.4256 | 0 | -0.0996217 | -0.04981085 | 0.1992434 | 2.490542 | -1.544136 | -20.37264 | 9.165196 | 3.935057
RRCMG-01113 | grams/tonne |  | 3.138084 | 55987.4 | 19112.42 | 69884.62 | 787.0114 | 39340.61 | 92349.32 | 20995.27 | 185649.8 | 7.770493 | 3400.089 | 99.22321 | 58.7768 | 668.9597 | 65052.97 | 12.10404 | 30.58386 | 32.67592 | 309.1261 | 42.18979 | 8.716899 | 118.6993 | 2.440732 | 188.4344 | 1802.157 | 16.48739 | 26.94767 | -0.04981085 | 8.965953 | 0 | 0.04981085 | 2.93884 | -0.2490542 | -0.04981085 | 3.387138 | -0.9464061 | 6.076924 | 1133.695 | 28.64124 | 55.24023 | 6.126735 | 23.75978 | 4.134301 | 0.9464061 | 3.835435 | 0.4482976 | 2.93884 | 0.5479193 | 1.643758 | 0.1992434 | 1.444515 | 0.2490542 | 0.1494325 | 0.4482976 | 6.525221 | 0 | -0.04981085 | -0.04981085 | 0.0996217 | 2.590164 | -1.544136 | -20.42245 | 7.471627 | 3.984868
POWDERHORN | grams/tonne |  | 0.7756956 | 2551.069 | 17621.22 | 8070.466 | 13968.98 | 5213.321 | 8309.639 | 1134.455 | 185876.1 | 12.79898 | 12223.67 | 279.9938 | 70.94382 | 1267.939 | 130963.3 | 24.75762 | 19.45703 | 23.0123 | 84.16297 | 153.6524 | 80.70466 | 50.77574 | 25.79188 | 12.28185 | 552.0367 | 72.13969 | 16.83906 | 0 | 1.519071 | 0 | 0.03232065 | 1.260505 | -0.2908858 | 0 | 0.2262445 | -0.7433749 | 0.4524891 | 473.4975 | 685.521 | 1629.607 | 196.4449 | 774.0795 | 112.0234 | 27.37559 | 70.65294 | 6.722695 | 27.95736 | 3.555271 | 7.110543 | 0.5817717 | 2.682614 | 0.2262445 | 0 | 5.720755 | 0.8726575 | 0 | -0.0646413 | -0.03232065 | 0.03232065 | 1.098902 | -1.00194 | -13.44539 | 97.31747 | 10.24565
POWDERHORN | grams/tonne |  | 1.00194 | 2491.922 | 18038.15 | 8322.567 | 14343.9 | 4398.84 | 9253.402 | 1155.786 | 182611.7 | 15.15838 | 12650.3 | 288.4941 | 72.49522 | 1305.108 | 130801.7 | 24.91922 | 19.45703 | 23.62639 | 86.78094 | 157.0137 | 85.4558 | 54.23405 | 26.82614 | 11.76472 | 558.5008 | 75.56568 | 15.22303 | 0 | 1.648353 | 0 | 0.03232065 | 1.389788 | -0.3232065 | 0 | 0.1939239 | -0.646413 | 0.4524891 | 468.6494 | 713.9631 | 1691.986 | 202.7151 | 795.7344 | 114.9645 | 28.18361 | 73.62644 | 7.013581 | 29.28251 | 3.684554 | 7.239825 | 0.6140923 | 2.585652 | 0.2585652 | 0 | 5.850037 | 0.9696195 | 0 | -0.0646413 | -0.03232065 | 0.03232065 | 1.228185 | -1.00194 | -13.47771 | 121.2348 | 10.89206
POWDERHORN | grams/tonne |  | 0.6787336 | 2456.369 | 18784.76 | 8642.542 | 15042.03 | 6273.438 | 7731.099 | 1242.083 | 189816.3 | 15.70784 | 13371.05 | 306.5614 | 77.18171 | 1372.012 | 129702.8 | 26.98774 | 20.13576 | 24.82226 | 91.69368 | 151.6162 | 79.34719 | 47.18815 | 23.52943 | 11.70007 | 604.3961 | 75.37175 | 15.19071 | 0 | 1.777636 | 0 | 0.03232065 | 2.068522 | -0.3232065 | 0 | 0.1616032 | -0.7433749 | 0.5171304 | 466.7102 | 710.4079 | 1690.37 | 202.4242 | 799.9361 | 116.1927 | 28.15129 | 73.94964 | 7.110543 | 29.08858 | 3.652233 | 7.175184 | 0.6140923 | 2.714935 | 0.2585652 | 0 | 6.334847 | 1.131223 | 0 | -0.0646413 | 0 | 0.1292826 | 1.422109 | -1.00194 | -13.47771 | 126.1798 | 10.89206
RRCMG-01110 | grams/tonne |  | 2.355948 | 43381.93 | 12957.71 | 56502.12 | 599.1418 | 8054.903 | 48500.02 | 16410.39 | 190953.6 | 5.239952 | 2829.168 | 70.35347 | 44.15371 | 448.8486 | 43706.89 | 7.920858 | 20.43175 | 16.28853 | 625.5447 | 29.65244 | 9.911227 | 62.31075 | 28.27137 | 149.6839 | 667.3831 | 13.97321 | 39.36057 | 0 | 2.396567 | 0 | 0.3249583 | 4.265077 | -0.1624791 | -0.04061978 | 2.518427 | -0.4061978 | 6.458546 | 1358.732 | 24.37187 | 48.62188 | 5.443051 | 20.67547 | 3.77764 | 0.8530155 | 3.290203 | 0.4061978 | 2.274708 | 0.4468176 | 1.340453 | 0.1624791 | 1.299833 | 0.2030989 | 0.5280572 | 0.3249583 | 8.570775 | 0.04061978 | 0.08123957 | 0.04061978 | 0.6092968 | 3.168343 | -1.259213 | -16.81659 | 9.829988 | 4.874374
RRCMG-01110 | grams/tonne |  | 2.762145 | 42691.39 | 12324.04 | 53415.02 | 534.5564 | 9082.584 | 40944.74 | 15573.63 | 192984.6 | 5.118093 | 2717.464 | 67.5507 | 43.13821 | 437.0689 | 43706.89 | 7.920858 | 18.76634 | 15.31366 | 604.4224 | 29.93678 | 10.96734 | 62.79819 | 9.42379 | 154.2739 | 648.698 | 13.89197 | 43.50379 | -0.04061978 | 2.274708 | 0.04061978 | 0.2437187 | 3.73702 | -0.2030989 | -0.04061978 | 2.396567 | -0.7717759 | 6.499166 | 1378.635 | 24.37187 | 48.6625 | 5.443051 | 21.56911 | 3.81826 | 0.8123957 | 3.330822 | 0.4061978 | 2.559046 | 0.4061978 | 1.502932 | 0.1624791 | 1.340453 | 0.1624791 | 0.568677 | 0.3249583 | 7.920858 | 0 | 0 | 0.04061978 | 0.4061978 | 2.680906 | -1.259213 | -16.77597 | 7.230322 | 4.996234
RRCMG-01110 | grams/tonne |  | 2.640286 | 43260.07 | 12815.54 | 55852.2 | 575.9885 | 12770.86 | 49596.76 | 16430.7 | 173741 | 4.914994 | 2813.326 | 70.8409 | 44.51928 | 452.9106 | 44397.42 | 8.286436 | 20.47237 | 16.12605 | 638.9492 | 31.52095 | 13.68887 | 67.02264 | 4.793135 | 153.8677 | 673.0698 | 13.52639 | 48.41878 | -0.04061978 | 2.477807 | 0 | 0.2437187 | 3.208963 | -0.1624791 | -0.04061978 | 2.355948 | -0.4874374 | 6.905363 | 1405.038 | 23.68133 | 46.95647 | 5.280572 | 20.39113 | 3.533921 | 0.8123957 | 3.168343 | 0.4061978 | 2.559046 | 0.4468176 | 1.299833 | 0.1624791 | 1.218594 | 0.2030989 | 0.6499166 | 0.3655781 | 7.55528 | 0 | -0.04061978 | -0.04061978 | 0.2843385 | 2.315328 | -1.259213 | -16.81659 | 4.833754 | 4.752515
RRCMG-01111 | grams/tonne |  | 3.77579 | 53266 | 16651.78 | 61342.9 | 693.3225 | 59154.04 | 77157.44 | 18840.64 | 172263.6 | 4.213562 | 2919.944 | 80.82379 | 52.64217 | 572.935 | 57348.23 | 10.50655 | 29.11189 | 25.66443 | 1174.325 | 34.91237 | 7.825187 | 126.6258 | 11.92931 | 168.1594 | 2170.805 | 14.99372 | 28.29106 | -0.05472159 | 28.23634 | 0.4924943 | 0.1094432 | 6.402426 | -0.1094432 | -0.05472159 | 3.064409 | -1.258597 | 5.526881 | 1109.754 | 26.64941 | 51.49302 | 5.636324 | 21.61503 | 3.939954 | 0.8208238 | 3.338017 | 0.4377727 | 2.790801 | 0.4924943 | 1.477483 | 0.2188864 | 1.36804 | 0.1641648 | 0.1094432 | 0.3830511 | 9.083784 | 0.05472159 | 0.05472159 | 0.1094432 | 0.3830511 | 4.268284 | -1.696369 | -22.65474 | 0.4377727 | 3.994676
RRCMG-01111 | grams/tonne |  | 2.243585 | 52155.15 | 16274.2 | 59701.25 | 639.6954 | 54557.43 | 80987.95 | 18266.07 | 175656.3 | 5.636324 | 2920.491 | 80.33129 | 51.27413 | 560.8963 | 56910.45 | 9.904608 | 26.43053 | 24.89832 | 1156.814 | 36.82763 | 8.481846 | 127.1183 | 8.481846 | 171.2786 | 2121.009 | 14.77483 | 29.71382 | 0 | 28.61939 | 0.05472159 | 0.05472159 | 7.989352 | -0.3283295 | -0.05472159 | 3.173852 | -1.258597 | 5.253273 | 1110.848 | 25.06249 | 49.4136 | 5.253273 | 20.90365 | 3.44746 | 0.7661023 | 2.736079 | 0.4377727 | 2.517193 | 0.4377727 | 1.422761 | 0.1641648 | 1.532205 | 0.1641648 | 0.1094432 | 0.3830511 | 8.481846 | 0 | -0.05472159 | -0.05472159 | 0.1094432 | 5.362716 | -1.696369 | -22.70946 | 0.4924943 | 3.939954
RRCMG-01111 | grams/tonne |  | 4.158841 | 52795.39 | 16011.54 | 59537.09 | 760.0829 | 56801.01 | 80057.69 | 18342.68 | 28516.99 | 6.511869 | 2952.23 | 80.71435 | 51.05524 | 560.3491 | 57238.78 | 10.45182 | 26.81358 | 25.28137 | 1159.003 | 35.07654 | 7.551579 | 132.2621 | 35.2407 | 175.3827 | 2147.822 | 14.33706 | 30.31576 | -0.05472159 | 29.16661 | 0.1094432 | 0.1094432 | 5.307994 | -0.2188864 | -0.05472159 | 3.119131 | -1.03971 | 5.636324 | 1113.584 | 25.71915 | 49.63248 | 5.253273 | 20.5206 | 3.721068 | 0.8208238 | 3.228574 | 0.4377727 | 2.736079 | 0.4924943 | 1.422761 | 0.1641648 | 1.313318 | 0.1641648 | 0.1094432 | 0.3830511 | 7.715744 | 0.05472159 | 0.2188864 | 0 | 0.4377727 | 4.268284 | -1.696369 | -22.70946 | 0.8208238 | 4.049398
RRCMG-01116 | grams/tonne |  | 1.446673 | 3217.751 | 43926.24 | 1121.829 | 72.02676 | 22243.69 | 705800.9 | 10117.94 | 27951.47 | -2.674152 | 40.72603 | 13.89683 | 10.95964 | 231.7307 | 133400.8 | 4.164664 | 16.43946 | 8.24165 | 19.85887 | 0.4822242 | 7.01417 | 11.52954 | 2.016574 | 342.8176 | 32.52822 | 0.6575785 | 3.594762 | -0.04383856 | 1.008287 | 0 | 0.1753543 | 2.893345 | -0.04383856 | 4.164664 | 0.9206099 | -1.008287 | 4.559211 | 41.07674 | 1.84122 | 3.200215 | 0.3507085 | 1.622027 | 0.1753543 | 0.04383856 | 0.1753543 | 0 | 0.1315157 | 0 | 0.04383856 | 0 | 0 | 0 | -0.3945471 | 0 | 0.701417 | 0 | -0.08767713 | -0.04383856 | 0.04383856 | 2.45496 | -1.358996 | -18.32452 | -6.7073 | -0.8329327
RRCMG-01116 | grams/tonne |  | 0.30687 | 3221.258 | 43838.56 | 1067.031 | 39.27935 | 17925.59 | 693087.7 | 10052.18 | 29003.59 | -2.542637 | 31.08154 | 13.94066 | 12.05561 | 230.8977 | 132787 | 3.945471 | 17.0532 | 7.715587 | 20.911 | 0.4383856 | 5.962045 | 8.022457 | 1.402834 | 340.8887 | 32.48438 | 0.5699013 | 3.331731 | -0.04383856 | 0.7890942 | 0 | 0.2191928 | 2.498798 | 0.08767713 | 3.901632 | 0.8767713 | -0.7890942 | 4.252341 | 40.2438 | 1.84122 | 3.331731 | 0.3507085 | 1.358996 | 0.2630314 | 0.04383856 | 0.2191928 | 0 | 0.1315157 | 0 | 0.08767713 | 0 | 0.04383856 | 0 | -0.3507085 | 0 | 0.4383856 | 0 | -0.08767713 | -0.04383856 | 0.1753543 | 2.235767 | -1.358996 | -18.32452 | -6.531946 | -0.8329327
RRCMG-01116 | grams/tonne |  | 0.701417 | 3188.817 | 43242.36 | 1003.465 | 16.52714 | 18973.33 | 625137.9 | 10104.79 | #REF! | -2.76183 | 37.56965 | 13.67763 | 11.83641 | 232.169 | 133488.4 | 3.901632 | 16.70249 | 8.54852 | 21.65625 | 0.4383856 | 7.803265 | 6.488108 | 0.6575785 | 335.2773 | 31.78296 | 0.6575785 | 3.200215 | -0.04383856 | 0.6575785 | 0 | 0.1753543 | 2.45496 | 0.1753543 | 4.120825 | 1.052126 | -1.008287 | 4.471534 | 38.00804 | 1.84122 | 3.287892 | 0.3507085 | 1.358996 | 0.2630314 | 0 | 0.1753543 | 0 | 0.1753543 | 0 | 0.04383856 | 0 | 0.04383856 | 0 | -0.3945471 | 0 | 0.3945471 | 0 | -0.08767713 | -0.04383856 | 0.04383856 | 2.104251 | -1.358996 | -18.32452 | -7.715587 | -0.7890942
Yellow RRCMG-01116 is a duplicate sample.

## Nexus LMB Fusion Worksheet
Lithium Metaborate Lab – Fusion Worksheet
COUNT | Lab ID | RRCM SAMPLE | Type | Matrix | BOTTLE | BOTTLE + ACID | Acid Weight | Calc Acid Vol | Flux Weight | Sample Weight | Bottle + acid + button weight | Weight Sans Bottle | Sample + Flux Calc | Dil Factor | Remarks | Efficiency | Date | Transfer to 15ml
1 | 20-1 | RRCMG-01114 | SOLID | SEDIMENT | 12.5027 | 74.9575 | 62.4548 | 60.85438 | 0.9866 | 0.1156 | 76.0359 | 63.5332 | 1.0784 | 549.5952 |  | 102.207 | 2024-04-09 | yes
2 | 20-2 | RRCMG-01108 | SOLID | SEDIMENT | 12.4993 | 75.8011 | 63.3018 | 61.67967 | 1.0073 | 0.1172 | 76.8931 | 64.3938 | 1.092 | 549.4352 |  | 102.9762 | 2024-04-09 | yes
3 | 20-3 | RRCMG-01115 | SOLID | SEDIMENT | 12.3694 | 76.4027 | 64.0333 | 62.39243 | 1.1108 | 0.1643 | 77.6464 | 65.277 | 1.2437 | 397.3037 |  | 102.5247 | 2024-04-09 | yes
4 | 20-4 | RRCMG-01112 | SOLID | SEDIMENT | 12.4169 | 75.8126 | 63.3957 | 61.77117 | 1.0836 | 0.2386 | 77.1169 | 64.7 | 1.3043 | 271.1651 |  | 101.3724 | 2024-04-09 | yes
5 | 20-5 | RRCMG-01113 | SOLID | SEDIMENT | 12.4629 | 76.6737 | 64.2108 | 62.56538 | 1.3447 | 0.1318 | 78.1136 | 65.6507 | 1.4399 | 498.1085 |  | 102.5418 | 2024-04-09 | yes
6 | 20-6 | POWDERHORN | SOLID | ROCK | 12.6033 | 76.6645 | 64.0612 | 62.41961 | 1.5127 | 0.2034 | 78.3435 | 65.7402 | 1.679 | 323.2065 |  | 102.2096 | 2024-04-09 | yes
7 | 20-7 | RRCMG-01110 | SOLID | SEDIMENT | 12.4314 | 79.1796 | 66.7482 | 65.03776 | 1.0815 | 0.1673 | 80.3883 | 67.9569 | 1.2087 | 406.1978 |  | 103.3176 | 2024-04-09 | yes
8 | 20-8 | RRCMG-01111 | SOLID | SEDIMENT | 12.5277 | 76.5781 | 64.0504 | 62.40909 | 1.2607 | 0.1195 | 77.92 | 65.3923 | 1.3419 | 547.2159 |  | 102.8542 | 2024-04-09 | yes
9 | 20-9 | RRCMG-01116 | solid | filtrate AR | 12.4941 | 76.7054 | 64.2113 | 62.56587 | 1.1189 | 0.1491 | 77.8574 | 65.3633 | 1.152 | 438.3856 |  | 110.0694 | 2024-04-09 | yes
10 | 20-10 | RRCMG-01109 | SOLID | SEDIMENT | 12.3598 | 77.4008 | 65.041 | 63.37431 | 1.1584 | 0.1463 | 78.6776 | 66.3178 | 1.2768 | 453.3001 |  | 102.1852 | 2024-04-09 | yes
11 | 20-11 | RRCMG-01117 | solid | filtrate AR | 12.7678 | 75.0517 | 62.2839 | 60.68786 | 1.005 | 0.1111 | 76.1044 | 63.3366 | 1.0527 | 570.0864 | Gross 108.31 g | 106.0226 | 2024-04-11 | yes
12 | 20-12 | RRCMG-01116 | solid | filtrate AR | 12.3833 | 78.2668 | 65.8835 | 64.19522 | 1.0577 | 0.1043 | 79.3456 | 66.9623 | 1.0788 | 642.0163 | Duplicate rerun | 107.7123 | 2024-04-11 | yes