## COA Details
1Lithium metaborate fusion sample preparation and calculations
Procedure:
13085 Ash Street
Thornton, CO 80241 |  |  |  |  | 1. Label an empty high density polyethylene (HDPE) bottle with lid. Weigh empty bottle plus lid.
2. Add approximately 60 ml 1N HNO3 to bottle.
Certificate of Analysis |  |  |  |  | 3. Replace cap and weight bottle + acid.
4. Place clean graphite crucible on scale and tare.
5. Add approximately 0.8 to 1.2 grams of lithium metaborate flux to crucible and weigh.
Red River Creek Mining Group LLC |  | Date: | 2023-11-01 |  | 6. Tare scale and add approximately 0.1 g of approximately 80% passing 75 micron sized powdered
1712 Carey Avenue |  | Page: | 1 of 1 |  | rock sample to the crucible containing
Suite 100 |  | Assay Reference #: |  | tbd | the previously measured flux and weigh.
Cheyenne, WY 82001 |  |  |  |  | 7. Place crucible into a preheated muffle furnace (500 C).
8. Bring furnace up to 950 - 1000 C. Sample to remain at this temperature for 20 minutes.
9. Using tongs, remove crucible from furnace and immediately pour molten flux into a metal washer
to cast a glass button.
Sample Preparation1 | Lithium metaborate fusion (LMB) |  |  |  | 10. Transfer glass flux bead from washer to the appropriate bottle containing 1 N HNO3.
| Nexus Geos LLC |  |  |  | 11. Recap bottle and weigh.
| Method Code: Rich31.M |  |  |  | 12. Place bottle with sample on a hot plate or similar heater until the flux button is completely dissolved
13. The liquid sample is sent to the University of Nebraska for instrumental analysis.
14. ICP-MS analytical results are adjusted back to the original sample weight.
Sample Analysis2 | Inductively coupled plasma mass spectrometry (ICP-MS)
| University of Nebraska-Lincoln |  |  |  | Dilution factor = (acid weight + button weight) / sample weight
| Redox Biology Center |  |  |  | PPB is converted to ppm by dividing by 1,000.
| Spectroscopic and Biophysics Core Facility |  |  |  | PPM/weight x dilution factor = assay value (ppm)
| E157 Beadle Center |  |  |  | Efficiency = ((flux weight + sample weight), pre-heat) / ((flux weight + sample weight), post heat)
Lincoln, NE 68588-0662
Method Code: 22-6230-0007 ICP
2Inductively coupled plasma mass spectrometer unit: Agilent 7500 cx
[5 empty] | Detection Limit: | The detection limit of the ICP-MS unit is variable depending on each sample run.
There are multiple samples per sample run and potentially multiple sample runs
per data set included within a single Certificate of Analysis.
Negative values shown as assay values represent the absolute value of the
detection limit. If there are no negative values within a data set, that indicates
reported values are above the detection limit.
Chain of Custody:
[5 empty] | Date Nexus received original samples: |  | 2023-09-24
[5 empty] | Date Nexus prepared the samples (LMB): |  | 2023-09-26
[5 empty] | Date University of Nebraska analysis: |  | 10/13/2023 to 10/27/2023
New values for melt samples, 11/1/2023
I

## Batch 7 Sample Results
Sample | units | Element | Be | Na | Mg | Al | P | S | Cl | K | Ca | Sc | Ti | V | Cr | Mn | Fe | Co | Ni | Cu | Zn | Ga | Ge | As | Se | Rb | Sr | Y | Zr | Nb | Mo | Ru | Rh | Pd | Ag | In | Sb | Te | Cs | Ba | La | Ce | Pr | Nd | Sm | Eu | Gd | Tb | Dy | Ho | Er | Tm | Yb | Lu | Hf | Ta | W | Re | Os | Ir | Pt | Au | Tl | Bi | Th | U
|  | A/W | 9 | 23 | 24 | 27 | 31 | 34 | 35 | 39 | 44 | 45 | 47 | 51 | 53 | 55 | 57 | 59 | 60 | 63 | 66 | 71 | 72 | 75 | 82 | 85 | 88 | 89 | 90 | 93 | 95 | 101 | 103 | 105 | 107 | 115 | 121 | 125 | 133 | 138 | 139 | 140 | 141 | 146 | 147 | 153 | 157 | 159 | 163 | 165 | 166 | 169 | 172 | 175 | 178 | 181 | 182 | 185 | 189 | 193 | 195 | 197 | 205 | 209 | 232 | 238
POWDERHORN | g/tonne |  | 1.87297 | 486.6492 | 18858.87 | 9862.154 | 10488.63 | -269.7076 | -5885.646 | 1717.319 | 47780.1 | 5.166813 | 26124.7 | 353.2808 | 57.67455 | 1885.887 | 108051 | 52.44315 | 40.62407 | 13.0462 | 230.569 | 45.40337 | 28.15913 | 12.78786 | 24.8007 | 4.779302 | 403.9802 | 45.92005 | 47.47009 | 0 | 2.518821 | -0.387511 | -0.06458516 | -1.291703 | -2.777162 | 0.06458516 | 0.3229258 | 0.1937555 | 0.4520961 | 185.5532 | 444.9272 | 1097.302 | 145.252 | 601.0295 | 91.96927 | 22.99232 | 54.25153 | 5.941835 | 25.31738 | 3.229258 | 6.264761 | 0.5166813 | 2.389651 | 0.2583406 | 1.097948 | 4.520961 | 0 | 0 | -0.7750219 | 0 | -0.06458516 | -0.4520961 | -0.1937555 | -0.1291703 | 115.9304 | 13.69205
POWDERHORN | g/tonne |  | 1.485459 | 439.502 | 18891.16 | 9952.573 | 10159.25 | -1367.914 | -6353.888 | 1733.466 | 45241.9 | 7.039782 | 26331.37 | 360.5144 | 59.16001 | 1905.262 | 102432.1 | 52.24939 | 39.52612 | 12.52952 | 229.6648 | 43.65957 | 26.22157 | 10.78572 | 25.31738 | 4.973057 | 405.7886 | 45.79088 | 51.40979 | 0 | 2.647992 | -0.387511 | -0.06458516 | -1.356288 | -2.906332 | 0.06458516 | 0.3229258 | 0.06458516 | 0.387511 | 176.7696 | 445.2501 | 1103.115 | 144.3478 | 600.3191 | 89.38586 | 22.92773 | 54.18695 | 5.941835 | 24.92987 | 3.293843 | 6.393931 | 0.5166813 | 2.325066 | 0.2583406 | 1.162533 | 4.520961 | 0 | 0 | -0.7104368 | 0 | -0.06458516 | -0.4520961 | -0.1937555 | -0.1291703 | 128.2661 | 13.82122
POWDERHORN | g/tonne |  | 1.291703 | 473.2801 | 18865.33 | 9881.529 | 9952.573 | -2556.281 | -6846.027 | 1754.779 | 46333.39 | 7.750219 | 26189.28 | 356.5101 | 57.35162 | 1885.241 | 106823.9 | 51.7973 | 40.17197 | 14.53166 | 228.0502 | 45.66171 | 27.06118 | 12.2066 | 18.14843 | 5.102228 | 403.3343 | 46.1138 | 51.92647 | 0 | 2.841747 | -0.387511 | -0.06458516 | -1.291703 | -2.841747 | 0.06458516 | 3.229258 | 0 | 0.387511 | 184.8427 | 444.5397 | 1100.531 | 144.4124 | 597.0898 | 90.93591 | 22.86315 | 53.92861 | 5.812664 | 24.99446 | 3.229258 | 6.329346 | 0.5166813 | 2.260481 | 0.2583406 | 1.162533 | 4.391791 | 0.06458516 | 0 | -0.7750219 | 0 | -0.06458516 | -0.387511 | -0.1937555 | -0.1291703 | 131.6891 | 13.95039
RRCM-00893 | PPM |  | -0.0001 | 4268 | 139.2 | 0.1311 | 3.494 | 143200 | 3906 | 244.7 | 163.1 | 0.0009 | 0.0026 | 0.0116 | 0.0202 | 0.4106 | 0.1884 | 0.3238 | 0.3643 | 1.056 | 1.752 | -0.0002 | -0.0008 | 0.2968 | 0.0735 | 0.1833 | 4.627 | 0.001 | 0.0272 | 0 | 0.3583 | 0.0001 | 0 | 0.0031 | 0.1692 | 0 | 0.0255 | 0.0006 | 0.0147 | 1.175 | 0.0004 | 0.0005 | 0 | 0.0001 | 0 | 0.0001 | 0 | 0 | 0 | 0 | 0 | 0 | 0 | 0 | 0.0045 | 0.0001 | 0.0328 | 0.0002 | -0.0009 | 0.0002 | 0.0002 | 0.0083 | 0.0043 | 0.0002 | 0.0355 | 0.0361
RRCM-00893 | PPM |  | -0.0001 | 4493 | 154.9 | 0.0992 | 3.228 | 148700 | 4133 | 272.2 | 171.6 | 0.0006 | 0.0005 | 0.012 | 0.0107 | 0.4383 | 0.223 | 0.3481 | 0.3779 | 1.126 | 1.873 | -0.0002 | -0.0007 | 0.3111 | 0.0347 | 0.1919 | 5.035 | 0.001 | 0.0135 | 0 | 0.4041 | 0 | 0 | 0.0024 | 0.602 | 0 | 0.0302 | -0.0001 | 0.0155 | 1.25 | 0.0005 | 0.0002 | 0 | 0.0002 | 0 | 0.0001 | 0 | 0 | 0 | 0 | 0 | 0 | 0 | 0 | 0.0025 | 0.0001 | 0.0348 | 0.0003 | -0.001 | 0.0002 | 0.0002 | 0.0102 | 0.0046 | 0.0002 | 0.005 | 0.0445
RRCM-00893 | PPM |  | -0.0001 | 4607 | 74.74 | 0.1008 | 1.527 | 153800 | 4286 | 128.6 | 176.3 | 0.0003 | 0.0007 | 0.0064 | 0.0049 | 0.2207 | 0.185 | 0.1758 | 0.1995 | 0.5829 | 1.018 | -0.0002 | -0.0007 | 0.3187 | 0.0489 | 0.2014 | 2.483 | 0.001 | 0.0101 | 0 | 0.1974 | 0 | 0 | 0.002 | 0.3293 | 0 | 0.0142 | -0.0001 | 0.0082 | 1.292 | 0.0006 | 0.0002 | 0 | 0.0002 | 0 | 0.0002 | 0 | 0 | 0 | 0 | 0 | 0 | 0 | 0 | 0.0019 | 0 | 0.0182 | 0.0001 | -0.001 | 0 | 0.0002 | 0.0094 | 0.0024 | -0.0001 | -0.0003 | 0.0507
RRCM-00894 | PPM |  | -0.0001 | 1270 | 49.77 | 0.1273 | 0.7353 | 25320 | 1510 | 101.7 | 704.7 | -0.0009 | -0.0003 | 0.0085 | 0.0021 | 4.423 | 0.1625 | 0.2416 | 0.1043 | 0.3605 | 0.584 | -0.0001 | -0.0004 | 0.1545 | 0.0044 | 0.0364 | 15.25 | 0.0006 | 0.0053 | 0 | 0.2184 | 0.0044 | 0.0005 | 0.0391 | 0.1059 | 0.0001 | 0.0095 | -0.0001 | 0.0029 | 0.4511 | 0.0001 | 0.0009 | 0 | 0.0008 | 0.0008 | 0.0002 | 0.0004 | 0 | 0 | 0 | 0 | 0 | 0 | 0 | 0.0011 | 0.0001 | 0.16 | 0.0001 | -0.0007 | 0 | 0.0058 | 0.0193 | 0.0019 | -0.0003 | -0.0039 | 0.0018
RRCM-00894 | PPM |  | -0.0001 | 1390 | 47.17 | 0.122 | 0.8441 | 26730 | 1622 | 99.91 | 762 | 0.042 | 0.0003 | 0.0085 | 0.0022 | 4.262 | 0.2003 | 0.2296 | 0.0987 | 0.3491 | 0.5788 | -0.0001 | -0.0004 | 0.1629 | 0.0077 | 0.0401 | 14.67 | 0.0016 | 0.007 | 0 | 0.2121 | 0.0392 | 0.0024 | 0.1662 | 0.0561 | 0.0001 | 0.0098 | 0.0003 | 0.0031 | 0.4865 | 0.0003 | 0.0015 | 0 | 0 | 0 | 0.0012 | 0 | 0 | 0 | 0 | 0 | 0.0004 | 0.0003 | 0 | 0.0014 | 0 | 0.1582 | 0.0001 | -0.0006 | 0 | 0.0182 | 0.1216 | 0.0019 | -0.0003 | -0.0042 | 0.0022
RRCM-00894 | PPM |  | -0.0001 | 1391 | 48.82 | 0.1389 | 0.6902 | 27030 | 1627 | 100.6 | 760.3 | 0.0002 | 0.0037 | 0.0087 | 0.0026 | 4.368 | 0.1857 | 0.2388 | 0.1044 | 0.3692 | 0.5992 | -0.0002 | -0.0005 | 0.1686 | 0.0083 | 0.0399 | 15.23 | 0.002 | 0.0042 | 0 | 0.2192 | 0 | 0 | 0.0016 | 0.1 | 0.0001 | 0.0096 | -0.0001 | 0.0032 | 0.4927 | 0.0009 | 0.0007 | 0.0001 | 0.0004 | 0 | 0.0001 | 0.0001 | 0 | 0.0001 | 0 | 0 | 0 | 0 | 0 | 0.0008 | 0 | 0.1577 | 0.0001 | -0.0008 | 0 | 0.0001 | 0.0084 | 0.002 | -0.0003 | -0.0089 | 0.0028
RRCM-00895 | PPM |  | 0.0003 | 1745 | 82.96 | 0.1201 | 1.537 | 37500 | 2108 | 157.3 | 527.5 | -0.0003 | 0.0008 | 0.006 | 0.017 | 3.414 | 0.4238 | 0.2721 | 0.1954 | 3.652 | 37.96 | 0 | -0.0007 | 0.18 | 0.0131 | 0.0642 | 12.49 | 0.0031 | 0.007 | 0 | 0.2798 | 0 | 0 | 0.0007 | 0.2624 | 0.0003 | 0.0157 | 0.0001 | 0.0075 | 0.5555 | 0.0005 | 0.0008 | 0 | 0.0002 | 0 | 0.0001 | 0 | 0 | 0 | 0 | 0 | 0 | 0 | 0 | 0.0014 | 0.0001 | 0.1202 | 0.0002 | -0.0009 | 0.0001 | 0 | 0.0101 | 0.0022 | -0.0003 | -0.0093 | 0.0123
RRCM-00895 | PPM |  | 0.0005 | 2021 | 84.05 | 0.1161 | 1.732 | 43920 | 2553 | 161.2 | 594.6 | -0.0003 | 0.0019 | 0.0069 | 0.0171 | 3.437 | 0.5053 | 0.272 | 0.1991 | 3.707 | 38.88 | -0.0001 | -0.0006 | 0.1922 | 0.0271 | 0.0732 | 12.69 | 0.0032 | 0.0104 | 0 | 0.2859 | 0 | 0 | 0.0015 | 0.2484 | 0.0003 | 0.0159 | 0.0001 | 0.0074 | 0.6375 | 0.0013 | 0.0019 | 0 | 0.0003 | 0 | 0.0001 | 0.0001 | 0 | 0.0001 | 0 | 0 | 0 | 0 | 0 | 0.002 | 0 | 0.1227 | 0.0001 | -0.0009 | 0 | 0.0001 | 0.0185 | 0.0023 | -0.0003 | -0.0084 | 0.021
RRCM-00895 | PPM |  | -0.0001 | 2040 | 83.96 | 0.1002 | 1.646 | 43630 | 2473 | 159.6 | 607.7 | -0.0004 | 0.0023 | 0.0066 | 0.017 | 3.418 | 0.5131 | 0.2716 | 0.1955 | 3.712 | 39.81 | -0.0001 | -0.0004 | 0.2015 | 0.0235 | 0.0742 | 12.65 | 0.0028 | 0.0059 | 0 | 0.2861 | 0 | 0 | 0.0014 | 0.2767 | 0.0003 | 0.0162 | -0.0001 | 0.0073 | 0.6419 | 0.0009 | 0.0013 | 0.0001 | 0.0004 | 0 | 0.0001 | 0.0001 | 0 | 0.0001 | 0 | 0 | 0 | 0 | 0 | 0.0011 | 0 | 0.1226 | 0.0001 | -0.001 | 0 | 0 | 0.0184 | 0.0023 | -0.0004 | -0.0087 | 0.0213
RRCM-00896 | PPM |  | 0.0002 | 728.9 | 30.22 | 0.0836 | 0.2725 | 6819 | 658.5 | 94.26 | 398.6 | -0.0007 | 0.0005 | 0.0185 | 0.0008 | 0.6322 | 0.6544 | 0.0172 | 0.0275 | 0.4536 | 0.4474 | -0.0003 | -0.0007 | 0.064 | 0.0116 | 0.0331 | 9.531 | 0.0002 | 0.0019 | 0 | 0.2118 | 0 | 0 | 0.0003 | 0.0811 | 0.0001 | 0.0057 | 0.0002 | 0.0023 | 0.3805 | 0.0002 | -0.0001 | 0 | 0 | 0 | 0.0001 | 0 | 0 | 0 | 0 | 0 | 0 | 0 | 0 | 0.0004 | 0 | 0.0796 | 0.0002 | -0.0006 | 0 | 0 | 0.0024 | 0.0008 | -0.0003 | -0.0112 | 0.0009
RRCM-00896 | PPM |  | -0.0001 | 755 | 27.14 | 0.0813 | 0.1764 | 7199 | 681.3 | 88.69 | 411.4 | -0.0004 | -0.0001 | 0.018 | 0.0008 | 0.6237 | 0.0598 | 0.0108 | 0.011 | 0.4267 | 0.3597 | -0.0003 | -0.0007 | 0.0722 | 0.0106 | 0.0348 | 9.373 | 0.0002 | 0.0021 | 0 | 0.2027 | 0 | 0 | 0.0007 | 0.0882 | 0.0001 | 0.0046 | -0.0001 | 0.002 | 0.4005 | 0.0003 | 0 | 0 | 0 | 0 | 0.0001 | 0 | 0 | 0 | 0 | 0 | 0 | 0 | 0 | 0.0005 | 0 | 0.0785 | 0.0001 | -0.0005 | 0 | 0 | 0.0037 | 0.0006 | -0.0003 | -0.0108 | 0.0015
RRCM-00896 | PPM |  | -0.0001 | 750.3 | 27.01 | 0.1145 | 0.3177 | 7118 | 666.2 | 88.97 | 410.5 | -0.0006 | 0.0006 | 0.0184 | 0.0008 | 0.6116 | 0.0519 | 0.0107 | 0.0103 | 0.4151 | 0.3157 | -0.0003 | -0.0007 | 0.0655 | -0.001 | 0.036 | 9.309 | 0.0001 | 0.0019 | 0 | 0.1996 | 0 | 0 | 0.0006 | 0.0726 | 0 | 0.0046 | -0.0001 | 0.0019 | 0.3961 | 0.0003 | -0.0001 | 0 | 0 | 0 | 0.0001 | 0 | 0 | 0 | 0 | 0 | 0 | 0 | 0 | 0.0004 | 0 | 0.0758 | 0.0002 | -0.0006 | 0 | 0 | 0.0036 | 0.0005 | -0.0004 | -0.0109 | 0.0016
RRCM-00897 | PPM |  | -0.0001 | 352.6 | 45.19 | 0.0893 | 0.3702 | 9239 | 647.2 | 27.08 | 447.1 | -0.0008 | 0.0073 | 0.019 | 0.0008 | 0.9396 | 0.4679 | 0.0238 | 0.0181 | 0.0845 | 0.0989 | -0.0002 | -0.0006 | 0.0799 | -0.0044 | 0.0148 | 10.11 | 0.0001 | 0.0019 | 0 | 0.025 | 0 | 0 | 0.0002 | 0.3656 | 0.0003 | 0.0088 | -0.0001 | 0.0021 | 0.1859 | 0.0002 | 0 | 0 | 0.0001 | 0 | 0 | 0 | 0 | 0 | 0 | 0 | 0 | 0 | 0 | 0.0004 | 0 | 0.0504 | 0 | -0.0006 | 0 | 0 | 0.0012 | 0.0001 | -0.0003 | -0.0112 | 0.0013
RRCM-00897 | PPM |  | 0.0002 | 384.8 | 44.18 | 0.082 | 0.361 | 10080 | 698.6 | 26.24 | 485.7 | -0.0006 | 0.0013 | 0.0059 | 0.0008 | 0.8977 | 0.5223 | 0.0241 | 0.0184 | 0.0801 | 0.0943 | -0.0002 | -0.0006 | 0.091 | -0.0056 | 0.0172 | 9.652 | 0.0001 | 0.0024 | 0 | 0.0234 | 0 | 0 | 0.0005 | 0.3755 | 0.0003 | 0.0085 | -0.0001 | 0.002 | 0.2046 | 0.0004 | 0.0001 | 0 | 0 | 0 | 0.0001 | 0 | 0 | 0 | 0 | 0 | 0 | 0 | 0 | 0.0006 | 0 | 0.0499 | 0 | -0.0006 | 0 | 0 | 0.0018 | 0.0002 | -0.0004 | -0.0108 | 0.0021
RRCM-00897 | PPM |  | -0.0001 | 382.2 | 45.75 | 0.095 | 0.2074 | 9991 | 712.9 | 27.16 | 483.4 | -0.0006 | -0.0001 | 0.0059 | 0.0005 | 0.9433 | 0.5664 | 0.0247 | 0.0178 | 0.081 | 0.1045 | -0.0002 | -0.0006 | 0.0902 | -0.0056 | 0.0173 | 10.04 | 0 | 0.0019 | 0 | 0.0246 | 0 | 0 | 0.0005 | 0.4638 | 0.0002 | 0.0096 | -0.0001 | 0.0022 | 0.2011 | 0.0004 | 0.0001 | 0 | 0.0001 | 0 | 0.0001 | 0 | 0 | 0 | 0 | 0 | 0 | 0 | 0 | 0.0005 | 0 | 0.0516 | 0 | -0.0006 | 0 | 0 | 0.0018 | 0.0001 | -0.0003 | -0.0108 | 0.0022
RRCM-00898 | PPM |  | -0.0001 | 102.4 | 39.86 | 0.085 | 0.4347 | 7231 | 93.07 | 29.68 | 365.6 | -0.0007 | 0.0015 | 0.0143 | 0.0008 | 2.666 | 0.0775 | 0.0215 | 0.0137 | 0.0726 | 0.1141 | -0.0002 | -0.0006 | 0.0416 | 0.0022 | 0.0331 | 6.531 | 0.0001 | 0.0018 | 0 | 0.0323 | 0 | 0 | 0.0001 | 0.0414 | 0.0001 | 0.0044 | -0.0001 | 0.0052 | 0.9731 | 0.0004 | 0.0009 | 0 | 0.0001 | 0 | 0.0001 | 0 | 0 | 0 | 0 | 0 | 0 | 0 | 0 | 0.0004 | 0 | 0.0495 | 0 | -0.0007 | 0 | 0 | 0.0004 | 0.0002 | -0.0004 | -0.0112 | 0.0003
RRCM-00898 | PPM |  | 0.0001 | 114.8 | 40.04 | 0.1206 | 0.6139 | 8030 | 96.12 | 30.48 | 409 | -0.0003 | 0.0006 | 0.0145 | 0.001 | 2.7 | 0.0799 | 0.0214 | 0.0143 | 0.0746 | 0.1399 | -0.0002 | -0.0006 | 0.0504 | -0.0033 | 0.037 | 6.663 | 0.0001 | 0.0018 | 0 | 0.0311 | 0 | 0 | 0.0004 | 0.044 | 0.0001 | 0.0047 | -0.0001 | 0.0055 | 1.095 | 0.0006 | 0.0014 | 0 | 0.0002 | 0 | 0.0001 | 0 | 0 | 0 | 0 | 0 | 0 | 0 | 0 | 0.0004 | 0 | 0.0509 | 0 | -0.0007 | 0 | 0 | 0.0009 | 0.0002 | -0.0004 | -0.011 | 0.0005
RRCM-00898 | PPM |  | -0.0001 | 115.1 | 40.64 | 0.0809 | 0.431 | 7929 | 94.05 | 30.96 | 413.3 | -0.0003 | -0.0009 | 0.014 | 0.0002 | 2.701 | 0.0888 | 0.0216 | 0.0139 | 0.0769 | 0.1829 | -0.0002 | -0.0006 | 0.0472 | 0.001 | 0.0362 | 6.647 | 0.0001 | 0.0016 | 0 | 0.034 | 0 | 0 | 0.0003 | 0.0475 | 0.0002 | 0.0049 | -0.0001 | 0.0055 | 1.099 | 0.0007 | 0.0015 | 0 | 0.0002 | 0 | 0.0001 | 0 | 0 | 0 | 0 | 0 | 0 | 0 | 0 | 0.0003 | 0 | 0.0523 | 0 | -0.0007 | 0 | 0 | 0.0009 | 0.0002 | -0.0004 | -0.0109 | 0.0006
RRCM-00899 | PPM |  | -0.0001 | 462.3 | 34.51 | 0.0991 | 0.1093 | 6037 | 727.7 | 50.78 | 410.1 | -0.0006 | 0.0002 | 0.012 | 0 | 1.933 | 0.0155 | 0.0088 | 0.0104 | 0.1004 | 0.3912 | -0.0003 | -0.0004 | 0.0334 | 0.0434 | 0.0253 | 8.682 | 0.0001 | 0.0015 | 0 | 0.1914 | 0 | 0 | 0.0004 | 0.0314 | 0.0006 | 0.0028 | -0.0001 | 0.0025 | 0.1662 | 0.0003 | 0.0002 | 0 | 0 | 0 | 0.0001 | 0 | 0 | 0 | 0 | 0 | 0 | 0 | 0 | 0.0003 | 0 | 0.0702 | 0.0006 | -0.0007 | 0 | 0 | 0.0012 | 0.0007 | -0.0004 | -0.0112 | 0.0004
RRCM-00899 | PPM |  | -0.0001 | 521.8 | 33.64 | 0.0951 | 0.2631 | 6670 | 841.9 | 49.54 | 457.5 | -0.0005 | -0.0009 | 0.0113 | 0.0004 | 1.909 | 0.0309 | 0.0087 | 0.011 | 0.1002 | 0.3367 | -0.0003 | -0.0002 | 0.0421 | 0.0255 | 0.0299 | 8.596 | 0 | 0.0016 | 0 | 0.1942 | 0 | 0 | 0.0006 | 0.0341 | 0.0005 | 0.0032 | 0.0003 | 0.0024 | 0.1882 | 0.0006 | 0.0006 | 0 | 0.0002 | 0 | 0.0001 | 0 | 0 | 0 | 0 | 0 | 0 | 0 | 0 | 0.0003 | 0 | 0.0695 | 0.0005 | -0.0007 | 0 | 0 | 0.0018 | 0.0007 | -0.0004 | -0.0108 | 0.0007
RRCM-00899 | PPM |  | -0.0001 | 504.8 | 34.08 | 0.0809 | 0.2866 | 6432 | 793.8 | 50.38 | 442.7 | -0.0006 | -0.0002 | 0.0125 | 0.0007 | 1.922 | 0.022 | 0.0088 | 0.0112 | 0.1022 | 0.3663 | -0.0002 | -0.0005 | 0.0392 | 0.0459 | 0.0287 | 8.68 | 0.0001 | 0.0016 | 0 | 0.1914 | 0 | 0 | 0.0006 | 0.0374 | 0.0006 | 0.0036 | 0.0002 | 0.0027 | 0.1803 | 0.0005 | 0.0004 | 0 | 0.0001 | 0 | 0.0001 | 0 | 0 | 0 | 0 | 0 | 0 | 0 | 0 | 0.0004 | 0 | 0.0714 | 0.0006 | -0.0005 | 0 | 0 | 0.0017 | 0.0008 | -0.0004 | -0.0111 | 0.0007
RRCM-00900 | PPM |  | -0.0001 | 104.4 | 7.821 | 0.0696 | 0.2813 | 4435 | 117.5 | 15.45 | 77.96 | -0.0006 | 0.0011 | 0.0159 | 0.0021 | 0.2391 | -0.0031 | 0.0014 | 0.0044 | 0.0398 | 0.1392 | -0.0003 | -0.0006 | 0.0251 | -0.0042 | 0.0041 | 1.489 | 0.0001 | 0.0013 | 0 | 0.0096 | 0 | 0 | -0.0002 | 0.0111 | 0 | 0.0003 | 0.0002 | 0.0004 | 0.0399 | 0.0003 | 0.0001 | 0 | 0 | 0 | 0 | 0 | 0 | 0 | 0 | 0 | 0 | 0 | 0 | 0.0003 | 0 | 0.0101 | 0 | -0.0007 | 0 | 0 | 0 | -0.0001 | -0.0004 | -0.0113 | 0.0021
RRCM-00900 | PPM |  | -0.0001 | 116.6 | 7.368 | 0.0874 | 0.1849 | 4898 | 123.5 | 13.93 | 85.7 | -0.0006 | -0.0002 | 0.0144 | 0.0014 | 0.225 | -0.0097 | 0.0012 | 0.0042 | 0.0323 | 0.1217 | -0.0003 | -0.0006 | 0.0297 | -0.0005 | 0.0048 | 1.4 | 0.0002 | 0.0013 | 0 | 0.0089 | 0 | 0 | -0.0001 | 0.009 | 0 | 0.0002 | -0.0001 | 0.0004 | 0.0447 | 0.0004 | 0.0002 | 0 | 0.0001 | 0 | 0.0001 | 0 | 0 | 0 | 0 | 0 | 0 | 0 | 0 | 0.0003 | 0 | 0.0096 | 0 | -0.0006 | 0 | 0 | 0.0002 | -0.0001 | -0.0004 | -0.0111 | 0.0032
RRCM-00900 | PPM |  | 0.0001 | 119.6 | 7.429 | 0.0925 | 0.3444 | 5014 | 122.1 | 13.9 | 87.93 | -0.0006 | -0.0005 | 0.0144 | 0.0016 | 0.2271 | 0.0012 | 0.0014 | 0.0042 | 0.032 | 0.1283 | -0.0003 | -0.0004 | 0.0286 | -0.0046 | 0.0052 | 1.423 | 0.0001 | 0.0016 | 0 | 0.0085 | 0 | 0 | -0.0002 | 0.009 | 0 | 0.0002 | -0.0001 | 0.0004 | 0.0468 | 0.0004 | 0.0002 | 0 | 0.0001 | 0 | 0.0001 | 0 | 0 | 0 | 0 | 0 | 0 | 0 | 0 | 0.0003 | 0 | 0.0095 | 0 | -0.0007 | 0 | 0 | 0.0001 | -0.0001 | -0.0004 | -0.0112 | 0.0032
RRCM-00901 | PPM |  | -0.0001 | 934.4 | 57.18 | 0.0884 | 0.2351 | 6565 | 1413 | 93.22 | 761.2 | -0.0004 | -0.0002 | 0.011 | 0.0007 | 3.02 | 0.4339 | 0.017 | 0.0217 | 0.3655 | 27.73 | -0.0002 | -0.0007 | 0.077 | 0.0436 | 0.0286 | 17.14 | 0.0002 | 0.0041 | 0 | 0.2192 | 0 | 0 | 0.0003 | 0.2991 | 0.0004 | 0.0083 | -0.0001 | 0.0023 | 0.2007 | 0.0005 | 0.0002 | 0 | 0.0001 | 0 | 0.0001 | 0 | 0 | 0 | 0 | 0 | 0 | 0 | 0 | 0.0004 | 0 | 0.0813 | 0.0006 | -0.0007 | 0 | 0 | 0.0019 | 0.0003 | -0.0004 | -0.0112 | 0.0004
RRCM-00901 | PPM |  | -0.0001 | 1054 | 55.77 | 0.0848 | 0.308 | 7268 | 1593 | 91.09 | 860.8 | -0.0003 | -0.0002 | 0.0118 | 0 | 2.966 | 0.5011 | 0.0157 | 0.0206 | 0.3622 | 27.18 | -0.0001 | -0.0005 | 0.0891 | 0.0357 | 0.0328 | 16.79 | 0.0002 | 0.002 | 0 | 0.2207 | 0 | 0 | 0.0008 | 0.4157 | 0.0005 | 0.0078 | -0.0001 | 0.0024 | 0.2248 | 0.0007 | 0.0005 | 0 | 0.0002 | 0 | 0.0001 | 0 | 0 | 0 | 0 | 0 | 0 | 0 | 0 | 0.0005 | 0 | 0.0828 | 0.0006 | -0.0006 | 0 | 0 | 0.0025 | 0.0004 | -0.0004 | -0.011 | 0.0006
RRCM-00901 | PPM |  | -0.0001 | 1095 | 56.95 | 0.087 | 0.1456 | 7577 | 1743 | 92.09 | 891.2 | -0.0006 | -0.0003 | 0.0108 | -0.0002 | 2.985 | 0.5112 | 0.0166 | 0.0199 | 0.372 | 28.93 | -0.0002 | -0.0006 | 0.0917 | 0.0494 | 0.0337 | 17.2 | 0.0002 | 0.0014 | 0 | 0.225 | 0 | 0 | 0.0009 | 0.4501 | 0.0004 | 0.0088 | -0.0001 | 0.0022 | 0.2352 | 0.0007 | 0.0006 | 0 | 0.0002 | 0 | 0.0001 | 0 | 0 | 0 | 0 | 0 | 0 | 0 | 0 | 0.0003 | 0 | 0.0833 | 0.0006 | -0.0008 | 0 | 0 | 0.0024 | 0.0004 | -0.0004 | -0.0108 | 0.0006
RRCM-00902 | PPM |  | 0.0024 | 958.5 | 36.83 | 0.088 | 0.0795 | 5593 | 1414 | 71.83 | 611.7 | -0.0007 | 0.0021 | 0.016 | 0.0037 | 1.148 | 0.0488 | 0.0085 | 0.0087 | 0.1892 | 11.82 | -0.0002 | -0.0007 | 0.0226 | 0.0013 | 0.0368 | 11.53 | 0.0001 | 0.0475 | 0.0003 | 0.2025 | 0 | 0 | 0.0004 | 0.0335 | 0.0067 | 0.0065 | 0.0048 | 0.0077 | 0.1914 | 0.0003 | 0.0001 | 0.0001 | 0.0002 | 0.0001 | 0.0002 | 0.0001 | 0.0001 | 0.0001 | 0.0001 | 0.0001 | 0.0001 | 0.0001 | 0.0001 | 0.05 | 0.0089 | 0.0583 | 0.0035 | 0.0065 | 0.0048 | 0 | 0.001 | 0.0685 | 0.2327 | -0.0113 | 0.0009
RRCM-00902 | PPM |  | -0.0001 | 1028 | 37.22 | 0.0888 | 0.2367 | 6012 | 1525 | 76.55 | 649.2 | -0.0004 | -0.0009 | 0.0107 | -0.0003 | 1.138 | 0.0448 | 0.0041 | 0.0042 | 0.1867 | 11.36 | -0.0003 | -0.0006 | 0.0257 | 0.0002 | 0.0388 | 11.51 | 0.0001 | 0.0021 | 0 | 0.174 | 0 | 0 | 0.0008 | 0.0317 | 0.0002 | 0.002 | 0.0004 | 0.0026 | 0.2064 | 0.0004 | 0.0002 | 0 | 0.0001 | 0 | 0.0001 | 0 | 0 | 0 | 0 | 0 | 0 | 0 | 0 | 0.0004 | 0 | 0.038 | 0.0004 | -0.0008 | 0 | 0 | 0.0014 | 0 | -0.0003 | -0.0112 | 0.0014
RRCM-00902 | PPM |  | -0.0001 | 1070 | 36.35 | 0.2932 | 0.2385 | 6169 | 1570 | 72.82 | 678 | -0.0006 | -0.0003 | 0.0104 | 0.0039 | 1.103 | 0.0524 | 0.0041 | 0.0053 | 0.2037 | 11.23 | -0.0002 | -0.0007 | 0.0269 | -0.0026 | 0.0405 | 11.16 | 0.0001 | 0.0037 | 0 | 0.175 | 0 | 0 | 0.0005 | 0.028 | 0.0003 | 0.002 | -0.0001 | 0.0027 | 0.2141 | 0.0004 | 0.0002 | 0 | 0 | 0 | 0.0001 | 0 | 0 | 0 | 0 | 0 | 0 | 0 | 0 | 0.0005 | 0 | 0.039 | 0.0004 | -0.0005 | 0 | 0 | 0.0016 | 0 | -0.0003 | -0.011 | 0.0014
RRCM-00903 | PPM |  | 0.0001 | 119 | 11.87 | 0.1823 | 0.4488 | 4069 | 202.4 | 12.52 | 287.7 | -0.0008 | -0.0002 | 0.013 | 0.0007 | 0.857 | 0.3042 | 0.0069 | 0.0145 | 0.1567 | 0.1566 | -0.0003 | -0.0002 | 0.0149 | -0.0041 | 0.0058 | 3.288 | 0 | 0.0034 | 0 | 0.0129 | -0.0001 | 0 | -0.0002 | 0.0128 | 0.0001 | 0.0004 | -0.0001 | 0.0009 | 0.1839 | 0.0002 | -0.0001 | 0 | 0 | 0 | 0 | 0 | 0 | 0 | 0 | 0 | 0 | 0 | 0 | 0.0004 | 0 | 0.0057 | 0 | -0.0006 | 0 | 0 | 0.0004 | -0.0001 | -0.0004 | -0.0114 | 0.0052
RRCM-00903 | PPM |  | 0.0004 | 131.7 | 11.61 | 0.1069 | 0.1716 | 4449 | 228.1 | 12.04 | 318.4 | -0.0007 | -0.0003 | 0.0124 | -0.0002 | 0.8314 | 0.3167 | 0.0065 | 0.015 | 0.1517 | 0.1204 | -0.0003 | -0.0003 | 0.0174 | -0.0041 | 0.0071 | 3.21 | 0 | 0.0016 | 0 | 0.013 | 0 | 0 | -0.0001 | 0.0124 | 0.0002 | 0.0001 | -0.0001 | 0.0013 | 0.2049 | 0.0004 | 0 | 0 | 0 | 0 | 0.0001 | 0 | 0 | 0 | 0 | 0 | 0 | 0 | 0 | 0.0003 | 0 | 0.0057 | 0 | -0.0006 | 0 | 0 | 0.0007 | -0.0001 | -0.0003 | -0.0113 | 0.0079
RRCM-00903 | PPM |  | -0.0001 | 135.1 | 11.41 | 0.0997 | 0.2823 | 4539 | 226.5 | 11.75 | 326.8 | -0.0005 | -0.0002 | 0.0133 | 0.0034 | 0.8164 | 0.3366 | 0.0062 | 0.0166 | 0.1484 | 0.1419 | -0.0003 | -0.0003 | 0.0175 | -0.0006 | 0.0064 | 3.171 | 0 | 0.0023 | 0 | 0.013 | 0 | 0 | 0 | 0.0089 | 0.0001 | 0.0007 | -0.0001 | 0.0032 | 0.2118 | 0.0004 | 0 | 0 | 0 | 0 | 0.0001 | 0 | 0 | 0 | 0 | 0 | 0 | 0 | 0 | 0.0004 | 0 | 0.0057 | 0 | -0.0006 | 0 | 0 | 0.0007 | 0 | -0.0003 | -0.0113 | 0.0082
RRCM-00904 | PPM |  | 0.0001 | 128.2 | 12.87 | 0.0804 | 0.1709 | 4346 | 199.2 | 12.89 | 310.3 | -0.0008 | -0.0009 | 0.0112 | -0.0001 | 0.9559 | 0.0129 | 0.0085 | 0.0162 | 0.1415 | 0.1046 | -0.0002 | -0.0001 | 0.0193 | -0.0025 | 0.0067 | 3.546 | 0 | 0.0015 | 0 | 0.0171 | 0 | 0 | -0.0002 | 0.0134 | 0.0001 | 0.0003 | -0.0001 | 0.0012 | 0.2005 | 0.0002 | -0.0001 | 0 | 0 | 0 | 0 | 0 | 0 | 0 | 0 | 0 | 0 | 0 | 0 | 0.0003 | 0 | 0.0076 | 0 | -0.0006 | 0 | 0 | 0.0002 | -0.0001 | 0.0003 | -0.0114 | 0.005
RRCM-00904 | PPM |  | 0.0001 | 141 | 12.59 | 0.1287 | 0.2936 | 4821 | 217.9 | 12.53 | 337.7 | -0.0006 | 0 | 0.0129 | 0.0109 | 1.315 | 0.0187 | 0.0108 | 0.022 | 0.145 | 0.1019 | -0.0003 | -0.0001 | 0.0207 | -0.0045 | 0.0075 | 3.542 | 0 | 0.0014 | 0 | 0.018 | 0 | 0 | -0.0001 | 0.0187 | 0.0001 | 0.0007 | 0.0001 | 0.0027 | 0.2232 | 0.0004 | 0 | 0 | 0 | 0 | 0.0001 | 0 | 0 | 0 | 0 | 0 | 0 | 0 | 0 | 0.0003 | 0 | 0.0082 | 0 | -0.0007 | 0 | 0 | 0.0004 | -0.0001 | -0.0002 | -0.0113 | 0.0086
RRCM-00904 | PPM |  | -0.0001 | 143.4 | 12.67 | 0.0886 | 0.2346 | 4948 | 225.1 | 12.69 | 345.5 | -0.0008 | -0.0002 | 0.0127 | -0.0001 | 0.9609 | 0.0125 | 0.0088 | 0.016 | 0.1389 | 0.1519 | -0.0003 | -0.0004 | 0.0216 | -0.0027 | 0.0071 | 3.579 | 0 | 0.0011 | 0 | 0.0164 | 0 | 0 | -0.0001 | 0.0209 | 0.0001 | 0 | -0.0001 | 0.0013 | 0.2282 | 0.0003 | 0 | 0 | 0 | 0 | 0.0001 | 0 | 0 | 0 | 0 | 0 | 0 | 0 | 0 | 0.0003 | 0 | 0.0078 | 0 | -0.0008 | 0 | 0 | 0.0004 | -0.0001 | -0.0004 | -0.0113 | 0.0086
RRCM-00905 | PPM |  | 0.0001 | 110.9 | 4.536 | 0.8729 | 0.5524 | 349.3 | 108.7 | 13.74 | 59.37 | -0.0008 | 0.0117 | 0.0329 | 0.0076 | 0.1229 | -0.0138 | 0.0012 | 0.0336 | 0.1334 | 0.1886 | -0.0003 | -0.0004 | 0.0178 | -0.0056 | 0.0043 | 0.9912 | 0 | 0.0042 | 0 | 0.0162 | -0.0001 | 0 | -0.0003 | 0.0173 | 0.0002 | 0.0028 | 0.0001 | 0.002 | 0.0343 | 0.0002 | -0.0001 | 0 | 0 | 0 | 0 | 0 | 0 | 0 | 0 | 0 | 0 | 0 | 0 | 0.0003 | 0 | 0.0092 | 0 | -0.0007 | 0 | 0 | 0.0001 | -0.0002 | -0.0001 | -0.0116 | 0.0026
RRCM-00905 | PPM |  | -0.0001 | 114.5 | 3.694 | 0.1143 | 0.0267 | 374.3 | 119.3 | 12.91 | 60.96 | -0.0007 | 0 | 0.0302 | 0.0006 | 0.0996 | -0.0112 | 0.0008 | 0.0077 | 0.0618 | 0.0833 | -0.0003 | -0.0005 | 0.0217 | -0.0022 | 0.0041 | 0.9295 | 0 | 0.0012 | 0 | 0.0145 | 0 | 0 | -0.0003 | 0.0187 | 0.0002 | 0.0005 | -0.0001 | 0.0005 | 0.0356 | 0.0003 | -0.0001 | 0 | 0 | 0 | 0.0001 | 0 | 0 | 0 | 0 | 0 | 0 | 0 | 0 | 0.0002 | 0 | 0.0086 | 0 | -0.0006 | 0 | 0 | 0.0002 | -0.0002 | -0.0004 | -0.0115 | 0.0036
RRCM-00905 | PPM |  | 0.0001 | 117 | 3.778 | 0.09 | 0.2207 | 374.6 | 125.7 | 13.45 | 62.89 | -0.0006 | 0.0002 | 0.0314 | 0 | 0.105 | -0.0079 | 0.0011 | 0.0072 | 0.0612 | 0.0581 | -0.0003 | -0.0005 | 0.0169 | -0.0029 | 0.0038 | 0.9856 | 0 | 0.0011 | 0 | 0.0165 | 0 | 0 | -0.0002 | 0.019 | 0.0001 | 0.0005 | -0.0001 | 0.0003 | 0.0358 | 0.0003 | -0.0001 | 0 | 0 | 0 | 0.0001 | 0 | 0 | 0 | 0 | 0 | 0 | 0 | 0 | 0.0002 | 0 | 0.0088 | 0 | -0.0005 | 0 | 0 | 0.0003 | -0.0002 | -0.0004 | -0.0115 | 0.0037
RRCM-00906 | PPM |  | -0.0001 | 122.9 | 7.362 | 0.0805 | 0.1245 | 685.6 | 132.1 | 14.5 | 99.23 | -0.0007 | 0.0001 | 0.0266 | 0.0004 | 0.0448 | -0.0127 | 0.0018 | 0.0087 | 0.0828 | 0.0466 | -0.0002 | -0.0002 | 0.0092 | -0.0038 | 0.0046 | 1.863 | 0 | 0.0012 | 0 | 0.015 | 0 | 0 | -0.0003 | 0.0237 | 0.0001 | 0.0004 | -0.0001 | 0.0004 | 0.0704 | 0.0002 | -0.0001 | 0 | 0 | 0 | 0 | 0 | 0 | 0 | 0 | 0 | 0 | 0 | 0 | 0.0003 | 0 | 0.009 | 0 | -0.0006 | 0 | 0 | 0.0003 | -0.0002 | -0.0004 | -0.0116 | 0.0017
RRCM-00906 | PPM |  | -0.0001 | 134.8 | 9.298 | 0.1761 | 0.1406 | 742.6 | 160.4 | 17.12 | 108.9 | -0.0007 | 0.0024 | 0.0294 | 0.0003 | 0.0513 | -0.0047 | 0.0056 | 0.0132 | 0.097 | 0.0508 | -0.0003 | -0.0004 | 0.0108 | 0.0009 | 0.0056 | 1.979 | 0 | 0.0011 | 0 | 0.0202 | -0.0001 | 0 | -0.0002 | 0.0271 | 0.0002 | 0.0005 | -0.0001 | 0.0007 | 0.0777 | 0.0002 | -0.0001 | 0 | 0 | 0 | 0.0001 | 0 | 0 | 0 | 0 | 0 | 0 | 0 | 0 | 0.0002 | 0 | 0.0097 | 0 | -0.0006 | 0 | 0 | 0.0006 | -0.0001 | -0.0004 | -0.0114 | 0.0025
RRCM-00906 | PPM |  | -0.0001 | 136.5 | 7.203 | 0.1002 | -0.0654 | 758.8 | 159.7 | 13.72 | 108.7 | -0.0007 | 0.0004 | 0.0248 | -0.0005 | 0.0455 | 0.0113 | 0.0015 | 0.0084 | 0.0771 | 0.0403 | -0.0003 | -0.0006 | 0.012 | -0.0041 | 0.0052 | 1.831 | 0 | 0.0009 | 0 | 0.0143 | -0.0001 | 0 | -0.0003 | 0.027 | 0.0001 | 0.0001 | -0.0001 | 0.0026 | 0.0789 | 0.0003 | -0.0001 | 0 | 0 | 0 | 0.0001 | 0 | 0 | 0 | 0 | 0 | 0 | 0 | 0 | 0.0002 | 0 | 0.0092 | 0 | -0.0006 | 0 | 0 | 0.0005 | -0.0002 | -0.0003 | -0.0114 | 0.0024
RRCM-00907 | PPM |  | -0.0001 | 109.4 | 8.23 | 0.1646 | 0.1718 | 666 | 168.7 | 6.906 | 70.92 | -0.0008 | -0.0004 | 0.0232 | 0.0005 | 0.1566 | -0.0086 | 0.0012 | 0.0035 | 0.0288 | 0.0993 | -0.0003 | -0.0001 | 0.0389 | -0.0009 | 0.0024 | 1.843 | 0 | 0.0016 | 0 | 0.016 | -0.0001 | 0 | -0.0003 | 0.0705 | 0.0002 | 0.0037 | -0.0001 | 0.0007 | 0.0597 | 0.0002 | -0.0001 | 0 | 0 | 0 | 0 | 0 | 0 | 0 | 0 | 0 | 0 | 0 | 0 | 0.0002 | 0 | 0.02 | 0 | -0.0006 | 0 | 0 | 0.0001 | -0.0003 | -0.0002 | -0.0116 | 0.0013
RRCM-00907 | PPM |  | -0.0001 | 125 | 8.192 | 0.0836 | 0.1994 | 763.7 | 205.1 | 7.031 | 79.88 | -0.0006 | -0.0009 | 0.0245 | -0.0002 | 0.156 | 0.0168 | 0.0014 | 0.0025 | 0.0269 | 0.1526 | -0.0003 | -0.0003 | 0.0466 | -0.0027 | 0.0028 | 1.849 | 0 | 0.0008 | 0 | 0.0173 | 0 | 0 | -0.0002 | 0.1053 | 0.0002 | 0.0042 | -0.0001 | 0.001 | 0.0693 | 0.0004 | 0 | 0 | 0 | 0 | 0 | 0 | 0 | 0 | 0 | 0 | 0 | 0 | 0 | 0.0002 | 0 | 0.0198 | 0 | -0.0005 | 0 | 0 | 0.0004 | -0.0003 | -0.0004 | -0.0114 | 0.0023
RRCM-00907 | PPM |  | -0.0001 | 127.8 | 8.3 | 0.0916 | 0.0831 | 767.1 | 213.6 | 6.965 | 81.91 | -0.0008 | -0.0003 | 0.0241 | 0.0001 | 0.1585 | -0.0069 | 0.0011 | 0.003 | 0.0259 | 0.1623 | -0.0003 | -0.0003 | 0.0441 | -0.003 | 0.0031 | 1.857 | 0 | 0.0006 | 0 | 0.0171 | -0.0001 | 0 | -0.0003 | 0.119 | 0.0002 | 0.0042 | 0.0001 | 0.0006 | 0.0704 | 0.0003 | 0.0002 | 0 | 0.0001 | 0 | 0.0001 | 0 | 0 | 0 | 0 | 0 | 0 | 0 | 0 | 0.0002 | 0 | 0.0203 | 0 | -0.0007 | 0 | 0 | 0.0003 | -0.0003 | -0.0004 | -0.0114 | 0.0022
RRCM-00908 | PPM |  | 0.0001 | 114.6 | 4.74 | 0.0891 | 0.0311 | 109 | 98.33 | 9.941 | 101.6 | -0.0008 | 0.0005 | 0.0492 | 0.0048 | 0.0012 | 0.2636 | 0.0001 | 0.0003 | -0.0072 | 0.0896 | -0.0003 | -0.0004 | 0.031 | -0.0025 | 0.0008 | 4.08 | 0 | 0.0013 | 0 | 0.0783 | -0.0001 | 0 | -0.0003 | -0.0046 | 0.0003 | 0.0013 | 0.0001 | 0.0004 | 0.0292 | 0.0002 | -0.0001 | 0 | 0 | 0 | 0 | 0 | 0 | 0 | 0 | 0 | 0 | 0 | 0 | 0.0003 | 0 | 0.003 | 0 | -0.0003 | 0 | 0 | -0.0002 | -0.0003 | -0.0001 | -0.0116 | 0.0033
RRCM-00908 | PPM |  | 0.0001 | 121.4 | 4.647 | 0.0862 | 0.1474 | 114 | 115.2 | 10.01 | 108.3 | -0.0008 | 0.001 | 0.0478 | 0.0005 | 0.0016 | 0.2711 | 0.0001 | 0.0003 | -0.0043 | 0.0602 | -0.0003 | -0.0005 | 0.0309 | -0.0041 | 0.0009 | 4.083 | 0 | 0.0011 | 0 | 0.0787 | -0.0001 | 0 | -0.0003 | -0.005 | 0.0003 | 0.0011 | -0.0001 | 0.0002 | 0.0314 | 0.0003 | 0 | 0 | 0 | 0 | 0.0001 | 0 | 0 | 0 | 0 | 0 | 0 | 0 | 0 | 0.0002 | 0 | 0.0028 | 0 | -0.0002 | 0 | 0 | -0.0001 | -0.0003 | -0.0003 | -0.0115 | 0.0046
RRCM-00908 | PPM |  | 0.0002 | 121.8 | 4.648 | 0.0914 | 0.0404 | 117 | 126 | 10.09 | 109.4 | -0.0007 | -0.0009 | 0.0466 | 0.0009 | 0.0013 | 0.2684 | 0.0001 | 0.0003 | -0.0008 | 0.053 | -0.0003 | -0.0002 | 0.0328 | 0.0006 | 0.0008 | 3.983 | 0 | 0.001 | 0 | 0.0756 | -0.0001 | 0 | -0.0001 | 0.0084 | 0.0004 | 0.0009 | -0.0001 | 0.0002 | 0.0315 | 0.0003 | -0.0001 | 0 | 0 | 0 | 0.0001 | 0 | 0 | 0 | 0 | 0 | 0 | 0 | 0 | 0.0002 | 0 | 0.0025 | 0 | -0.0008 | 0 | 0 | -0.0001 | -0.0003 | -0.0004 | -0.0115 | 0.0049
RRCM-00909 | PPM |  | -0.0001 | 35.92 | 4.29 | 0.09 | 0.1241 | 482.4 | 39.06 | 4.719 | 39.55 | -0.0006 | 0.0011 | 0.0283 | -0.0003 | 0.2836 | -0.0076 | 0.0015 | 0.0018 | 0.0339 | 0.0457 | -0.0002 | -0.0003 | 0.0125 | -0.0026 | 0.0035 | 0.6845 | 0 | 0.0008 | 0 | 0.0096 | -0.0001 | 0 | -0.0004 | 0.0097 | 0.0002 | 0.0004 | -0.0001 | 0.0007 | 0.1052 | 0.0001 | -0.0001 | 0 | 0 | 0 | 0 | 0 | 0 | 0 | 0 | 0 | 0 | 0 | 0 | 0.0002 | 0 | 0.0079 | 0 | -0.0006 | 0 | 0 | 0.0001 | -0.0002 | -0.0004 | -0.0116 | 0.0012
RRCM-00909 | PPM |  | -0.0001 | 38.93 | 4.192 | 0.0913 | 0.0867 | 512.8 | 36.98 | 4.466 | 41.49 | -0.0007 | -0.0009 | 0.0277 | -0.0006 | 0.2859 | -0.0126 | 0.0015 | 0.002 | 0.0303 | 0.0372 | -0.0003 | -0.0003 | 0.0134 | -0.0046 | 0.0039 | 0.6908 | 0 | 0.0012 | 0 | 0.0095 | -0.0001 | 0 | -0.0003 | -0.0022 | 0.0002 | 0.0007 | -0.0001 | 0.001 | 0.1125 | 0.0003 | -0.0001 | 0 | 0 | 0 | 0.0001 | 0 | 0 | 0 | 0 | 0 | 0 | 0 | 0 | 0.0003 | 0 | 0.0083 | 0 | -0.0004 | 0 | 0 | 0.0003 | -0.0002 | -0.0004 | -0.0115 | 0.0017
RRCM-00909 | PPM |  | -0.0001 | 38.9 | 4.305 | 0.0952 | 0.091 | 523.5 | 33.39 | 4.515 | 41.8 | -0.0008 | -0.0009 | 0.0278 | -0.0002 | 0.2861 | -0.0119 | 0.0015 | 0.0018 | 0.0328 | 0.0743 | -0.0003 | -0.0001 | 0.0137 | -0.0023 | 0.0037 | 0.8006 | 0 | 0.0014 | 0 | 0.01 | -0.0001 | 0 | -0.0002 | 0.0019 | 0.0002 | 0.0006 | -0.0001 | 0.0075 | 0.1142 | 0.0003 | -0.0001 | 0 | 0 | 0 | 0.0001 | 0 | 0 | 0 | 0 | 0 | 0 | 0 | 0 | 0.0003 | 0 | 0.0085 | 0 | -0.0005 | 0 | 0 | 0.0003 | -0.0002 | -0.0003 | -0.0114 | 0.0019
RRCM-00910 | PPM |  | 0.0001 | 212.5 | 13.72 | 0.0845 | 0.2109 | 473.8 | 313 | 21.3 | 185.8 | -0.0007 | -0.0009 | 0.0114 | 0.0001 | 0.6245 | 2.119 | 0.0009 | 0.0062 | 0.0791 | 0.0881 | -0.0003 | -0.0005 | 0.0288 | 0.0154 | 0.0063 | 3.497 | 0 | 0.0013 | 0 | 0.1022 | 0 | 0 | -0.0001 | 0.0222 | 0.0001 | 0.0021 | -0.0001 | 0.0007 | 0.047 | 0.0003 | 0 | 0 | 0 | 0 | 0.0001 | 0 | 0 | 0 | 0 | 0 | 0 | 0 | 0 | 0.0002 | 0 | 0.0261 | 0.0002 | -0.0007 | 0 | 0 | 0.0013 | -0.0002 | 0.0011 | -0.011 | 0.008
RRCM-00910 | PPM |  | -0.0001 | 229.3 | 13.66 | 0.1151 | 0.181 | 526.6 | 342.2 | 21.16 | 200.5 | -0.0007 | -0.0009 | 0.0108 | -0.0003 | 0.6199 | 2.314 | 0.0008 | 0.0065 | 0.0827 | 0.0835 | -0.0003 | -0.0004 | 0.0288 | 0.011 | 0.0073 | 3.458 | 0 | 0.0008 | 0 | 0.1046 | -0.0001 | 0 | -0.0002 | 0.032 | 0.0001 | 0.0022 | -0.0001 | 0.003 | 0.052 | 0.0002 | -0.0001 | 0 | 0 | 0 | 0 | 0 | 0 | 0 | 0 | 0 | 0 | 0 | 0 | 0.0002 | 0 | 0.0258 | 0.0002 | -0.0006 | 0 | 0 | 0.0009 | -0.0002 | 0 | -0.0115 | 0.0056
RRCM-00910 | PPM |  | 0.0001 | 227.4 | 13.85 | 0.0798 | 0.1805 | 541.9 | 354.1 | 21.4 | 200 | -0.0006 | -0.0009 | 0.0114 | -0.0005 | 0.6324 | 2.212 | 0.0008 | 0.0065 | 0.0767 | 0.1284 | -0.0003 | -0.0006 | 0.0316 | 0.0183 | 0.0078 | 3.545 | 0 | 0.0007 | 0 | 0.1062 | 0 | 0 | -0.0002 | 0.0371 | 0.0001 | 0.002 | -0.0001 | 0.0007 | 0.0506 | 0.0003 | 0 | 0 | 0.0001 | 0 | 0.0001 | 0 | 0 | 0 | 0 | 0 | 0 | 0 | 0 | 0.0002 | 0 | 0.0266 | 0.0002 | -0.0007 | 0 | 0 | 0.0012 | -0.0002 | -0.0004 | -0.0111 | 0.0079
RRCM-00911 | PPM |  | -0.0001 | 109.5 | 3.249 | 0.0861 | 0.0729 | 257.7 | 118.1 | 10.96 | 23.26 | -0.0007 | -0.0003 | 0.046 | -0.0003 | 0.1438 | -0.0115 | 0.0007 | 0.0013 | 0.0524 | 0.0969 | -0.0003 | -0.0003 | 0.0474 | -0.0056 | 0.0029 | 0.6734 | 0 | 0.0011 | 0 | 0.0207 | -0.0001 | 0 | -0.0003 | 0.0139 | 0.0002 | 0.0015 | -0.0001 | 0.0004 | 0.0338 | 0.0002 | 0 | 0 | 0 | 0 | 0 | 0 | 0 | 0 | 0 | 0 | 0 | 0 | 0 | 0.0002 | 0 | 0.0634 | 0 | -0.0006 | 0 | 0 | 0 | -0.0001 | -0.0003 | -0.0116 | 0.0012
RRCM-00911 | PPM |  | -0.0001 | 117.1 | 3.183 | 0.0922 | 0.2075 | 290 | 124.8 | 11.36 | 25.49 | -0.0007 | -0.0009 | 0.0433 | -0.0004 | 0.1368 | 0.0045 | 0.0006 | 0.0013 | 0.0505 | 0.0648 | -0.0003 | -0.0001 | 0.0472 | 0 | 0.0021 | 0.656 | 0 | 0.001 | 0 | 0.0209 | 0 | 0 | -0.0003 | 0.0168 | 0.0003 | 0.0014 | -0.0001 | 0.0004 | 0.0359 | 0.0003 | 0.0001 | 0 | 0 | 0 | 0.0001 | 0 | 0 | 0 | 0 | 0 | 0 | 0 | 0 | 0.0002 | 0 | 0.0633 | 0 | -0.0006 | 0 | 0 | 0.0001 | -0.0001 | -0.0004 | -0.0114 | 0.0018
RRCM-00911 | PPM |  | 0.0002 | 117.5 | 5.058 | 0.0902 | 0.1226 | 294.2 | 133.6 | 14.02 | 25.38 | -0.0006 | -0.0009 | 0.0463 | -0.0005 | 0.1413 | -0.0138 | 0.0051 | 0.0068 | 0.0658 | 0.095 | -0.0002 | -0.0002 | 0.0525 | -0.0056 | 0.0021 | 0.7234 | 0 | 0.0011 | 0 | 0.0258 | -0.0001 | 0 | -0.0003 | 0.0213 | 0.0002 | 0.0017 | -0.0001 | 0.0005 | 0.0358 | 0.0003 | 0.0001 | 0 | 0 | 0 | 0.0001 | 0 | 0 | 0 | 0 | 0 | 0 | 0 | 0 | 0.0003 | 0 | 0.0654 | 0 | -0.0006 | 0 | 0 | 0 | -0.0001 | -0.0004 | -0.0115 | 0.0019
RRCM-00912 | PPM |  | -0.0001 | 33.99 | 1.042 | 0.0859 | 0.1727 | 39.34 | 27.24 | 1.592 | 23.68 | -0.0008 | 0.0003 | 0.0368 | 0.0004 | 0.0261 | 0.0121 | 0.0001 | 0.0007 | -0.0027 | 0.0635 | -0.0002 | -0.0002 | 0.0144 | -0.0012 | -0.0005 | 0.2346 | 0.0002 | 0.0011 | 0 | 0.0057 | -0.0001 | 0 | -0.0004 | -0.0027 | 0.0002 | 0.0014 | -0.0001 | 0.0003 | 0.0209 | 0.0002 | 0 | 0 | 0.0001 | 0 | 0 | 0 | 0 | 0 | 0 | 0 | 0 | 0 | 0 | 0.0003 | 0 | 0.0037 | 0 | -0.0005 | 0 | 0 | -0.0002 | -0.0003 | -0.0004 | -0.0116 | 0.0012
RRCM-00912 | PPM |  | -0.0001 | 30.94 | 0.9883 | 0.0892 | 0.2236 | 37.69 | 31.47 | 1.31 | 22.08 | -0.0007 | 0.0015 | 0.0351 | 0.0002 | 0.0255 | 0.0289 | 0.0001 | 0.0005 | -0.0045 | 0.0505 | -0.0002 | 0 | 0.0127 | -0.0056 | -0.0005 | 0.2245 | 0.0001 | 0.0012 | 0 | 0.0052 | 0 | 0 | -0.0003 | -0.0025 | 0.0002 | 0.0009 | -0.0001 | 0.0007 | 0.0189 | 0.0004 | 0.0001 | 0 | 0.0001 | 0 | 0.0001 | 0 | 0 | 0 | 0 | 0 | 0 | 0 | 0 | 0.0003 | 0 | 0.0035 | 0 | -0.0005 | 0 | 0 | -0.0002 | -0.0003 | -0.0004 | -0.0115 | 0.0018
RRCM-00912 | PPM |  | -0.0001 | 33.35 | 0.9975 | 0.0927 | 0.0149 | 47.17 | 38.53 | 1.41 | 23.69 | -0.0007 | 0.0004 | 0.0371 | -0.0001 | 0.0246 | -0.0034 | 0.0002 | 0.0006 | -0.002 | 0.061 | -0.0002 | 0.0001 | 0.0131 | 0.0006 | -0.0006 | 0.2285 | 0.0001 | 0.001 | 0 | 0.0048 | -0.0001 | 0 | -0.0003 | 0.004 | 0.0002 | 0.0013 | 0.0007 | 0.0028 | 0.0199 | 0.0004 | 0.0001 | 0 | 0.0001 | 0 | 0.0001 | 0 | 0 | 0 | 0 | 0 | 0 | 0 | 0 | 0.0003 | 0 | 0.0034 | 0 | -0.0007 | 0 | 0 | -0.0002 | -0.0003 | -0.0003 | -0.0114 | 0.0018
RRCM-00913 | PPM |  | -0.0001 | 117.2 | 11.6 | 0.0804 | 0.2433 | 4215 | 169.2 | 11.68 | 285.3 | -0.0007 | -0.0002 | 0.0136 | -0.0004 | 0.8984 | 0.0495 | 0.0078 | 0.0104 | 0.1065 | 0.1083 | -0.0003 | -0.0005 | 0.018 | 0.0003 | 0.0055 | 3.287 | 0 | 0.0015 | 0 | 0.0131 | 0 | 0 | -0.0002 | 0.0117 | 0.0001 | 0 | 0.0002 | 0.0011 | 0.1818 | 0.0002 | 0 | 0 | 0 | 0 | 0 | 0 | 0 | 0 | 0 | 0 | 0 | 0 | 0 | 0.0003 | 0 | 0.0056 | 0 | -0.0008 | 0 | 0 | 0.0001 | 0 | -0.0004 | -0.0114 | 0.0053
RRCM-00913 | PPM |  | 0.0001 | 125.6 | 11.33 | 0.0872 | 0.1932 | 4353 | 178.7 | 11.36 | 307.5 | -0.0007 | 0.0003 | 0.013 | -0.0006 | 0.8656 | 0.0513 | 0.0084 | 0.0108 | 0.1031 | 0.1234 | -0.0002 | -0.0002 | 0.0169 | -0.0056 | 0.0064 | 3.263 | 0 | 0.0014 | 0 | 0.0134 | 0 | 0 | -0.0002 | 0.0053 | 0.0001 | 0.0001 | -0.0001 | 0.004 | 0.1956 | 0.0003 | 0.0001 | 0 | 0 | 0 | 0.0001 | 0 | 0 | 0 | 0 | 0 | 0 | 0 | 0 | 0.0003 | 0 | 0.0061 | 0 | -0.0007 | 0 | 0 | 0.0004 | 0 | -0.0001 | -0.0113 | 0.0078
RRCM-00913 | PPM |  | -0.0001 | 136.1 | 11.61 | 0.0929 | 0.1805 | 4789 | 206.8 | 11.61 | 327.1 | -0.0007 | -0.0004 | 0.0135 | -0.0009 | 0.8839 | 0.0562 | 0.0086 | 0.0109 | 0.1051 | 0.1519 | -0.0001 | -0.0002 | 0.0196 | -0.0015 | 0.0068 | 3.325 | 0 | 0.001 | 0 | 0.0123 | 0 | 0 | -0.0002 | 0.0186 | 0.0001 | 0 | -0.0001 | 0.0013 | 0.2148 | 0.0004 | 0.0018 | 0 | 0.0001 | 0 | 0.0001 | 0 | 0 | 0 | 0 | 0 | 0 | 0 | 0 | 0.0002 | 0 | 0.0056 | 0 | -0.001 | 0 | 0 | 0.0004 | 0 | -0.0004 | -0.0113 | 0.0082
RRCM-00914 | PPM |  | 0.0001 | 45.4 | 3.498 | 3.493 | 0.1724 | 79.2 | 41.86 | 5.325 | 21.89 | -0.0006 | 0.1211 | 0.0265 | 0.003 | 0.2771 | 1.242 | 0.0018 | 0.0132 | 0.0789 | 0.6654 | 0.0003 | -0.0004 | 0.0025 | -0.0042 | 0.0019 | 1.456 | 0.0007 | 0.0025 | 0 | 0.0096 | -0.0001 | 0 | -0.0003 | 0.0023 | 0.0001 | 0.0002 | -0.0001 | 0.0009 | 0.0509 | 0.0008 | 0.0016 | 0.0001 | 0.0007 | 0.0001 | 0.0001 | 0.0001 | 0 | 0.0001 | 0 | 0 | 0 | 0 | 0 | 0.0002 | 0 | 0.003 | 0 | -0.0007 | 0 | 0 | -0.0002 | 0 | -0.0003 | -0.0115 | 0.0005
RRCM-00914 | PPM |  | 0.0001 | 48.27 | 3.517 | 3.432 | 0.2195 | 87.53 | 62 | 5.288 | 24.54 | -0.0007 | 0.1279 | 0.0274 | 0.0033 | 0.2783 | 1.371 | 0.0017 | 0.0139 | 0.0819 | 0.6317 | 0.0002 | -0.0004 | 0.0027 | -0.0056 | 0.0019 | 1.482 | 0.0006 | 0.0026 | 0 | 0.0103 | -0.0001 | 0 | -0.0003 | 0.003 | 0.0002 | 0.0002 | -0.0001 | 0.0011 | 0.0535 | 0.0013 | 0.0023 | 0.0002 | 0.0008 | 0.0002 | 0.0001 | 0.0001 | 0 | 0.0001 | 0 | 0.0001 | 0 | 0 | 0 | 0.0002 | 0 | 0.0031 | 0 | -0.0006 | 0 | 0 | -0.0002 | -0.0001 | -0.0003 | -0.0113 | 0.0007
RRCM-00914 | PPM |  | 0.0003 | 49.1 | 3.427 | 3.166 | 0.2017 | 84.92 | 60.4 | 5.111 | 24.44 | -0.0002 | 0.1195 | 0.027 | 0.0027 | 0.2646 | 1.329 | 0.0015 | 0.0139 | 0.0804 | 0.5975 | 0.0001 | -0.0004 | 0.0054 | -0.0015 | 0.002 | 1.404 | 0.0007 | 0.0022 | 0 | 0.0095 | -0.0001 | 0 | -0.0003 | 0.0016 | 0.0002 | 0.0001 | -0.0001 | 0.0008 | 0.0558 | 0.0012 | 0.0023 | 0.0002 | 0.001 | 0.0002 | 0.0001 | 0.0001 | 0 | 0.0001 | 0 | 0.0001 | 0 | 0 | 0 | 0.0002 | 0 | 0.0028 | 0 | -0.0007 | 0 | 0 | -0.0002 | -0.0001 | -0.0003 | -0.0113 | 0.0007
RRCM-00915 | g/tonne |  | 4.610523 | 15840.44 | 8680.956 | 72451.08 | 529.1563 | 496.9485 | -4238.388 | 21116.2 | 38504.45 | 33.78855 | 3145.035 | 76.864 | 43.20719 | 339.2028 | 13357.34 | 5.269169 | 19.03487 | 17.58585 | 39.05772 | 11.9215 | 2.56872 | 9.41864 | 6.191274 | 48.67395 | 535.9404 | 18.31036 | 41.09952 | 0 | 3.490825 | 0.1317292 |  | -0.9221046 | -2.041803 | 0.06586461 | 0.85624 | 0.06586461 | 2.305261 | 662.598 | 25.62133 | 51.90132 | 6.981649 | 27.26795 | 5.203304 | 1.646615 | 4.478794 | 0.9879692 | 4.017741 | 1.119698 | 2.502855 | 0.7245108 | 2.502855 | 0.9879692 | 0.9221046 | 0.3293231 | 2.371126 | 0 | -0.7903754 | 0 | 1.910074 | 0 | 0.06586461 | 0.06586461 | 109.6646 | 23.11848
RRCM-00915 | g/tonne |  | 4.478794 | 15267.42 | 8193.558 | 67972.28 | 504.7864 | -1562.967 | -5415.389 | 19937.22 | 37081.78 | 23.77713 | 3018.575 | 72.84626 | 40.50674 | 320.2338 | 12883.12 | 4.676388 | 16.79548 | 17.65172 | 37.08178 | 10.6042 | 3.161501 | 8.233077 | 3.490825 | 46.69801 | 505.972 | 17.05893 | 42.94373 | 0 | 3.161501 | 0.1317292 |  | -1.053834 | -1.646615 | 0.06586461 | 0.7903754 | 0.06586461 | 2.107668 | 636.7132 | 24.43577 | 49.85951 | 6.718191 | 25.62133 | 5.203304 | 1.514886 | 4.347065 | 0.9221046 | 4.083606 | 0.9879692 | 2.173532 | 0.5927815 | 2.173532 | 0.85624 | 0.85624 | 0.2634585 | 2.239397 | 0 | -0.7903754 | 0 | 0.85624 | -0.1317292 | 0.06586461 | 0.06586461 | 91.0249 | 19.29833
RRCM-00915 | g/tonne |  | 4.083606 | 15109.34 | 8312.114 | 69091.98 | 501.4932 | -847.0189 | -4946.432 | 20497.07 | 36706.35 | 17.78345 | 3071.926 | 75.41498 | 41.82403 | 328.7962 | 12909.46 | 4.808117 | 18.96901 | 21.80119 | 55.72146 | 10.99939 | 2.371126 | 7.047514 | 11.65804 | 47.02733 | 513.0195 | 16.07097 | 46.17109 | 0 | 3.688418 | 0 |  | -1.119698 | -1.844209 | 0.06586461 | 0.7903754 | 0.06586461 | 2.239397 | 635.3301 | 23.90885 | 49.3326 | 6.520597 | 25.75306 | 5.005711 | 1.383157 | 4.2812 | 0.85624 | 3.754283 | 0.9221046 | 2.239397 | 0.5269169 | 2.041803 | 0.6586461 | 0.9879692 | 0.3293231 | 2.436991 | 0 | -0.7903754 | 0 | 2.041803 | -0.2634585 | 0.06586461 | 0.06586461 | 77.72024 | 18.17863
RRCM-00916 | g/tonne |  | 2.049961 | 1427.42 | 516.2126 | 31612.56 | 1983.068 | 4056.765 | -4636.149 | 6225.409 | 26471.47 | 14.83525 | 16728.76 | 149.809 | 56.26604 | 78.3301 | 127043.6 | 2.481532 | 5.718313 | 264.391 | 26.43371 | 26.11003 | 10.73532 | 4106.396 | 1.942069 | 7.066972 | 6257.776 | 5.718313 | 43.69654 | 0 | 19.52858 | -0.05394635 |  | -0.8091952 | 67.10926 | 0.4855171 | 394.2939 | 12.08398 | 1.18682 | 4376.128 | 29.61654 | 61.39094 | 7.984059 | 32.96122 | 4.639386 | 1.132873 | 2.589425 | 0.3776244 | 1.726283 | 0.3776244 | 1.078927 | 0.2157854 | 1.18682 | 0.3236781 | 0.9710343 | 0.8631416 | 123.3753 | 0 | -0.6473562 | 0 | 0.1078927 | 0.3776244 | 0.161839 | 86.79967 | 44.82941 | 19.74436
RRCM-00916 | g/tonne |  | 1.942069 | 1357.29 | 494.4722 | 29336.02 | 2095.816 | 3496.263 | -5169.139 | 6052.78 | 25824.12 | 14.08 | 15450.23 | 143.7131 | 62.79355 | 75.84856 | 122512.2 | 3.39862 | 14.99708 | 497.9248 | 55.99631 | 25.8403 | 9.980074 | 3939.162 | 12.51555 | 6.419615 | 6101.332 | 5.448581 | 61.76857 | 0.2157854 | 34.52566 | 0 |  | -0.8631416 | 651.1324 | 1.456551 | 449.1033 | 11.27479 | 1.672337 | 4187.855 | 28.91524 | 60.31202 | 7.82222 | 32.15202 | 4.531493 | 1.024981 | 2.265747 | 0.3776244 | 1.726283 | 0.3776244 | 1.078927 | 0.2157854 | 1.132873 | 0.2697317 | 2.319693 | 1.510498 | 150.2945 | 0.05394635 | 4.801225 | 0.4315708 | 0.161839 | 0.2697317 | 6.311723 | 170.956 | 42.50972 | 19.63647
RRCM-00916 | g/tonne |  | 2.589425 | 1423.105 | 499.1116 | 31267.3 | 2019.751 | 891.7331 | -4653.951 | 5977.255 | 25737.8 | 13.2708 | 16561.53 | 147.0038 | 57.18313 | 78.16826 | 127960.7 | 2.535478 | 5.448581 | 264.7687 | 36.95325 | 25.46268 | 10.41165 | 4036.805 | 1.834176 | 6.743293 | 6203.83 | 5.394635 | 44.88336 | 0 | 21.25486 | -0.05394635 |  | -0.8631416 | 94.514 | 0.4855171 | 413.6066 | 12.24582 | 1.132873 | 4351.852 | 28.64551 | 59.28704 | 7.768274 | 31.93624 | 4.423601 | 1.078927 | 2.265747 | 0.3236781 | 1.834176 | 0.3236781 | 0.9710343 | 0.161839 | 1.078927 | 0.2697317 | 0.9710343 | 0.9170879 | 127.3673 | 0 | -0.6473562 | 0 | 0.1078927 | 0.2157854 | 0.2157854 | 107.4072 | 38.08612 | 19.36674
RRCM-00917 | g/tonne |  | 3.864821 | 8670.081 | 20296.75 | 80323.86 | 811.6123 | -60.09796 | -6486.457 | 24232.43 | 28193.87 | 13.26922 | 4188.821 | 117.555 | 98.10203 | 660.8843 | 26448.26 | 12.30301 | 45.99137 | 28.21319 | 72.20773 | 14.36425 | 3.285098 | 42.64185 | 7.5364 | 77.232 | 337.0768 | 18.29348 | 37.61759 | 0 | 3.607166 | -0.06441368 |  | -1.22386 | 5.217508 | 0.06441368 | 5.281922 | 0 | 5.861645 | 474.8576 | 27.05374 | 54.6228 | 6.763436 | 27.18257 | 5.088681 | 1.288274 | 4.38013 | 0.7729641 | 4.251303 | 0.9017915 | 2.512133 | 0.4508957 | 2.383306 | 0.5797231 | 0.8373778 | 0.3864821 | 7.858469 | 0 | -0.7729641 | 0 | 0.1288274 | -0.3220684 | 0.2576547 | 9.211156 | 48.37467 | 7.665228
RRCM-00917 | g/tonne |  | 2.963029 | 8689.405 | 15626.76 | 61276.73 | 571.1561 | 104.2213 | -6009.796 | 18744.38 | 28342.02 | 14.1066 | 3223.905 | 90.4368 | 74.65545 | 511.8955 | 26396.73 | 9.919706 | 34.59014 | 21.90065 | 58.16555 | 14.55749 | 3.735993 | 39.80765 | 1.739169 | 76.52345 | 258.6853 | 18.16466 | 31.30505 | 0 | 2.769788 | 0.06441368 |  | -1.22386 | 1.674756 | 0.06441368 | 3.929234 | 0 | 4.508957 | 480.204 | 27.11816 | 54.81604 | 6.82785 | 27.69788 | 5.346335 | 1.352687 | 4.637785 | 0.7729641 | 4.251303 | 0.9017915 | 2.512133 | 0.4508957 | 2.254479 | 0.5797231 | 0.6441368 | 0.3220684 | 5.475163 | 0 | -0.7729641 | 0 | 0.193241 | -0.3220684 | 0.193241 | 4.573371 | 44.50985 | 7.600814
RRCM-00917 | g/tonne |  | 4.186889 | 8650.757 | 20316.07 | 80001.79 | 689.2264 | 368.9615 | -5381.119 | 24309.72 | 27691.44 | 14.29984 | 4190.754 | 117.2973 | 99.06824 | 658.9519 | 26293.66 | 12.62508 | 45.41164 | 30.40326 | 68.66498 | 13.72011 | 3.864821 | 41.48241 | 2.898616 | 77.29641 | 331.7949 | 18.42231 | 41.16034 | 0 | 3.800407 | -0.06441368 |  | -1.22386 | 0.3220684 | 0.06441368 | 4.315716 | 0 | 5.732817 | 479.6887 | 27.89112 | 55.84666 | 6.763436 | 27.63347 | 5.346335 | 1.288274 | 4.702198 | 0.8373778 | 4.508957 | 0.9017915 | 2.512133 | 0.4508957 | 2.383306 | 0.5153094 | 0.8373778 | 0.4508957 | 6.699022 | 0 | -0.7729641 | 0 | 0.1288274 | -0.3864821 | 0.2576547 | 2.705374 | 42.31979 | 7.407573
RRCM-00918 | g/tonne |  | 4.372344 | 10337.9 | 12751.67 | 61392.51 | 631.2947 | 1053.555 | -4453.203 | 18645.35 | 55325.13 | 9.403535 | 3210.379 | 95.17336 | 60.67377 | 444.8411 | 19034.67 | 9.46343 | 27.49186 | 22.34088 | 49.29369 | 11.49986 | 2.695281 | 13.41651 | 1.497378 | 56.48111 | 457.9582 | 14.37483 | 34.61938 | 0 | 3.174442 | -0.05989513 |  | -1.078112 | -0.4192659 | 0.05989513 | 1.736959 | -0.05989513 | 4.492135 | 433.8803 | 23.65858 | 46.23904 | 5.690037 | 22.70025 | 4.192659 | 1.078112 | 3.773393 | 0.6588464 | 3.533813 | 0.6588464 | 1.916644 | 0.2994756 | 1.856749 | 0.4192659 | 0.7786367 | 0.2994756 | 3.593708 | 0 | -0.7187415 | 0 | 0.1197903 | -0.4192659 | 0 | 0.9583221 | 30.84599 | 6.408779
RRCM-00918 | g/tonne |  | 3.414022 | 11655.59 | 12715.74 | 61212.82 | 453.2863 | 4417.266 | -4540.051 | 18555.51 | 62829.99 | 8.744689 | 3051.657 | 94.39472 | 60.43418 | 445.6797 | 21166.94 | 9.403535 | 26.71323 | 23.71847 | 51.44992 | 13.4764 | 3.234337 | 17.90864 | 3.773393 | 65.04611 | 453.5858 | 13.95556 | 35.6975 | 0 | 3.114547 | -0.1197903 |  | -1.138007 | -0.7786367 | 0.05989513 | 1.617168 | 0.1197903 | 4.67182 | 486.6479 | 23.05962 | 45.58019 | 5.630142 | 22.58046 | 4.012974 | 0.9583221 | 3.533813 | 0.5390562 | 3.294232 | 0.5989513 | 2.09633 | 0.2994756 | 1.856749 | 0.3593708 | 0.7187415 | 0.2994756 | 3.473917 | 0 | -0.7187415 | 0 | 0.2395805 | -0.3593708 | 0 | 0.6588464 | 28.92935 | 6.288989
RRCM-00918 | g/tonne |  | 2.874966 | 9990.507 | 12835.53 | 62051.35 | 581.7614 | 138.7171 | -4808.381 | 19034.67 | 53917.59 | 6.88794 | 3223.556 | 96.43116 | 60.43418 | 454.0051 | 18411.76 | 9.46343 | 27.49186 | 24.6169 | 47.67652 | 11.79934 | 2.695281 | 14.31494 | 1.796854 | 56.42121 | 460.893 | 14.01546 | 37.31467 | 0 | 3.174442 | -0.1197903 |  | -1.197903 | -0.6588464 | 0.05989513 | 1.617168 | 0 | 4.55203 | 426.9924 | 22.52057 | 45.10103 | 5.390562 | 21.98151 | 4.192659 | 1.018217 | 3.414022 | 0.5390562 | 3.414022 | 0.6588464 | 1.916644 | 0.3593708 | 1.916644 | 0.4192659 | 0.7187415 | 0.2994756 | 3.473917 | 0 | -0.7187415 | 0 | 0.7786367 | -0.4192659 | 0 | 0.4192659 | 27.85123 | 6.288989
RRCM-00919 | g/tonne |  | 3.545406 | 9303.635 | 11650.94 | 56958.79 | 427.8327 | 1195.658 | -5038.756 | 17335.81 | 62900.4 | 5.073599 | 2882.171 | 102.2666 | 65.101 | 420.7419 | 17843.17 | 9.169154 | 26.46829 | 23.10627 | 47.37396 | 10.63622 | 2.322852 | 22.25048 | 3.484279 | 54.77041 | 489.0216 | 11.55313 | 29.89144 | 0 | 3.545406 | 0 |  | -1.100299 | -1.161426 | 0.0611277 | 3.17864 | 0.3667662 | 4.156683 | 411.3894 | 19.80537 | 38.44932 | 4.645705 | 18.58282 | 3.667662 | 0.8557877 | 2.934129 | 0.4890216 | 2.873002 | 0.5501493 | 1.58932 | 0.2445108 | 1.58932 | 0.3056385 | 0.611277 | 0.3056385 | 3.9733 | 0 | -0.7335323 | 0 | 0.3667662 | -0.3667662 | 0 | 0.7335323 | 21.82259 | 6.35728
RRCM-00919 | g/tonne |  | 3.239768 | 9224.169 | 11602.04 | 57282.76 | 481.8085 | 1264.732 | -3808.255 | 17024.06 | 61738.97 | 4.645705 | 2861.999 | 103.1224 | 66.26242 | 419.5805 | 17708.69 | 8.924643 | 28.05761 | 26.46829 | 49.8802 | 11.00299 | 2.078342 | 25.30687 | 2.934129 | 53.60899 | 487.4322 | 11.55313 | 29.70806 | 0 | 3.484279 | -0.0611277 |  | -1.161426 | -0.6724046 | 0.0611277 | 3.056385 | 0.4278939 | 4.217811 | 407.9662 | 20.04988 | 38.75496 | 4.76796 | 18.88846 | 3.423151 | 0.9169154 | 2.934129 | 0.4890216 | 2.873002 | 0.5501493 | 1.711575 | 0.2445108 | 1.467065 | 0.3056385 | 0.611277 | 0.3056385 | 3.9733 | 0 | -0.7335323 | 0 | 0.1222554 | -0.3667662 | 0 | 0.7335323 | 22.55612 | 6.540663
RRCM-00919 | g/tonne |  | 2.139469 | 9395.327 | 11388.09 | 55827.92 | 435.4737 | 1376.596 | -4718.447 | 17134.09 | 63328.29 | 5.440365 | 2797.203 | 103.3058 | 64.55085 | 413.7734 | 17965.43 | 9.046899 | 26.77393 | 28.54663 | 47.49622 | 10.94186 | 2.261725 | 25.85702 | 2.261725 | 55.56507 | 481.6862 | 11.43088 | 30.13595 | 0 | 3.545406 | -0.0611277 |  | -1.222554 | -0.8557877 | 0.0611277 | 3.17864 | 0.2445108 | 4.156683 | 415.0571 | 19.49973 | 36.98226 | 4.462322 | 18.27718 | 3.362023 | 0.79466 | 2.873002 | 0.4890216 | 2.750746 | 0.4890216 | 1.58932 | 0.2445108 | 1.650448 | 0.3056385 | 0.5501493 | 0.2445108 | 3.851045 | 0 | -0.7335323 | 0 | 0.1222554 | -0.3667662 | 0 | 0.6724046 | 20.78342 | 6.296153
RRCM-00920 | g/tonne |  | 3.755848 | 10562.5 | 13349.73 | 68000.62 | 656.8781 | -282.9406 | -6740.759 | 20584.68 | 38882.91 | 5.73261 | 3301.193 | 81.50849 | 54.36096 | 636.7151 | 18403.66 | 9.686135 | 26.35683 | 36.04296 | 50.671 | 12.51949 | 2.965143 | 23.98471 | 7.116344 | 60.48892 | 763.6891 | 13.83734 | 40.39184 | 0 | 6.655099 | -0.1317841 |  | -1.251949 | -1.976762 | 0.06589207 | 1.647302 | -0.06589207 | 4.217093 | 487.0742 | 21.81028 | 44.8725 | 5.534934 | 22.4033 | 4.480661 | 1.054273 | 3.558172 | 0.5930287 | 3.228712 | 0.5930287 | 1.91087 | 0.2635683 | 1.91087 | 0.3953524 | 0.922489 | 0.3294604 | 4.941905 | 0 | -0.7907049 | 0 | 0 | -0.4612445 | 0.1317841 | 0.06589207 | 18.44978 | 6.062071
RRCM-00920 | g/tonne |  | 3.49228 | 10443.89 | 13198.18 | 68264.19 | 614.773 | 73.27199 | -6223.506 | 19642.43 | 39087.18 | 5.73261 | 3289.332 | 81.70617 | 53.70204 | 626.8972 | 18278.46 | 9.356674 | 26.75218 | 37.16313 | 47.70586 | 12.51949 | 2.767467 | 22.4033 | 5.139582 | 60.29125 | 748.534 | 13.507875 | 43.48877 | 0 | 6.391531 | -0.1976762 |  | -1.317841 | -2.503899 | 0.06589207 | 1.647302 | -0.06589207 | 4.085309 | 482.5935 | 21.87617 | 44.93839 | 5.600826 | 22.99633 | 4.414769 | 1.054273 | 3.624064 | 0.5271366 | 3.426388 | 0.6589207 | 2.042654 | 0.3294604 | 1.91087 | 0.3294604 | 0.922489 | 0.3294604 | 4.744229 | 0 | -0.7907049 | 0 | 0.2635683 | -0.4612445 | 0.1317841 | 0.06589207 | 18.77924 | 6.127963
RRCM-00920 | g/tonne |  | 2.965143 | 10219.86 | 13382.68 | 68461.86 | 662.8743 | -493.8611 | -6615.564 | 20716.47 | 38421.67 | 5.469042 | 3318.325 | 83.1558 | 54.29507 | 638.9554 | 18462.96 | 9.356674 | 26.29094 | 44.34537 | 49.48495 | 12.12414 | 2.899251 | 24.38007 | 2.306223 | 59.50054 | 765.6659 | 14.1668 | 43.42288 | 0 | 6.457423 | -0.1317841 |  | -1.317841 | -1.779086 | 0.06589207 | 1.58141 | 0 | 4.217093 | 484.3067 | 22.33741 | 46.12445 | 5.798502 | 23.32579 | 4.348877 | 1.120165 | 3.558172 | 0.5930287 | 3.689956 | 0.6589207 | 1.976762 | 0.2635683 | 1.779086 | 0.3953524 | 0.856597 | 0.3294604 | 5.007798 | 0 | -0.7907049 | 0 | 0.7248128 | -0.4612445 | 0.1317841 | 0 | 20.03119 | 6.391531
RRCM-00921 | g/tonne |  | 2.288676 | 15095.09 | 3462.004 | 53199 | 192.2996 | -483.5209 | -4673.985 | 13843.95 | 17612.63 | 2.085238 | 2975.279 | 47.8079 | 29.34591 | 190.7738 | 7649.263 | 2.84813 | 11.2908 | 18.76714 | 18.51284 | 8.086655 | 1.780081 | 6.61173 | 1.474924 | 33.51639 | 366.8493 | 11.0365 | 43.02711 | 0 | 2.186957 | -0.1525784 |  | -0.9663298 | -2.085238 | 0.05085946 | 0.8137514 | -0.05085946 | 1.017189 | 430.7797 | 22.5816 | 45.11234 | 5.747119 | 23.29363 | 4.119617 | 1.017189 | 3.255006 | 0.5085946 | 2.746411 | 0.5594541 | 1.678362 | 0.2542973 | 1.678362 | 0.2542973 | 1.017189 | 0.3051568 | 2.237816 | 0 | -0.6103136 | 0 | 1.373206 | -0.3051568 | 0.05085946 | 0 | 12.9183 | 3.407584
RRCM-00921 | g/tonne |  | 2.593833 | 15374.82 | 3453.358 | 53351.58 | 278.5064 | -1046.688 | -4792.487 | 13752.4 | 17958.48 | 2.237816 | 2914.247 | 46.28211 | 28.78646 | 189.5532 | 7949.334 | 2.797271 | 11.74854 | 18.61456 | 17.54651 | 9.103844 | 1.93266 | 6.255714 | 2.695552 | 33.41467 | 362.984 | 11.0365 | 44.80719 | 0 | 1.983519 | -0.1525784 |  | -1.068049 | -1.8818 | 0.05085946 | 0.7120325 | -0.05085946 | 1.017189 | 442.4773 | 21.92043 | 44.29859 | 5.747119 | 22.47988 | 3.967038 | 1.017189 | 3.255006 | 0.4577352 | 2.797271 | 0.5085946 | 1.576643 | 0.2542973 | 1.576643 | 0.2542973 | 1.068049 | 0.3051568 | 2.288676 | 0 | -0.6103136 | 0 | 1.271487 | -0.3051568 | 0 | 0 | 12.00283 | 3.305865
RRCM-00921 | g/tonne |  | 2.695552 | 15166.29 | 3520.492 | 54826.5 | 243.4643 | -671.3449 | -5033.053 | 14266.08 | 17978.82 | 1.983519 | 3045.973 | 48.77423 | 29.54935 | 194.0797 | 7796.756 | 3.051568 | 11.18908 | 19.63175 | 17.1905 | 8.239233 | 1.118908 | 6.66259 | 2.441254 | 33.36381 | 366.4933 | 11.23994 | 46.99414 | 0 | 2.186957 | -0.2034379 |  | -1.017189 | -2.034379 | 0.05085946 | 0.762892 | -0.05085946 | 1.118908 | 440.6973 | 22.07301 | 44.65461 | 5.69626 | 22.93762 | 3.916179 | 0.9663298 | 3.255006 | 0.4577352 | 2.746411 | 0.5594541 | 1.627503 | 0.2034379 | 1.424065 | 0.3051568 | 1.068049 | 0.3051568 | 2.288676 | 0 | -0.6103136 | 0 | 1.271487 | -0.3051568 | 0.05085946 | -0.05085946 | 11.90111 | 3.356725
RRCM-00922 | g/tonne |  | 4.573953 | 22102.95 | 1592.812 | 78093.52 | 136.0751 | -1523.53 | -6002.64 | 44017.57 | 38205.96 | 0.6726401 | 661.2725 | 22.33165 | 23.67693 | 494.5923 | 5044.128 | 1.143488 | 8.811586 | 24.21504 | 27.64551 | 13.25101 | 2.01792 | 4.506689 | -0.8071681 | 114.4833 | 283.3833 | 14.3945 | 19.57383 | 0 | 7.533569 | -0.269056 |  | -1.34528 | -2.825089 | 0 | 0.4035841 | 0.06726401 | 4.304897 | 373.4498 | 21.59175 | 37.53331875 | 4.506689 | 17.08506 | 3.497729 | 0.4708481 | 2.892353 | 0.5381121 | 3.094145 | 0.6053761 | 2.01792 | 0.269056 | 2.085184375 | 0.4035841 | 0.6053761 | 0.8744322 | 1.076224 | 0 | -0.8071681 | 0 | 1.816128 | -0.4035841 | 0.269056 | 0 | 16.95053 | 7.129985
RRCM-00922 | g/tonne |  | 4.708481 | 23273.35 | 1619.717 | 77555.41 | 54.48385 | -1273.98 | -6096.137 | 43856.14 | 39948.1 | 0.5381121 | 632.8871 | 21.45722 | 23.40788 | 491.6327 | 5241.212 | 1.00896 | 11.0313 | 25.35853 | 26.43476 | 12.98195 | 1.883392 | 4.573953 | 1.34528 | 118.1829 | 282.038 | 14.52903 | 18.29581 | 0 | 7.937153 | -0.269056 |  | -1.412544 | -2.69056 | 0 | 0.4708481 | -0.06726401 | 4.304897 | 393.2254 | 22.19712 | 38.54228 | 4.439425 | 17.28685 | 3.497729 | 0.4708481 | 2.959617 | 0.4708481 | 3.295937 | 0.6053761 | 1.950656 | 0.3363201 | 2.085184375 | 0.4035841 | 0.6053761 | 0.8071681 | 1.076224 | 0 | -0.8071681 | 0 | 2.085184375 | -0.4035841 | 0.3363201 | 0 | 16.0761 | 7.197249
RRCM-00922 | g/tonne |  | 3.632257 | 22708.33 | 1539.001 | 75402.96 | 132.4428 | 387.3734 | -6515.865 | 42154.36 | 38838.24 | -0.269056 | 621.3849 | 21.38996 | 23.13882 | 472.3279 | 5057.581 | 1.00896 | 8.744322 | 23.87872 | 25.56032 | 13.85639 | 1.950656 | 4.910273 | 3.295937 | 112.6672 | 270.8722 | 13.92365 | 18.43034 | 0 | 7.466305 | -0.269056 |  | -1.34528 | -2.892353 | 0.06726401 | 0.4035841 | -0.06726401 | 4.103105 | 376.2749 | 22.0626 | 38.00417 | 4.641217 | 17.35412 | 3.363201 | 0.5381121 | 2.959617 | 0.4708481 | 3.026881 | 0.6053761 | 2.01792 | 0.269056 | 2.01792 | 0.3363201 | 0.5381121 | 0.8744322 | 1.00896 | 0 | -0.8071681 | 0 | 2.219712 | -0.4708481 | 0.269056 | 0 | 15.40346 | 7.264513
RRCM-00923 | g/tonne |  | 2.299508 | 12653.68 | 4140.392 | 55105.15 | 413.7837 | -1722.076 | -6342.171 | 17635.95 | 14557.16 | 0.9581283 | 2020.373 | 42.34927 | 33.85387 | 236.7216 | 9964.535 | 4.471265 | 15.84105 | 26.50822 | 25.03909 | 9.453533 | 1.788506 | 12.77504 | 3.768638 | 49.18392 | 300.3413 | 8.750905 | 28.04122 | 0 | 2.874385 | -0.2555009 |  | -1.277504 | -2.746635 | 0 | 0.8942531 | -0.06387522 | 2.682759 | 473.3154 | 16.09656 | 31.93761 | 4.024139 | 16.99081 | 2.93826 | 0.7665027 | 2.363383 | 0.3832513 | 2.235633 | 0.3832513 | 1.34138 | 0.1916257 | 1.34138 | 0.2555009 | 0.5110018 | 0.2555009 | 2.299508 | 0 | -0.7665027 | 0 | 1.916257 | -0.3832513 | 0.06387522 | 0.06387522 | 5.110018 | 2.618884
RRCM-00923 | g/tonne |  | 3.257636 | 12091.58 | 4063.742 | 53949.01 | 326.3385 | -261.8884 | -6515.273 | 17188.82 | 14135.59 | 1.277504 | 1983.326 | 39.60264 | 32.76799 | 230.4618 | 9600.446 | 4.471265 | 16.60756 | 26.06109 | 25.10296 | 8.814781 | 1.724631 | 11.43366 | 6.004271 | 45.86241 | 287.1191 | 9.198032 | 27.72185 | 0 | 2.618884 | -0.2555009 |  | -1.34138 | -2.874385 | 0 | 0.7026274 | -0.06387522 | 2.746635 | 453.0669 | 16.03268 | 32.12924 | 4.024139 | 16.73531 | 3.129886 | 0.7026274 | 2.427258 | 0.3832513 | 2.299508 | 0.3832513 | 1.277504 | 0.1916257 | 1.213629 | 0.1916257 | 0.5110018 | 0.1916257 | 2.299508 | 0 | -0.7665027 | 0 | 1.149754 | -0.3832513 | 0.06387522 | 0 | 5.87652 | 2.682759
RRCM-00923 | g/tonne |  | 2.682759 | 11535.86 | 4033.081 | 55290.39 | 315.4797 | -1531.728 | -6789.936 | 16185.98 | 13432.96 | 1.46913 | 2010.792 | 40.75239 | 162.4986 | 236.9771 | 9619.608 | 4.471265 | 24.14483 | 1002.202 | 252.882 | 9.198032 | 1.533005 | 10.15616 | -2.171758 | 44.45715 | 286.8636 | 8.750905 | 25.61396 | 0 | 8.431529 | -0.2555009 |  | -1.34138 | 2.618884 | 0.2555009 | 2.235633 | 0 | 2.618884 | 443.294 | 15.7133 | 31.29886 | 3.832513 | 16.28818 | 2.874385 | 0.7665027 | 2.363383 | 0.3193761 | 2.299508 | 0.3832513 | 1.277504 | 0.1916257 | 1.149754 | 0.1916257 | 0.9581283 | 0.3832513 | 3.640888 | 0 | -0.3832513 | 0.1277504 | 0.7026274 | -0.4471265 | 1.916257 | 51.16405 | 5.557144 | 2.618884
RRCM-00924 | g/tonne |  | 2.479067 | 10256.42 | 9218.67 | 60420.05 | 466.4682 | 2959.891 | -4830.145 | 22248.18 | 28532.33 | 3.055594 | 2751.764 | 57.99864 | 45.77626 | 417.2327 | 13594.51 | 6.860674 | 21.73508 | 26.5779 | 32.40083 | 9.916268 | 2.075498 | 14.47083 | 0.403569 | 69.18326 | 381.5457 | 12.97186 | 40.12629 | 0 | 3.343858 | -0.2306109 |  | -1.153054 | -2.767331 | 0.05765272 | 1.383665 | -0.05765272 | 3.1709 | 425.823 | 21.85038 | 42.77832 | 5.477008 | 21.96569 | 4.093343 | 0.9224435 | 3.459163 | 0.5188745 | 3.228552 | 0.5765272 | 1.90254 | 0.2882636 | 1.787234 | 0.3459163 | 0.8071381 | 0.2306109 | 2.940289 | 0 | -0.6918326 | 0 | 0 | -0.403569 | 0.1729582 | -0.05765272 | 9.628004 | 3.574469
RRCM-00924 | g/tonne |  | 3.574469 | 10481.26 | 9155.252 | 60074.13 | 567.764 | 3409.005 | -4180.975 | 22490.33 | 28157.59 | 3.286205 | 2785.779 | 59.49761 | 45.66095 | 413.2547 | 13761.7 | 6.860674 | 21.44681 | 28.07687 | 32.86205 | 10.31984 | 2.017845 | 13.43308 | 3.113247 | 71.89294 | 378.6054 | 11.87646 | 42.37475 | 0 | 3.1709 | -0.2882636 |  | -1.153054 | -2.767331 | 0.05765272 | 1.210707 | 0 | 3.113247 | 431.9342 | 20.58202 | 40.52986 | 4.958134 | 20.40906 | 3.805079 | 0.9224435 | 3.228552 | 0.4612218 | 3.055594 | 0.5188745 | 1.787234 | 0.2306109 | 1.729582 | 0.2882636 | 0.8647908 | 0.2882636 | 2.940289 | 0 | -0.6918326 | 0 | 0 | -0.403569 | 0.1153054 | -0.05765272 | 8.820866 | 3.343858
RRCM-00924 | g/tonne |  | 2.421414 | 10406.32 | 9068.773 | 59901.18 | 604.2005 | 2118.161 | -5118.985 | 22242.42 | 27903.92 | 3.055594 | 2740.81 | 58.4022 | 45.08443 | 406.7399 | 13825.12 | 6.803021 | 19.94784 | 26.23199 | 29.69115 | 10.31984 | 1.844887 | 17.41112 | -0.2882636 | 71.37407 | 376.9335 | 12.56829 | 43.5278 | 0 | 3.286205 | -0.2306109 |  | -1.153054 | -2.594372 | 0.05765272 | 1.383665 | -0.05765272 | 2.997941 | 430.9541 | 20.29376 | 40.47221 | 5.188745 | 21.04324 | 3.689774 | 0.9224435 | 3.228552 | 0.4612218 | 2.997941 | 0.5188745 | 1.729582 | 0.2306109 | 1.787234 | 0.2882636 | 0.8071381 | 0.2882636 | 2.824983 | 0 | -0.6918326 | 0 | 0 | -0.3459163 | 0.1153054 | -0.05765272 | 9.051477 | 3.459163
RRCM-00925 | g/tonne |  | 3.339376 | 10249.84 | 17964.48 | 74079.62 | 673.259 | -380.8251 | -6599.015 | 23566.45 | 44243.32 | 5.588343 | 3663.091 | 89.48164 | 66.51491 | 723.0771 | 21003.99 | 11.38114 | 31.62184 | 38.02799 | 52.74851 | 14.17531 | 3.134924 | 23.58008 | 2.044516 | 69.44538 | 475.4181 | 16.35613 | 78.16865 | 0 | 2.930473 | -0.2726021 |  | -1.36301 | -3.407526 | 0.06815052 | 3.134924 | -0.06815052 | 4.838687 | 511.1289 | 31.48554 | 61.19917 | 7.155805 | 29.10027 | 5.452042 | 1.090408 | 4.429784 | 0.6815052 | 4.361634 | 0.7496558 | 2.248967 | 0.3407526 | 2.112666 | 0.4089031 | 1.771914 | 0.4089031 | 5.452042 | 0 | -0.8178063 | 0 | 0.7496558 | -0.4770537 | 0.136301 | -0.06815052 | 15.94722 | 6.337999
RRCM-00925 | g/tonne |  | 3.134924 | 10706.45 | 18148.48 | 76601.19 | 659.3563 | -958.1964 | 266673 | 23491.49 | 45027.05 | 4.497935 | 3838.238 | 91.0491 | 66.92381 | 733.2996 | 21630.98 | 11.44929 | 31.9626 | 36.93758 | 50.02248 | 15.60647 | 6.4743 | 27.94171 | 2.521569 | 72.92106 | 477.1218 | 16.15167 | 87.36897 | 0 | 2.794171 | -0.3407526 |  | -1.431161 | -2.998623 | 0.06815052 | 3.271225 | -0.06815052 | 4.497935 | 541.4559 | 31.62184 | 60.65397 | 7.292106 | 28.89582 | 5.452042 | 1.158559 | 4.634236 | 0.6815052 | 4.293483 | 0.7496558 | 2.248967 | 0.3407526 | 2.044516 | 0.4089031 | 2.044516 | 0.4770537 | 5.315741 | 0 | -0.8178063 | 0 | 0.2044516 | -0.4770537 | 0.136301 | -0.06815052 | 17.03763 | 6.269848
RRCM-00925 | g/tonne |  | 2.726021 | 11312.99 | 17105.78 | 72648.46 | 736.0257 | -1834.612 | -7312.551 | 21651.42 | 48884.37 | 5.17944 | 3574.495 | 86.89192 | 64.06149 | 689.6833 | 22925.84 | 10.90408 | 30.59959 | 35.02937 | 47.43276 | 15.74277 | 2.726021 | 24.73864 | -0.2726021 | 74.01147 | 449.6572 | 15.12942 | 81.57618 | 0 | 2.385268 | -0.2726021 |  | -1.431161 | -3.134924 | 0.136301 | 3.066774 | 0 | 4.361634 | 558.3572 | 30.87219 | 59.29096 | 7.087655 | 27.66911 | 5.24759 | 1.090408 | 4.293483 | 0.6815052 | 4.020881 | 0.7496558 | 2.317118 | 0.3407526 | 2.112666 | 0.3407526 | 1.908215 | 0.4089031 | 5.043139 | 0 | -0.8178063 | 0 | 0.136301 | -0.4770537 | 0.136301 | -0.06815052 | 17.58284 | 6.201698
RRCM-00926 | g/tonne |  | 1.514669 | 710.8499 | 478.9488 | 33061.57 | 1973.771 | 5781.858 | -4816.648 | 8628.391 | 20176.44 | 5.484147 | 11673.4 | 113.548 | 46.58913 | 42.56742 | 69256.94 | 1.775819 | 6.789896 | 128.7469 | 144.4681 | 28.83094 | 6.110906 | 3193.863 | 3.133798 | 5.901986 | 5301.342 | 4.909617 | 28.77871 | 0 | 17.44481 | -0.2611498 |  | -0.9923694 | 29.77108 | 0.5745297 | 544.2363 | 6.946586 | 1.044599 | 3298.845 | 23.03342 | 53.8491 | 7.782265 | 31.28575 | 4.491777 | 0.9401394 | 2.089199 | 0.2611498 | 1.671359 | 0.2611498 | 0.8879095 | 0.1044599 | 0.9401394 | 0.1044599 | 0.4700697 | 0.7834495 | 66.01868 | 0 | -0.6267596 | 0 | -0.05222997 | 0 | 0.1566899 | 60.32561 | 6.946586 | 20.16077
RRCM-00926 | g/tonne |  | 1.619129 | 746.8885 | 457.7434 | 33839.8 | 1872.444 | 7646.467 | -4845.374 | 8294.119 | 20891.99 | 7.103276 | 12075.57 | 114.5926 | 47.16366 | 42.14958 | 69988.16 | 1.723589 | 4.596237 | 92.65596 | 14.04986 | 29.56216 | 6.110906 | 3197.519 | 3.917248 | 6.215366 | 5337.903 | 4.752927 | 29.98 | 0 | 17.81042 | -0.2611498 |  | -0.9401394 | 56.87844 | 0.4700697 | 555.7269 | 7.312196 | 1.096829 | 3374.056 | 22.92896 | 52.75227 | 7.573345 | 30.86791 | 4.230627 | 0.9401394 | 1.932509 | 0.2611498 | 1.671359 | 0.2611498 | 0.8356795 | 0.1044599 | 0.8879095 | 0.1044599 | 0.4700697 | 0.7312196 | 66.85436 | 0 | -0.6267596 | 0 | -0.05222997 | 0.05222997 | 0.1566899 | 64.55624 | 8.043415 | 19.79516
RRCM-00926 | g/tonne |  | 2.193659 | 738.5318 | 474.0392 | 33474.19 | 1946.089 | 6231.035 | -5033.924 | 8764.189 | 20228.67 | 7.051046 | 11944.99 | 115.0626 | 45.38784 | 41.57505 | 70040.39 | 1.828049 | 4.752927 | 90.77569 | 14.41547 | 29.66662 | 6.110906 | 3230.946 | 2.036969 | 6.215366 | 5390.133 | 4.648467 | 32.95711 | 0 | 18.17603 | -0.2089199 |  | -0.9923694 | 67.16774 | 0.4700697 | 540.5802 | 5.640837 | 1.096829 | 3412.184 | 22.61558 | 52.49112 | 7.521115 | 30.60676 | 3.969478 | 0.9401394 | 2.089199 | 0.2611498 | 1.514669 | 0.2611498 | 0.8879095 | 0.1044599 | 0.8879095 | 0.1566899 | 0.5222997 | 0.6789896 | 67.01105 | 0 | -0.6267596 | 0 | -0.05222997 | 0.05222997 | 0.2089199 | 66.12314 | 8.826865 | 19.74293
RRCM-00927 | g/tonne |  | 2.197359 | 15959.77 | 5496.29 | 64706.45 | 374.5341 | -811.8665 | -5967.566 | 18567.69 | 21522.56 | 1.908233 | 2902.249 | 59.67566 | 52.15838 | 249.9207 | 12085.48 | 5.204272 | 17.75235 | 12.66373 | 25.67441 | 10.5242 | 2.081709 | 12.49025 | 5.782525 | 45.27717 | 402.9842 | 13.18416 | 40.24637 | 0 | 2.949088 | -0.4047767 |  | -1.156505 | 4.394719 | 0.05782525 | 6.187302 | 0.1156505 | 2.197359 | 540.3191 | 24.11313 | 47.24323 | 6.013826 | 24.51791 | 4.62602 | 1.040854 | 3.700816 | 0.5204272 | 3.296039 | 0.5782525 | 1.792583 | 0.231301 | 1.676932 | 0.2891262 | 0.8095535 | 0.231301 | 3.122563 | 0 | -0.693903 | 0 | 1.272155 | -0.4047767 | 0.05782525 | 3.296039 | 9.25204 | 5.551224
RRCM-00927 | g/tonne |  | 2.486486 | 15549.21 | 5249.954 | 63087.35 | 308.2086 | -2649.553 | -4399.345 | 17145.19 | 20915.39 | 2.544311 | 2783.708 | 58.11438 | 49.96102 | 239.4544 | 11813.7 | 4.915146 | 17.23192 | 7.690758 | 20.41231 | 9.483341 | 2.081709 | 12.6059 | -0.5782525 | 42.79068 | 379.9119 | 12.66373 | 42.50156 | 0 | 2.717787 | -0.2891262 |  | -1.156505 | 1.040854 | 0.05782525 | 4.047767 | 0.1734757 | 1.966058 | 528.9854 | 23.76618 | 47.01193 | 5.956001 | 23.88183 | 4.221243 | 1.040854 | 3.585165 | 0.5204272 | 3.353864 | 0.5782525 | 1.850408 | 0.231301 | 1.850408 | 0.2891262 | 0.8095535 | 0.2891262 | 2.659961 | 0 | -0.693903 | 0 | 1.156505 | -0.1734757 | 0.05782525 | 1.445631 | 7.517282 | 5.956001
RRCM-00927 | g/tonne |  | 2.255185 | 15231.17 | 5231.45 | 62913.87 | 312.719 | -2155.725 | -4845.756 | 17197.23 | 21054.17 | 2.949088 | 2829.968 | 58.1722 | 49.78754 | 239.5122 | 11674.92 | 4.74167 | 17.11627 | 6.996855 | 19.83406 | 9.830292 | 1.908233 | 11.33375 | 3.296039 | 43.07981 | 379.7384 | 12.6059 | 40.7668 | 0 | 2.949088 | -0.2891262 |  | -1.21433 | -0.231301 | 0.05782525 | 2.949088 | 0 | 1.966058 | 522.509 | 23.01445 | 45.5663 | 5.666874 | 23.24575 | 4.336894 | 0.9830292 | 3.353864 | 0.5204272 | 3.180389 | 0.5782525 | 1.792583 | 0.231301 | 1.561282 | 0.2891262 | 0.7517282 | 0.231301 | 2.486486 | 0 | -0.693903 | 0 | 1.21433 | -0.2891262 | 0.05782525 | 0.7517282 | 6.881205 | 5.7247
RRCM-00928 | g/tonne |  | 3.600537 | 14626.33 | 9497.264 | 73641.16 | 512.6349 | -1435.459 | -6902.161 | 23566.53 | 33145.32 | 3.872275 | 2909.641 | 76.76616 | 71.80693 | 426.0182 | 18349.15 | 8.152158 | 25.8831 | 14.60595 | 222.5539 | 12.90758 | 2.92119 | 22.62224 | 2.173909 | 60.25804 | 537.1593 | 13.99454 | 44.701 | 0 | 3.396733 | -0.3396733 |  | -1.358693 | -0.8152158 | 0.06793465 | 3.532602 | -0.06793465 | 3.668471 | 653.5993 | 23.23365 | 46.4673 | 5.706511 | 23.23365 | 4.687491 | 1.086954 | 3.80434 | 0.4755426 | 3.600537 | 0.6114119 | 2.105974 | 0.2717386 | 1.834236 | 0.3396733 | 0.8831505 | 0.2717386 | 3.532602 | 0 | -0.8152158 | 0 | 0.1358693 | -0.4076079 | 0.06793465 | 0.3396733 | 5.638576 | 6.453792
RRCM-00928 | g/tonne |  | 2.717386 | 14966 | 9735.036 | 74999.86 | 530.2979 | -854.6179 | -6716.02 | 24116.8 | 34585.53 | 4.211948 | 3021.054 | 78.94006 | 72.41834 | 437.0236 | 18899.42 | 8.152158 | 26.76625 | 14.67388 | 225.611 | 13.24726 | 2.445647 | 19.97279 | 3.668471 | 64.13031 | 548.1647 | 14.19834 | 46.80697 | 0 | 3.192929 | -0.3396733 |  | -1.426628 | -1.358693 | 0.06793465 | 3.600537 | -0.06793465 | 3.736406 | 675.8818 | 23.30159 | 46.19556 | 5.706511 | 24.04887 | 4.347818 | 1.01902 | 3.668471 | 0.5434772 | 3.532602 | 0.6114119 | 1.90217 | 0.2717386 | 1.970105 | 0.3396733 | 0.8152158 | 0.2717386 | 3.532602 | 0 | -0.8152158 | 0 | 0.1358693 | -0.4076079 | 0.06793465 | 0.1358693 | 6.521727 | 6.521727
RRCM-00928 | g/tonne |  | 3.668471 | 14035.3 | 9483.677 | 73165.62 | 471.942 | -768.3409 | -5456.511 | 23430.66 | 32710.53 | 3.736406 | 2978.934 | 76.22268 | 70.92378 | 426.7655 | 17778.5 | 8.355962 | 26.63038 | 13.45106 | 227.4452 | 12.56791 | 2.513582 | 19.49724 | 1.630432 | 59.57869 | 539.4691 | 13.85867 | 47.07871 | 0 | 3.328798 | -0.3396733 |  | -1.358693 | -1.562497 | 0.06793465 | 3.260863 | 0.2717386 | 3.736406 | 636.9553 | 23.02985 | 45.58415 | 5.706511 | 23.16572 | 4.415752 | 0.9510851 | 3.80434 | 0.5434772 | 3.464667 | 0.6114119 | 2.03804 | 0.2717386 | 1.698366 | 0.2717386 | 0.8831505 | 0.2717386 | 3.532602 | 0 | -0.8152158 | 0 | 0.203804 | -0.4755426 | 0.06793465 | 0.1358693 | 6.8614 | 6.317923
RRCM-00929 | g/tonne |  | 2.880742 | 7126.406 | 15562.86 | 74556.33 | 766.1401 | 793.5757 | -5776.573 | 22895.04 | 24897.84 | 4.938414 | 3397.903 | 96.7792 | 58.30072 | 617.5075 | 23519.2 | 11.72873 | 28.46447 | 22.29145 | 2653.026 | 13.71782 | 2.812152 | 19.89083 | 6.858908 | 76.40824 | 565.4484 | 14.12935 | 41.97652 | 0 | 3.978167 | -0.3429454 |  | -1.440371 | -2.194851 | 0.06858908 | 1.920494 | -0.06858908 | 5.692894 | 445.9662 | 25.72091 | 49.93285 | 6.104428 | 24.4863 | 4.52688 | 0.9602472 | 3.703811 | 0.5487127 | 3.703811 | 0.6173018 | 1.920494 | 0.2743563 | 1.920494 | 0.2743563 | 0.7544799 | 0.3429454 | 3.978167 | 0 | -0.823069 | 0 | 0.1371782 | -0.4801236 | 0.2057673 | 0.06858908 | 9.328115 | 5.96725
RRCM-00929 | g/tonne |  | 2.812152 | 7037.24 | 15754.91 | 74899.28 | 797.691 | 440.4105 | -5673.689 | 23066.51 | 25103.6 | 4.664058 | 3452.089 | 97.25932 | 57.88919 | 618.0562 | 23848.42 | 11.72873 | 29.15036 | 21.87992 | 2718.185 | 13.85499 | 3.01792 | 20.50814 | 1.440371 | 72.01854 | 566.0657 | 14.12935 | 41.70216 | 0 | 3.978167 | -0.4115345 |  | -1.440371 | -2.194851 | 0.06858908 | 1.920494 | 0 | 5.692894 | 448.504 | 24.82925 | 49.72709 | 5.898661 | 24.76066 | 4.52688 | 1.028836 | 3.7724 | 0.5487127 | 3.498043 | 0.6173018 | 1.989083 | 0.2743563 | 1.851905 | 0.3429454 | 0.823069 | 0.3429454 | 4.046756 | 0 | -0.823069 | 0 | 0.4801236 | -0.4801236 | 0.2057673 | 0.06858908 | 10.01401 | 6.035839
RRCM-00929 | g/tonne |  | 2.743563 | 7064.676 | 15425.68 | 73664.68 | 675.6025 | -136.8352 | -3782.688 | 22716.7 | 25371.1 | 5.761483 | 3407.506 | 96.57343 | 57.27188 | 615.3127 | 23855.28 | 11.38579 | 27.50422 | 20.98826 | 2562.488 | 15.22678 | 3.086509 | 19.54789 | 2.469207 | 74.62492 | 558.3151 | 14.06076 | 41.70216 | 0 | 3.703811 | -0.4115345 |  | -1.440371 | -2.606385 | 0.06858908 | 1.646138 | 0 | 5.555716 | 451.3848 | 25.1036 | 49.38414 | 5.830072 | 24.62348 | 4.732647 | 1.028836 | 3.635221 | 0.5487127 | 3.566632 | 0.6173018 | 1.851905 | 0.2743563 | 1.783316 | 0.2743563 | 0.7544799 | 0.3429454 | 3.909578 | 0 | -0.823069 | 0 | 0.06858908 | -0.4801236 | 0.2057673 | 0 | 10.0826 | 5.898661
RRCM-00930 | g/tonne |  | 1.936922 | -63.41856 | 114.6533 | 5126.594 | -8.060093 | -4854.8 | -5414.633 | 814.7567 | 132.4604 | -1.062183 | 241.6154 | 11.93394 | 18.7444 | 4.18625 | 562.0197 | 0.4998507 | 7.43528 | 72.29091 | 15.7453 | 0.6872948 | 0.1249627 | -0.3124067 | -1.187146 | 0.7497761 | 6.248134 | 1.811959 | 7.872649 | 0 | 3.186549 | -0.4373694 |  | -1.312108 | 11.12168 | 0.06248134 | 0.8747388 | 0.3748881 | 0.1249627 | 27.74172 | 3.998806 | 7.497761 | 0.8747388 | 3.623918 | 0.6248134 | 0.06248134 | 0.3748881 | 0.06248134 | 0.3748881 | 0.06248134 | 0.2499254 | 0 | 0.2499254 | 0 | 0.4373694 | 0.06248134 | 1.187146 | 0 | -0.3124067 | 0.06248134 | 3.124067 | -0.4998507 | 0.1249627 | 12.18386 | -4.061287 | 0.2499254
RRCM-00930 | g/tonne |  | 2.186847 | -50.235 | 108.2802 | 5048.493 | -11.87146 | -348.396 | -3115.32 | 791.6386 | 112.2165 | -2.124366 | 246.1765 | 12.30882 | 18.49448 | 4.18625 | 528.5297 | 0.4373694 | 7.497761 | 71.41618 | 15.99522 | 0.9372201 | 0.3124067 | 0.8122575 | -1.249627 | 0.9372201 | 6.310616 | -0.06248134 | 8.185056 | 0 | 3.061586 | -0.3748881 |  | -0.9997015 | 7.810168 | 0.06248134 | 0.6248134 | 0.187444 | 0.1249627 | 27.30435 | -0.06248134 | -0.06248134 | -0.06248134 | 0 | -0.06248134 | -0.06248134 | -0.06248134 | -0.06248134 | -0.06248134 | -0.06248134 | 0 | -0.06248134 | -0.06248134 | -0.06248134 | 0.3748881 | 0.06248134 | 0.6872948 | 0 | -0.3748881 | 0.06248134 | -0.06248134 | 0 | 0 | 6.310616 | -10.43438 | 6.310616
RRCM-00930 | g/tonne |  | 1.624515 | -74.04039 | 117.215 | 5122.221 | 57.35787 | -1211.513 | -272.7935 | 747.9017 | 110.592 | -1.37459 | 298.2859 | 11.93394 | 19.11929 | 4.373694 | 544.5249 | 0.3748881 | 6.685504 | 45.67386 | 12.62123 | 0.8122575 | 0.6872948 | 0.2499254 | -2.624216 | 0.6248134 | 6.06069 | 1.811959 | 12.12138 | 0 | 2.436772 | -0.3124067 |  | -1.249627 | -2.374291 | 0 | 0.187444 | -0.06248134 | 0.1249627 | 26.99194 | 4.248731 | 8.247537 | 0.9372201 | 3.498955 | 0.6872948 | 0.06248134 | 0.4373694 | 0.06248134 | 0.4998507 | 0.06248134 | 0.3124067 | 0 | 0.2499254 | 0 | 0.2499254 | 0.06248134 | 0.187444 | 0 | -0.7497761 | 0 | 3.311511 | -0.4373694 | -0.187444 | -0.06248134 | -5.12347 | 0.4373694
RRCM-01026 | PPM | Superseded | 0.3940058 | 127623.6 | 534.1348 | 10621.03 | 343.7272 | 1118.634 | 3743054.8 | 2109.644 | 31931.6 | 1.053537 | 615.9338 | 10.95507 | 20.67674 | 47.01517 | 3294.231 | 2.346904 | 91.39221 | 1285.658 | 6679.254 | 3.220569 | 1.070668 | 10.68955 | 5.653126 | 5.927217 | 81.49067 | 7.289107 | 17.00221 | 0 | 2.595299 | 0 |  | -0.008565343 | 40.43698 | 5.310513 | 59.9574 | 0.008565343 | 0.3683097 | 117.0026 | 11.30625 | 23.82878 | 3.032131 | 12.69384 | 2.586734 | 0.5053552 | 2.167032 | 0.325483 | 2.021421 | 0.3597444 | 1.019276 | 0.1370455 | 0.9079263 | 0.1541762 | 0.4111365 | 6.012871 | 8.813738 | 0 | -0.1027841 | 0 | 0 | 4.7452 | 0.01713069 | 0.3083523 | 9.944363 | 0.5910087
RRCM-01026 | PPM | Superseded | 0.3597444 | 130193.2 | 502.5287 | 9892.971 | 329.937 | 1521.205 | 3878387.2 | 1978.594 | 32445.52 | 1.730199 | 562.5717 | 10.19276 | 19.37481 | 44.24856 | 3323.353 | 2.226989 | 86.85258 | 1239.405 | 6563.622 | 3.349049 | 1.079233 | 10.53537 | 6.064263 | 6.12422 | 76.00029 | 10.98933 | 17.07929 | 0 | 2.441123 | 0.04282671 |  | 0.06852274 | 38.25282 | 5.11351 | 57.95311 | 0.04282671 | 0.3426137 | 120.5144 | 16.88229 | 35.69178 | 4.531066 | 19.07502 | 3.785882 | 0.7537502 | 3.246265 | 0.4882245 | 2.99787 | 0.5567473 | 1.5075 | 0.2055682 | 1.344759 | 0.2312643 | 0.4111365 | 6.004305 | 8.479689 | 0 | -0.1027841 | 0 | 0 | 8.75378 | 0.02569603 | 0.2398296 | 16.87373 | 0.9079263
RRCM-01026 | PPM | Superseded | 0.3511791 | 127195.3 | 544.9271 | 10963.64 | 363.7701 | 1101.503 | 3443267.8 | 2195.297 | 31066.5 | 1.74733 | 632.6362 | 11.14351 | 21.28488 | 48.61689 | 3236.843 | 2.389731 | 93.19093 | 1297.649 | 6576.47 | 3.331918 | 1.216279 | 10.30411 | 5.721649 | 6.158481 | 83.94892 | 10.89512 | 19.46046 | 0 | 2.723779 | 0.03426137 |  | 0.06852274 | 39.6918 | 5.430427 | 60.53128 | 0.0599574 | 0.3854404 | 115.8034 | 17.04503 | 36.06866 | 4.599589 | 19.01506 | 3.828708 | 0.7794462 | 3.331918 | 0.4967899 | 3.074958 | 0.5567473 | 1.533196 | 0.2055682 | 1.387586 | 0.2312643 | 0.4453978 | 6.49253 | 9.053567 | 0 | -0.1027841 | 0 | 0 | 9.627445 | 0.02569603 | 0.2483949 | 17.79022 | 0.925057
RRCM-01027 | PPM | Superseded | 0.05389329 | 9466.198 | 109.2766 | 1961.082 | 22.51472 | 7151.957 | 1997539.1 | 337.9426 | 471.0908 | -0.04438271 | 88.86053 | 1.911627 | 4.555568 | 58.71199 | 3490.383 | 203.2094 | 41529.54 | -0.5738051 | 37376.58 | 2.333263 | 1.721415 | 339.2107 | 2.586878 | 1.325141 | 9.431326 | 0.1585097 | 2.590048 | 0 | 71.74148 | 45.23866 |  | 149.6014 | 3785.211 | 22.39742 | 1298.511 | 0.2631261 | 0.05706349 | 22.10259 | 0.2472751 | 0.5040608 | 0.08559523 | 0.3804232 | 0.04755291 | 0.009510581 | 0.03804232 | 0.003170194 | 0.04438271 | 0.003170194 | 0.01902116 | 0 | 0.01585097 | 0 | 0.08559523 | 0.2472751 | 0.9637389 | 0.003170194 | -0.03170194 | 0.01902116 | 1.829202 | 4853.567 | 0.07291446 | 10.72477 | -0.1363183 | 0.02853174
RRCM-01027 | PPM | Superseded | 0.05706349 | 9507.411 | 108.6425 | 1927.795 | 22.30865 | 7291.446 | 2030826.1 | 332.2363 | 483.4545 | -0.02536155 | 90.85775 | 1.860904 | 4.498505 | 57.79263 | 3477.702 | 201.339 | 41212.52 | -0.5738051 | 36647.44 | 2.428368 | 1.759458 | 342.3809 | 2.701005 | 1.31246 | 9.218923 | 0.180701 | 2.602729 | 0 | 69.87107 | 52.435 |  | 173.7266 | 3978.593 | 21.11349 | 1221.476 | 0.2567857 | 0.05389329 | 22.08991 | 0.2821472 | 0.5738051 | 0.09510581 | 0.4311463 | 0.0507231 | 0.009510581 | 0.03804232 | 0.006340387 | 0.0507231 | 0.003170194 | 0.02219136 | 0 | 0.01902116 | 0 | 0.08242504 | 0.2282539 | 0.8939946 | 0.003170194 | -0.03487213 | 0.006340387 | 2.092328 | 5658.796 | 0.03804232 | 9.415475 | 0.212403 | 0.03170194
RRCM-01027 | PPM | Superseded | 0.03804232 | 9244.285 | 107.5013 | 1911.31 | 26.44576 | 6609.854 | 1976298.8 | 332.8703 | 475.5291 | -0.006340387 | 88.25819 | 1.879925 | 4.542888 | 57.79263 | 3366.746 | 201.7511 | 41180.82 | -0.5769753 | 37503.39 | 2.238157 | 1.737266 | 332.8703 | 2.770749 | 1.290269 | 9.390114 | 0.1870414 | 3.182874 | 0 | 71.9634 | 53.63968 |  | 178.26 | 4051.508 | 22.73346 | 1312.143 | 0.2409347 | 0.05706349 | 21.31321 | 0.2916578 | 0.5928262 | 0.09510581 | 0.4374867 | 0.05706349 | 0.009510581 | 0.04121252 | 0.006340387 | 0.0507231 | 0.006340387 | 0.01902116 | 0 | 0.01902116 | 0 | 0.06023368 | 0.2599559 | 0.9795899 | 0.003170194 | -0.03487213 | 0.003170194 | 2.111349 | 5810.965 | 0.04121252 | 10.61064 | 0.2409347 | 0.03804232
Adjusted concentrations accounting for initial mass of sediment in aqua regia Disregard these. See New values Below Discard this Table.
RRCM-01026 | g/tonne |  | 0.003940058 | 1276.236 | 5.341348 | 106.2103 | 3.437272 | 11.18634 | 37430.55 | 21.09644 | 319.316 | 0.05761483 | 6.159338 | 0.1095507 | 0.2067674 | 0.4701517 | 32.94231 | 0.02346904 | 0.9139221 | 12.85658 | 66.79254 | 0.03220569 | 0.01070668 | 0.1068955 | 0.05653126 | 0.05927217 | 0.8149067 | 0.1406076 | 0.1700221 | 0 | 0.02595299 | 0 |  | -8.565343e-05 | 0.4043698 | 0.05310513 | 0.599574 | 8.565343e-05 | 0.003683097 | 1.170026 | 0.1130625 | 0.2382878 | 0.03032131 | 0.1269384 | 0.02586734 | 0.005053552 | 0.02167032 | 0.00325483 | 0.02021421 | 0.003597444 | 0.01019276 | 0.001370455 | 0.009079263 | 0.001541762 | 0.004111365 | 0.06012871 | 0.08813738 | 0 | -0.001027841 | 0 | 0 | 0.047452 | 0.009079263 | 0.009079263 | 0.009079263 | 0.009079263
RRCM-01026 | g/tonne |  | 0.003597444 | 1301.932 | 5.025287 | 98.92971 | 3.29937 | 15.21205 | 38783.87 | 19.78594 | 324.4552 | -0.01062183 | 5.625717 | 0.1019276 | 0.1937481 | 0.4424856 | 33.23353 | 0.02226989 | 0.8685258 | 12.39405 | 65.63622 | 0.03349049 | 0.01079233 | 0.1053537 | 0.06064263 | 0.0612422 | 0.7600029 | 0.01811959 | 0.1707929 | 0 | 0.02441123 | 0.0004282671 |  | 0.0006852274 | 0.3825282 | 0.0511351 | 0.5795311 | 0.0004282671 | 0.003426137 | 1.205144 | 0.1688229 | 0.3569178 | 0.04531066 | 0.1907502 | 0.03785882 | 0.007537502 | 0.03246265 | 0.004882245 | 0.0299787 | 0.005567473 | 0.015075 | 0.002055682 | 0.01344759 | 0.002312643 | 0.004111365 | 0.06004305 | 0.08479689 | 0 | -0.001027841 | 0 | 0 | 0.0875378 | 0.01344759 | 0.01344759 | 0.01344759 | 0.01344759
RRCM-01026 | g/tonne |  | 0.003511791 | 1271.953 | 5.449271 | 109.6364 | 3.637701 | 11.01503 | 34432.68 | 21.95297 | 310.665 | -0.02124366 | 6.326362 | 0.1114351 | 0.2128488 | 0.4861689 | 32.36843 | 0.02389731 | 0.9319093 | 12.97649 | 65.7647 | 0.03331918 | 0.01216279 | 0.1030411 | 0.05721649 | 0.06158481 | 0.8394892 | -0.0006248134 | 0.1946046 | 0 | 0.02723779 | -0.003748881 |  | -0.009997015 | 0.07810168 | 0.0006248134 | 0.006248134 | 0.00187444 | 0.001249627 | 0.2730435 | -0.0006248134 | -0.0006248134 | -0.0006248134 | 0 | -0.0006248134 | -0.0006248134 | -0.0006248134 | -0.0006248134 | -0.0006248134 | -0.0006248134 | 0 | -0.0006248134 | -0.0006248134 | -0.0006248134 | 0.003748881 | 0.0006248134 | 0.006872948 | 0 | -0.003748881 | 0.0006248134 | 0 | 0.09627445 | 0.01387586 | 0.01387586 | 0.01387586 | 0.01387586
RRCM-01027 | g/tonne |  | 0.0003341384 | 58.69043 | 0.6775148 | 12.15871 | 0.1395912 | 44.34213 | 12384.74 | 2.095244 | 2.920763 | -0.008522455 | 0.5509353 | 0.01185209 | 0.02824452 | 0.3640143 | 21.64038 | 1.259898 | 257.4831 | -0.003557591 | 231.7348 | 0.01446623 | 0.01067277 | 2.103107 | 0.01603864 | 0.008215874 | 0.05847422 | 0.00098276 | 0.0160583 | 0 | 0.4447972 | 0.2804797 |  | 0.9275289 | 23.46831 | 0.138864 | 8.05077 | 0.001631382 | 0.0003537936 | 0.1370361 | 0.001533106 | 0.003125177 | 0.0005306904 | 0.002358624 | 0.000294828 | 5.89656e-05 | 0.0002358624 | 1.96552e-05 | 0.0002751728 | 1.96552e-05 | 0.0001179312 | 0 | 9.8276e-05 | 0 | 0.0005306904 | 0.001533106 | 0.005975181 | 1.96552e-05 | -0.000196552 | 0.0001179312 | 0.01829202 | 48.53567 | 0.0004520696 | 0.06649354 | -0.0008451736 | 0.0001768968
RRCM-01027 | g/tonne |  | 0.0003537936 | 58.94595 | 0.6735837 | 11.95233 | 0.1383136 | 45.20696 | 12591.12 | 2.059865 | 2.997418 | 0.00653193 | 0.5633181 | 0.0115376 | 0.02789073 | 0.3583143 | 21.56176 | 1.248302 | 255.5176 | -0.003557591 | 227.2141 | 0.01505588 | 0.01090864 | 2.122762 | 0.01674623 | 0.008137253 | 0.05715732 | 0.001120346 | 0.01613692 | 0 | 0.4332006 | 0.325097 |  | 1.077105 | 24.66728 | 0.1309036 | 7.573149 | 0.001592071 | 0.0003341384 | 0.1369574 | 0.001749313 | 0.003557591 | 0.000589656 | 0.002673107 | 0.0003144832 | 5.89656e-05 | 0.0002358624 | 3.93104e-05 | 0.0003144832 | 1.96552e-05 | 0.0001375864 | 0 | 0.0001179312 | 0 | 0.0005110352 | 0.001415174 | 0.005542767 | 1.96552e-05 | -0.0002162072 | 3.93104e-05 | 0.02092328 | 56.58796 | 0.0002358624 | 0.05837595 | 0.001316898 | 0.000196552
RRCM-01027 | g/tonne |  | 0.0002358624 | 57.31457 | 0.6665079 | 11.85012 | 0.1639637 | 40.98109 | 12253.05 | 2.063796 | 2.94828 | 0.01072724 | 0.5472008 | 0.01165553 | 0.0281659 | 0.3583143 | 20.87382 | 1.250857 | 255.3211 | -0.003577247 | 232.521 | 0.01387657 | 0.01077105 | 2.063796 | 0.01717865 | 0.007999667 | 0.05821871 | 0.001159657 | 0.01973382 | 0 | 0.4461731 | 0.332566 |  | 1.105212 | 25.11935 | 0.1409474 | 8.135288 | 0.001493795 | 0.0003537936 | 0.1321419 | 0.001808278 | 0.003675523 | 0.000589656 | 0.002712418 | 0.0003537936 | 5.89656e-05 | 0.0002555176 | 3.93104e-05 | 0.0003144832 | 3.93104e-05 | 0.0001179312 | 0 | 0.0001179312 | 0 | 0.0003734488 | 0.001611726 | 0.006073457 | 1.96552e-05 | -0.0002162072 | 1.96552e-05 | 0.02111349 | 58.10965 | 0.0002555176 | 0.06578596 | 0.001493795 | 0.0002358624
Sample | units | Element | Be | Na | Mg | Al | P | S | Cl | K | Ca | Sc | Ti | V | Cr | Mn | Fe | Co | Ni | Cu | Zn | Ga | Ge | As | Se | Rb | Sr | Y | Zr | Nb | Mo | Ru | Rh | Pd | Ag | In | Sb | Te | Cs | Ba | La | Ce | Pr | Nd | Sm | Eu | Gd | Tb | Dy | Ho | Er | Tm | Yb | Lu | Hf | Ta | W | Re | Os | Ir | Pt | Au | Tl | Bi | Th | U
|  | A/W | 9 | 23 | 24 | 27 | 31 | 34 | 35 | 39 | 44 | 45 | 47 | 51 | 53 | 55 | 57 | 59 | 60 | 63 | 66 | 71 | 72 | 75 | 82 | 85 | 88 | 89 | 90 | 93 | 95 | 101 | 103 | 105 | 107 | 115 | 121 | 125 | 133 | 138 | 139 | 140 | 141 | 146 | 147 | 153 | 157 | 159 | 163 | 165 | 166 | 169 | 172 | 175 | 178 | 181 | 182 | 185 | 189 | 193 | 195 | 197 | 205 | 209 | 232 | 238
Note: Pink represents the ATS samples, Blue, the Aqua Regia Samples, and all others are sediment samples
Due to Concentration issues,lavender values below are rerun results that supersede the above values for the melt samples – Use this Table
RRCM-01026 | PPM |  | 0 | 193062.8 | 207.4526 | 5627.43 | 306.468 | 1118.634 | 3946909.9 | 3028.705 | 40068.67 | 1.053537 | 444.8839 | 7.023581 | 10.62103 | 28.26563 | 5192.311 | 1.370455 | 59.61479 | 928.9971 | 5080.961 | 6.852274 | 2.398296 | 13.70455 | 13.53324 | 8.394036 | 58.41564 | 7.289107 | 3.768751 | 0 | 1.199148 | 0 |  | -0.008565343 | -2.226989 | 2.226989 | 31.86308 | 0.5139206 | 0.3426137 | 169.5938 | 11.30625 | 23.82878 | 3.032131 | 12.69384 | 2.586734 | 0.5053552 | 2.167032 | 0.325483 | 2.021421 | 0.3597444 | 1.019276 | 0.1370455 | 0.9079263 | 0.1541762 | 0 | 0.5139206 | 0.1713069 | 0 | -2.055682 | 0 | 0 | 4.7452 | -0.5139206 | -0.3426137 | 9.944363 | 0.5910087
RRCM-01026 | PPM |  | 0.3426137 | 198030.7 | 250.7932 | 6936.215 | 440.9438 | 1521.205 | 4373464.0 | 3376.458 | 40771.03 | 1.730199 | 541.6723 | 8.73665 | 12.5054 | 35.11791 | 5315.652 | 1.713069 | 72.63411 | 1131.653 | 6235.57 | 6.680967 | 3.426137 | 15.075 | 3.426137 | 8.565343 | 71.94888 | 10.98933 | 5.139206 | 0 | 1.027841 | 0.04282671 |  | 0.06852274 | -1.027841 | 2.912217 | 38.03012 | 1.199148 | 0.3426137 | 167.8807 | 16.88229 | 35.69178 | 4.531066 | 19.07502 | 3.785882 | 0.7537502 | 3.246265 | 0.4882245 | 2.99787 | 0.5567473 | 1.5075 | 0.2055682 | 1.344759 | 0.2312643 | 0 | 0.6852274 | 0.3426137 | 0 | -2.055682 | 0 | 0 | 8.75378 | -0.5139206 | -0.3426137 | 16.87373 | 0.9079263
RRCM-01026 | PPM |  | -0.1713069 | 178673.1 | 278.8876 | 7518.658 | 386.1257 | 1101.503 | 4034276.4 | 3561.47 | 36214.27 | 1.74733 | 595.12 | 9.593184 | 14.73239 | 37.17359 | 4750.339 | 1.884375 | 76.91678 | 1212.853 | 6728.933 | 4.796592 | 2.226989 | 13.53324 | 6.852274 | 6.852274 | 76.91678 | 10.89512 | 6.167047 | 0 | 1.199148 | 0.03426137 |  | 0.06852274 | -0.1713069 | 3.25483 | 40.94234 | 0.5139206 | 0.3426137 | 151.6066 | 17.04503 | 36.06866 | 4.599589 | 19.01506 | 3.828708 | 0.7794462 | 3.331918 | 0.4967899 | 3.074958 | 0.5567473 | 1.533196 | 0.2055682 | 1.387586 | 0.2312643 | 0 | 0.8565343 | 0.5139206 | 0 | -2.055682 | 0 | 0 | 9.627445 | -0.5139206 | -0.3426137 | 17.79022 | 0.925057
RRCM-01027 | PPM |  | 0 | 9199.902 | 73.80211 | 1792.428 | 62.83324 | 7151.957 | 1564173.6 | 951.6922 | 495.1209 | -0.04438271 | 112.6687 | 2.345943 | 4.628483 | 64.10132 | 3733.854 | 232.6922 | 52435 | 816641.9 | 52181.39 | 2.536155 | 1.521693 | 323.2964 | 7.101234 | 0.8242504 | 11.4127 | 0.1585097 | 1.521693 | 0 | 59.72645 | 45.23866 |  | 149.6014 | 3724.978 | 17.05564 | 1292.171 | 0.3804232 | 0.06340387 | 20.35264 | 0.2472751 | 0.5040608 | 0.08559523 | 0.3804232 | 0.04755291 | 0.009510581 | 0.03804232 | 0.003170194 | 0.04438271 | 0.003170194 | 0.01902116 | 0 | 0.01585097 | 0 | 0 | 0.06340387 | -0.06340387 | 0 | -0.6974426 | 0 | 1.829202 | 4853.567 | -0.1902116 | 1.711905 | -0.1363183 | 0.02853174
RRCM-01027 | PPM |  | -0.06340387 | 9054.073 | 75.19699 | 1746.777 | 64.03791 | 7291.446 | 1598411.7 | 916.82 | 470.1397 | -0.02536155 | 113.4929 | 2.662963 | 4.565079 | 59.59964 | 3644.455 | 222.7378 | 50317.31 | 781135.7 | 50012.98 | 2.219136 | 1.331481 | 321.3942 | 5.769753 | 0.8876542 | 11.03227 | 0.180701 | 1.585097 | 0 | 59.53624 | 52.435 |  | 173.7266 | 3814.377 | 16.4216 | 1240.814 | 0.8242504 | 0.06340387 | 20.28924 | 0.2821472 | 0.5738051 | 0.09510581 | 0.4311463 | 0.0507231 | 0.009510581 | 0.03804232 | 0.006340387 | 0.0507231 | 0.003170194 | 0.02219136 | 0 | 0.01902116 | 0 | 0 | 0.06340387 | -0.06340387 | 0 | -0.7608465 | 0 | 2.092328 | 5658.796 | -0.1902116 | 1.775308 | 0.212403 | 0.03170194
RRCM-01027 | PPM |  | -0.06340387 | 10303.13 | 68.09576 | 1664.352 | 57.12689 | 6609.854 | 1838712.3 | 815.3738 | 478.509 | -0.006340387 | 108.4206 | 2.219136 | 4.121252 | 57.50731 | 4227.136 | 213.4808 | 48269.37 | 748799.8 | 47673.37 | 2.662963 | 2.345943 | 368.1229 | 6.276984 | 0.8242504 | 10.20802 | 0.1870414 | 1.458289 | 0 | 56.93668 | 53.63968 |  | 178.26 | 3511.941 | 15.72416 | 1188.189 | 0.3804232 | 0.06340387 | 23.33263 | 0.2916578 | 0.5928262 | 0.09510581 | 0.4374867 | 0.05706349 | 0.009510581 | 0.04121252 | 0.006340387 | 0.0507231 | 0.006340387 | 0.01902116 | 0 | 0.01902116 | 0 | 0 | 0.06340387 | -0.1268077 | 0 | -0.7608465 | 0 | 2.111349 | 5810.965 | -0.1902116 | 1.838712 | 0.2409347 | 0.03804232
Sample | units | Element | Be | Na | Mg | Al | P | S | Cl | K | Ca | Sc | Ti | V | Cr | Mn | Fe | Co | Ni | Cu | Zn | Ga | Ge | As | Se | Rb | Sr | Y | Zr | Nb | Mo | Ru | Rh | Pd | Ag | In | Sb | Te | Cs | Ba | La | Ce | Pr | Nd | Sm | Eu | Gd | Tb | Dy | Ho | Er | Tm | Yb | Lu | Hf | Ta | W | Re | Os | Ir | Pt | Au | Tl | Bi | Th | U
|  | A/W | 9 | 23 | 24 | 27 | 31 | 34 | 35 | 39 | 44 | 45 | 47 | 51 | 53 | 55 | 57 | 59 | 60 | 63 | 66 | 71 | 72 | 75 | 82 | 85 | 88 | 89 | 90 | 93 | 95 | 101 | 103 | 105 | 107 | 115 | 121 | 125 | 133 | 138 | 139 | 140 | 141 | 146 | 147 | 153 | 157 | 159 | 163 | 165 | 166 | 169 | 172 | 175 | 178 | 181 | 182 | 185 | 189 | 193 | 195 | 197 | 205 | 209 | 232 | 238
Rerun Adjusted Melt sample values adjusted for initial mass in Aqua Regia. Supersedes previous results Use this table
RRCM-01026 | g/tonne |  | 0 | 1930.628 | 2.074526 | 56.2743 | 3.06468 | 11.18634 | 39469.1 | 30.28705 | 400.6867 | 0.01053537 | 4.448839 | 0.07023581 | 0.1062103 | 0.2826563 | 51.92311 | 0.01370455 | 0.5961479 | 9.289971 | 50.80961 | 0.06852274 | 0.02398296 | 0.1370455 | 0.1353324 | 0.08394036 | 0.5841564 | 0.07289107 | 0.03768751 | 0 | 0.01199148 | 0 |  | -8.565343e-05 | -0.02226989 | 0.02226989 | 0.3186308 | 0.005139206 | 0.003426137 | 1.695938 | 0.1130625 | 0.2382878 | 0.03032131 | 0.1269384 | 0.02586734 | 0.005053552 | 0.02167032 | 0.00325483 | 0.02021421 | 0.003597444 | 0.01019276 | 0.001370455 | 0.009079263 | 0.001541762 | 0 | 0.005139206 | 0.001713069 | 0 | -0.02055682 | 0 | 0 | 0.047452 | -0.005139206 | -0.003426137 | 0.09944363 | 0.005910087
RRCM-01026 | g/tonne |  | 0.003426137 | 1980.307 | 2.507932 | 69.36215 | 4.409438 | 15.21205 | 43734.64 | 33.76458 | 407.7103 | 0.01730199 | 5.416723 | 0.0873665 | 0.125054 | 0.3511791 | 53.15652 | 0.01713069 | 0.7263411 | 11.31653 | 62.3557 | 0.06680967 | 0.03426137 | 0.15075 | 0.03426137 | 0.08565343 | 0.7194888 | 0.1098933 | 0.05139206 | 0 | 0.01027841 | 0.0004282671 |  | 0.0006852274 | -0.01027841 | 0.02912217 | 0.3803012 | 0.01199148 | 0.003426137 | 1.678807 | 0.1688229 | 0.3569178 | 0.04531066 | 0.1907502 | 0.03785882 | 0.007537502 | 0.03246265 | 0.004882245 | 0.0299787 | 0.005567473 | 0.015075 | 0.002055682 | 0.01344759 | 0.002312643 | 0 | 0.006852274 | 0.003426137 | 0 | -0.02055682 | 0 | 0 | 0.0875378 | -0.005139206 | -0.003426137 | 0.1687373 | 0.009079263
RRCM-01026 | g/tonne |  | -0.001713069 | 1786.731 | 2.788876 | 75.18658 | 3.861257 | 11.01503 | 40342.76 | 35.6147 | 362.1427 | 0.0174733 | 5.9512 | 0.09593184 | 0.1473239 | 0.3717359 | 47.50339 | 0.01884375 | 0.7691678 | 12.12853 | 67.28933 | 0.04796592 | 0.02226989 | 0.1353324 | 0.06852274 | 0.06852274 | 0.7691678 | 0.1089512 | 0.06167047 | 0 | 0.01199148 | 0.0003426137 |  | 0.0006852274 | -0.001713069 | 0.0325483 | 0.4094234 | 0.005139206 | 0.003426137 | 1.516066 | 0.1704503 | 0.3606866 | 0.04599589 | 0.1901506 | 0.03828708 | 0.007794462 | 0.03331918 | 0.004967899 | 0.03074958 | 0.005567473 | 0.01533196 | 0.002055682 | 0.01387586 | 0.002312643 | 0 | 0.008565343 | 0.005139206 | 0 | -0.02055682 | 0 | 0 | 0.09627445 | -0.005139206 | -0.003426137 | 0.1779022 | 0.00925057
RRCM-01027 | g/tonne |  | 0 | 57.03939 | 0.4575731 | 11.11305 | 0.3895661 | 44.34213 | 9697.876 | 5.900491 | 3.069749 | -0.0002751728 | 0.6985458 | 0.01454485 | 0.02869659 | 0.3974282 | 23.1499 | 1.442692 | 325.097 | 5063.18 | 323.5246 | 0.01572416 | 0.009434496 | 2.004437 | 0.04402765 | 0.005110352 | 0.07075872 | 0.00098276 | 0.009434496 | 0 | 0.370304 | 0.2804797 |  | 0.9275289 | 23.09486 | 0.105745 | 8.01146 | 0.002358624 | 0.000393104 | 0.1261864 | 0.001533106 | 0.003125177 | 0.0005306904 | 0.002358624 | 0.000294828 | 5.89656e-05 | 0.0002358624 | 1.96552e-05 | 0.0002751728 | 1.96552e-05 | 0.0001179312 | 0 | 9.8276e-05 | 0 | 0 | 0.000393104 | -0.000393104 | 0 | -0.004324144 | 0 | 0.01134105 | 30.09211 | -0.001179312 | 0.01061381 | -0.0008451736 | 0.0001768968
RRCM-01027 | g/tonne |  | -0.000393104 | 56.13525 | 0.4662214 | 10.83002 | 0.3970351 | 45.20696 | 9910.152 | 5.684284 | 2.914866 | -0.0001572416 | 0.7036562 | 0.01651037 | 0.02830349 | 0.3695178 | 22.59562 | 1.380974 | 311.9673 | 4843.042 | 310.0805 | 0.01375864 | 0.008255184 | 1.992644 | 0.03577247 | 0.005503456 | 0.0684001 | 0.001120346 | 0.0098276 | 0 | 0.3691247 | 0.325097 |  | 1.077105 | 23.64914 | 0.1018139 | 7.693046 | 0.005110352 | 0.000393104 | 0.1257933 | 0.001749313 | 0.003557591 | 0.000589656 | 0.002673107 | 0.0003144832 | 5.89656e-05 | 0.0002358624 | 3.93104e-05 | 0.0003144832 | 1.96552e-05 | 0.0001375864 | 0 | 0.0001179312 | 0 | 0 | 0.000393104 | -0.000393104 | 0 | -0.004717248 | 0 | 0.01297243 | 35.08453 | -0.001179312 | 0.01100691 | 0.001316898 | 0.000196552
RRCM-01027 | g/tonne |  | -0.000393104 | 63.8794 | 0.4221937 | 10.31898 | 0.3541867215 | 40.98109 | 11400.02 | 5.055318 | 2.966756 | -3.93104e-05 | 0.6722079 | 0.01375864 | 0.02555176 | 0.3565453 | 26.20824 | 1.323581 | 299.2701 | 4642.558 | 295.5749 | 0.01651037 | 0.01454485 | 2.282362 | 0.0389173 | 0.005110352 | 0.06328975 | 0.001159657 | 0.009041392 | 0 | 0.3530074 | 0.332566 |  | 1.105212 | 21.77403 | 0.0974898 | 7.366769 | 0.002358624 | 0.000393104 | 0.1446623 | 0.001808278 | 0.003675523 | 0.000589656 | 0.002712418 | 0.0003537936 | 5.89656e-05 | 0.0002555176 | 3.93104e-05 | 0.0003144832 | 3.93104e-05 | 0.0001179312 | 0 | 0.0001179312 | 0 | 0 | 0.000393104 | -0.000786208 | 0 | -0.004717248 | 0 | 0.01309036 | 36.02798 | -0.001179312 | 0.01140002 | 0.001493795 | 0.0002358624
Sample | units | Element | Be | Na | Mg | Al | P | S | Cl | K | Ca | Sc | Ti | V | Cr | Mn | Fe | Co | Ni | Cu | Zn | Ga | Ge | As | Se | Rb | Sr | Y | Zr | Nb | Mo | Ru | Rh | Pd | Ag | In | Sb | Te | Cs | Ba | La | Ce | Pr | Nd | Sm | Eu | Gd | Tb | Dy | Ho | Er | Tm | Yb | Lu | Hf | Ta | W | Re | Os | Ir | Pt | Au | Tl | Bi | Th | U
|  | A/W | 9 | 23 | 24 | 27 | 31 | 34 | 35 | 39 | 44 | 45 | 47 | 51 | 53 | 55 | 57 | 59 | 60 | 63 | 66 | 71 | 72 | 75 | 82 | 85 | 88 | 89 | 90 | 93 | 95 | 101 | 103 | 105 | 107 | 115 | 121 | 125 | 133 | 138 | 139 | 140 | 141 | 146 | 147 | 153 | 157 | 159 | 163 | 165 | 166 | 169 | 172 | 175 | 178 | 181 | 182 | 185 | 189 | 193 | 195 | 197 | 205 | 209 | 232 | 238

## Nexus LMB Fusion Worksheet
Lithium Metaborate Lab – Fusion Worksheet
COUNT | SAMPLE | Type | Matrix | BOTTLE | BOTTLE + ACID | Acid Weight | Calc Acid Vol | Flux Weight | Sample Weight | Bottle + acid + button weight | Weight Sans Bottle | Sample + Flux Calc | Dil Factor | Remarks | Fusion* Efficiency % | Relative % Error +/- | Date
1 | RRCM-00915 | SOLID | DIL HNO3 | 12.1437 | 74.0035 | 61.8598 | 60.27462 | 1.1795 | 0.0958 | 75.242 | 63.0983 | 1.2385 | 658.6461 |  | 102.9713 | 2023-09-26
2 | RRCM-00916 | SOLID | DIL HNO3 | 11.9824 | 75.0732 | 63.0908 | 61.47408 | 1.0745 | 0.1191 | 76.2325 | 64.2501 | 1.1593 | 539.4635 |  | 102.9587 | 2023-09-26
3 | RRCM-00917 | SOLID | DIL HNO3 | 12.1648 | 74.6022 | 62.4374 | 60.83742 | 1.0542 | 0.0987 | 75.7411 | 63.5763 | 1.1389 | 644.1368 |  | 101.2293 | 2023-09-26
4 | RRCM-00918 | SOLID | DIL HNO3 | 12.1198 | 76.139 | 64.0192 | 62.37869 | 1.0561 | 0.1088 | 77.2857 | 65.1659 | 1.1467 | 598.9513 |  | 101.5872 | 2023-09-26
5 | RRCM-00919 | SOLID | DIL HNO3 | 11.7895 | 76.3507 | 64.5612 | 62.9068 | 1.1294 | 0.1076 | 77.5629 | 65.7734 | 1.2122 | 611.277 |  | 102.0459 | 2023-09-26
6 | RRCM-00929 | SOLID | DIL HNO3 | 11.9028 | 75.8565 | 63.9537 | 62.31487 | 1.2488 | 0.0961 | 77.188 | 65.2852 | 1.3315 | 679.3465 |  | 101.0064 | 2023-09-26
7 | RRCM-00921 | SOLID | DIL HNO3 | 11.9648 | 75.7549 | 63.7901 | 62.15546 | 0.9542 | 0.0984 | 76.8026 | 64.8378 | 1.0477 | 658.9207 |  | 100.4677 | 2023-09-26
8 | RRCM-00922 | SOLID | DIL HNO3 | 12.0075 | 75.329 | 63.3215 | 61.69887 | 1.0601 | 0.1268 | 76.4973 | 64.4898 | 1.1683 | 508.5946 |  | 101.5921 | 2023-09-26
9 | RRCM-00923 | SOLID | DIL HNO3 | 11.9214 | 77.5011 | 65.5797 | 63.8992 | 1.0513 | 0.0992 | 78.6473 | 66.7259 | 1.1462 | 672.6401 |  | 100.3752 | 2023-09-26
10 | RRCM-00924 | SOLID | DIL HNO3 | 12.1268 | 75.9898 | 63.863 | 62.22649 | 1.0078 | 0.1017 | 77.0879 | 64.9611 | 1.0981 | 638.7522 |  | 101.0382 | 2023-09-26
11 | RRCM-00925 | SOLID | DIL HNO3 | 11.8769 | 76.4802 | 64.6033 | 62.94782 | 1.0267 | 0.114 | 77.601 | 65.7241 | 1.1208 | 576.5272 |  | 101.7755 | 2023-09-26
12 | RRCM-00926 | SOLID | DIL HNO3 | 11.7539 | 75.6113 | 63.8574 | 62.22104 | 1.0822 | 0.0954 | 76.7695 | 65.0156 | 1.1582 | 681.5052 |  | 101.675 | 2023-09-26
13 | RRCM-00927 | SOLID | DIL HNO3 | 11.9373 | 76.7329 | 64.7956 | 63.13519 | 1.3282 | 0.1268 | 78.1649 | 66.2276 | 1.432 | 522.2997 |  | 101.6061 | 2023-09-26
14 | RRCM-00928 | SOLID | DIL HNO3 | 12.031 | 74.4672 | 62.4362 | 60.83625 | 1.1374 | 0.1101 | 75.6966 | 63.6656 | 1.2294 | 578.2525 |  | 101.4723 | 2023-09-26
15 | RRCM-00929 | SOLID | DIL HNO3 | 11.9116 | 77.4299 | 65.5183 | 63.83937 | 1.0053 | 0.0971 | 78.5116 | 66.6 | 1.0817 | 685.8908 |  | 101.9137 | 2023-09-26
16 | RRCM-00930 | SOLID | DIL HNO3 | 12.8933 | 78.5592 | 65.6659 | 63.98319 | 1.2106 | 0.1072 | 79.8733 | 66.98 | 1.3141 | 624.8134 |  | 100.2816 | 2023-09-26
17 | POWDERHORN | SOLID | DIL HNO3 | 12.0347 | 77.4183 | 65.3836 | 63.70813 | 1.1148 | 0.1031 | 78.622 | 66.5873 | 1.2037 | 645.8516 |  | 101.1797 | 2023-09-26
18 | RRCM-00893 | LIQUID | NEUTRAL THIOSULFATE | n/a | n/a | n/a | n/a | n/a | n/a | n/a | n/a | n/a | 1 | To correct for original mass, the total volume of ATS solution and mass of sediment that underwent solvent extraction is needed. | n/a | 2023-09-26
19 | RRCM-00894 | LIQUID | NEUTRAL THIOSULFATE | n/a | n/a | n/a | n/a | n/a | n/a | n/a | n/a | n/a | 1 | “ | n/a | 2023-09-26
20 | RRCM-00895 | LIQUID | NEUTRAL THIOSULFATE | n/a | n/a | n/a | n/a | n/a | n/a | n/a | n/a | n/a | 1 | “ | n/a | 2023-09-26
21 | RRCM-00896 | LIQUID | NEUTRAL THIOSULFATE | n/a | n/a | n/a | n/a | n/a | n/a | n/a | n/a | n/a | 1 | “ | n/a | 2023-09-26
22 | RRCM-00897 | LIQUID | NEUTRAL THIOSULFATE | n/a | n/a | n/a | n/a | n/a | n/a | n/a | n/a | n/a | 1 | “ | n/a | 2023-09-26
23 | RRCM-00898 | LIQUID | NEUTRAL THIOSULFATE | n/a | n/a | n/a | n/a | n/a | n/a | n/a | n/a | n/a | 1 | “ | n/a | 2023-09-26
24 | RRCM-00899 | LIQUID | NEUTRAL THIOSULFATE | n/a | n/a | n/a | n/a | n/a | n/a | n/a | n/a | n/a | 1 | “ | n/a | 2023-09-26
25 | RRCM-00900 | LIQUID | NEUTRAL THIOSULFATE | n/a | n/a | n/a | n/a | n/a | n/a | n/a | n/a | n/a | 1 | “ | n/a | 2023-09-26
26 | RRCM-00901 | LIQUID | NEUTRAL THIOSULFATE | n/a | n/a | n/a | n/a | n/a | n/a | n/a | n/a | n/a | 1 | “ | n/a | 2023-09-26
27 | RRCM-00902 | LIQUID | NEUTRAL THIOSULFATE | n/a | n/a | n/a | n/a | n/a | n/a | n/a | n/a | n/a | 1 | “ | n/a | 2023-09-26
28 | RRCM-00903 | LIQUID | NEUTRAL THIOSULFATE | n/a | n/a | n/a | n/a | n/a | n/a | n/a | n/a | n/a | 1 | “ | n/a | 2023-09-26
29 | RRCM-00904 | LIQUID | NEUTRAL THIOSULFATE | n/a | n/a | n/a | n/a | n/a | n/a | n/a | n/a | n/a | 1 | “ | n/a | 2023-09-26
30 | RRCM-00905 | LIQUID | NEUTRAL THIOSULFATE | n/a | n/a | n/a | n/a | n/a | n/a | n/a | n/a | n/a | 1 | “ | n/a | 2023-09-26
31 | RRCM-00906 | LIQUID | NEUTRAL THIOSULFATE | n/a | n/a | n/a | n/a | n/a | n/a | n/a | n/a | n/a | 1 | “ | n/a | 2023-09-26
32 | RRCM-00907 | LIQUID | NEUTRAL THIOSULFATE | n/a | n/a | n/a | n/a | n/a | n/a | n/a | n/a | n/a | 1 | “ | n/a | 2023-09-26
33 | RRCM-00908 | LIQUID | NEUTRAL THIOSULFATE | n/a | n/a | n/a | n/a | n/a | n/a | n/a | n/a | n/a | 1 | “ | n/a | 2023-09-26
34 | RRCM-00909 | LIQUID | NEUTRAL THIOSULFATE | n/a | n/a | n/a | n/a | n/a | n/a | n/a | n/a | n/a | 1 | “ | n/a | 2023-09-26
35 | RRCM-00910 | LIQUID | NEUTRAL THIOSULFATE | n/a | n/a | n/a | n/a | n/a | n/a | n/a | n/a | n/a | 1 | “ | n/a | 2023-09-26
36 | RRCM-00911 | LIQUID | NEUTRAL THIOSULFATE | n/a | n/a | n/a | n/a | n/a | n/a | n/a | n/a | n/a | 1 | “ | n/a | 2023-09-26
37 | RRCM-00912 | LIQUID | NEUTRAL THIOSULFATE | n/a | n/a | n/a | n/a | n/a | n/a | n/a | n/a | n/a | 1 | “ | n/a | 2023-09-26
38 | RRCM-00913 | LIQUID | NEUTRAL THIOSULFATE | n/a | n/a | n/a | n/a | n/a | n/a | n/a | n/a | n/a | 1 | “ | n/a | 2023-09-26
39 | RRCM-00914 | LIQUID | NEUTRAL THIOSULFATE | n/a | n/a | n/a | n/a | n/a | n/a | n/a | n/a | n/a | 1 | “ | n/a | 2023-09-26
40 | Rrcm-01026 | Melt | Aqua Regia |  |  | 49.3131 |  |  | 1.4377 |  |  |  | 35.3 | Final DF 85.6534 |  | 2023-10-06
41 | Rrcm-01027 | Melt | Aqua Regia |  |  | 59.8512 |  |  | 5.2897 |  |  |  | 12.32 | Final DF 31.7019 |  | 2023-10-06
42
43
44
45
46
47
48
49
50
51
52
53
54
55
56
57
58
59
60
61
62
63
64
65
66
67
68
69
70
71
72
73
74
75
76
77
78
79
80
81
82
83
84
85
86
87
88
89
90
91
92
93
94
95
96
97
98
99
100
101
102
103
104
105
106
107
108
109
110
111
112
113
114
115
116
117
118
119
120
121
122
123
124
125
126
127
128
129
130
131
132
133
134
135
136
137
138
139
140
141
142
143
144
145
146
147
148
149
150
151
152
153
154
155
156
157
158
159
160
161
162
163
164
165
166
167
168
169
170
171
172
173
174
* Fusion efficiency describes capture of graphite from crucible during fusion process