## COA
1Lithium metaborate fusion sample preparation and calculations
Procedure:
13085 Ash Street
Thornton, CO 80241 |  |  |  |  | 1. Label an empty high density polyethylene (HDPE) bottle with lid. Weigh empty bottle plus lid.
2. Add approximately 60 ml 1N HNO3 to bottle.
Certificate of Analysis |  |  |  |  | 3. Replace cap and weight bottle + acid.
4. Place clean graphite crucible on scale and tare.
5. Add approximately 0.8 to 1.2 grams of lithium metaborate flux to crucible and weigh.
Red River Creek Mining Group LLC |  | Date: | 2022-09-03 |  | 6. Tare scale and add approximately 0.1 g of approximately 80% passing 75 micron sized powdered
1712 Carey Avenue |  | Page: | 1 of 1 |  | rock sample to the crucible containing
Suite 100 |  | Assay Reference #: |  | tbd | the previously measured flux and weigh.
Cheyenne, WY 82001 |  |  |  |  | 7. Place crucible into a preheated muffle furnace (500 C).
8. Bring furnace up to 950 - 1000 C. Sample to remain at this temperature for 20 minutes.
9. Using tongs, remove crucible from furnace and immediately pour molten flux into a metal washer
to cast a glass button.
Sample Preparation1 | Lithium metaborate fusion (LMB) |  |  |  | 10. Transfer glass flux bead from washer to the appropriate bottle containing 1 N HNO3.
| Nexus Geos LLC |  |  |  | 11. Recap bottle and weigh.
| Method Code: Rich31.M |  |  |  | 12. Place bottle with sample on a hot plate or similar heater until the flux button is completely dissolved
13. The liquid sample is sent to the University of Nebraska for instrumental analysis.
14. ICP-MS analytical results are adjusted back to the original sample weight.
Sample Analysis2 | Inductively coupled plasma mass spectrometry (ICP-MS)
| University of Nebraska-Lincoln |  |  |  | Dilution factor = (acid weight + button weight) / sample weight
| Redox Biology Center |  |  |  | PPB is converted to ppm by dividing by 1,000.
| Spectroscopic and Biophysics Core Facility |  |  |  | PPM/weight x dilution factor = assay value (ppm)
| E157 Beadle Center |  |  |  | Efficiency = ((flux weight + sample weight), pre-heat) / ((flux weight + sample weight), post heat)
Lincoln, NE 68588-0662
Method Code: 22-6230-0007 ICP
2Inductively coupled plasma mass spectrometer unit: Agilent 7500 cx
[5 empty] | Detection Limit: | The detection limit of the ICP-MS unit is variable depending on each sample run.
There are multiple samples per sample run and potentially multiple sample runs
per data set included within a single Certificate of Analysis.
Negative values shown as assay values represent the absolute value of the
detection limit. If there are no negative values within a data set, that indicates
reported values are above the detection limit.
Chain of Custody:
[5 empty] | Date Nexus received original samples: |  | 2022-08-12
[5 empty] | Date Nexus prepared the samples (LMB): |  | 2022-08-15
[5 empty] | Date University of Nebraska analysis: |  | 2022-08-29

## Raw
Data File | Sample | Misc Info | Method | ALS vial | Be / 9 | Mg / 24 | Al / 27 | P / 31 | K / 39 | Ti / 47 | Ti / 48 | V / 50 | V / 51 | Cr / 52 | Cr / 53 | Mn / 55 | Ni / 58 | Co / 59 | Ni / 60 | Cu / 63 | Zn / 64 | Cu / 65 | Zn / 66 | Ga / 71 [#1] | Se / 82 | Sr / 88 | Zr / 90 | Nb / 93 | Mo / 95 | Mo / 98 | Ag / 107 | Ag / 109 | In / 113 | In / 115 | Sb / 121 | Sb / 123 | Te / 125 | Te / 128 | Cs / 133 | Hf / 177 | Hf / 178 | Ta / 180 | Ta / 181 | W / 182 | W / 184 | Re / 185 | Re / 187 | Os / 189 | Os / 190 | Ir / 191 | Ir / 193 | Tl / 203 | Tl / 205 | Bi / 209
C:\ICPCHEM\1\DATA\22H24l00.B\3A01.D | dluent | 10-fold dilute; 50 ppb Ga | Rich31.M | 3101 | -0.01{0.00%} | -39.76{0.15%} | -55.22{0.91%} | -7.76{90.87%} | 7.85{51.69%} | -0.17{0.00%} | -0.26{15.85%} | -0.13{41.49%} | -0.04{8.34%} | -0.14{9.91%} | -0.11{46.61%} | -5.95{0.97%} | 0.01{416.12%} | 0.00{82.44%} | 0.16{40.33%} | -1.35{29.44%} | -1.46{17.20%} | -1.26{36.94%} | -1.52{16.33%} | 50.00{17381.10} | -0.17{140.07%} | -0.21{2.49%} | -0.09{10.10%} | -0.03{67.64%} | -0.03{46.64%} | -0.04{21.96%} | -0.04{0.70%} | -0.06{3.00%} | -0.10{19.36%} | -0.01{11.99%} | -0.02{70.42%} | -0.06{12.28%} | -0.03{185.65%} | -0.02{159.02%} | -0.03{2.40%} | -0.01{86.17%} | -0.01{27.98%} | -0.01{28.39%} | 0.00{39.89%} | -0.02{172.11%} | -0.02{226.91%} | 0.00{0.00%} | 0.00{10.00%} | 0.00{17.65%} | -0.01{5.28%} | 0.00{27.84%} | 0.00{9.97%} | -0.01{36.96%} | -0.01{48.10%} | -0.10{3.09%}
C:\ICPCHEM\1\DATA\22H24l00.B\3A02.D | 157654-A1-Cn1 | 10-fold dilute; 50 ppb Ga | Rich31.M | 3102 | 0.31{22.74%} | 305.40{3.88%} | 10950.00{1.50%} | 44.21{48.27%} | 2974.00{7.95%} | 509.10{3.29%} | 517.00{1.69%} | 154.20{3.49%} | 10.95{4.42%} | 3.33{3.08%} | 3.34{10.20%} | 39.76{2.12%} | 10.18{2.04%} | 0.46{13.64%} | 1.65{10.71%} | 0.23{150.40%} | 7.02{12.64%} | 0.23{209.57%} | 8.08{6.71%} | 50.00{13170.95} | 0.88{53.36%} | 94.12{2.21%} | 3.83{18.54%} | -0.01{187.23%} | 0.51{5.01%} | 0.52{1.32%} | -0.03{4.15%} | -0.05{8.86%} | 0.03{88.39%} | 0.01{11.74%} | 0.00{678.75%} | -0.02{96.97%} | 0.01{464.39%} | -0.04{27.58%} | 0.04{53.63%} | 0.14{11.12%} | 0.14{10.42%} | 0.12{6.06%} | 0.10{49.03%} | 0.06{83.82%} | 0.06{70.80%} | 0.00{66.06%} | 0.00{16.07%} | 0.00{15.29%} | -0.01{16.18%} | 0.00{112.39%} | 0.00{70.05%} | 0.00{154.98%} | 0.01{125.63%} | -0.09{2.64%}
C:\ICPCHEM\1\DATA\22H24l00.B\3A03.D | 157654-A1-Cn1 | 10-fold dilute; 50 ppb Ga | Rich31.M | 3103 | 0.33{53.94%} | 314.00{4.02%} | 11160.00{4.14%} | 39.06{30.13%} | 3047.00{7.92%} | 525.00{6.14%} | 529.70{4.04%} | 159.70{4.93%} | 11.77{3.12%} | 3.34{6.35%} | 3.20{8.49%} | 41.66{5.20%} | 10.39{3.47%} | 0.52{7.27%} | 1.43{11.09%} | 0.16{244.37%} | 7.26{11.59%} | 0.10{547.17%} | 8.04{7.32%} | 50.00{11843.11} | 1.75{34.85%} | 97.33{4.87%} | 4.23{15.24%} | -0.02{59.94%} | 0.53{1.08%} | 0.51{10.95%} | -0.03{7.24%} | -0.06{17.10%} | 0.13{46.03%} | 0.01{74.32%} | -0.01{196.35%} | -0.03{62.51%} | -0.06{0.00%} | -0.03{39.77%} | 0.05{32.11%} | 0.13{7.15%} | 0.15{16.93%} | 0.13{14.65%} | 0.08{3.05%} | 0.05{62.49%} | 0.04{68.95%} | 0.00{142.72%} | 0.00{28.39%} | 0.00{14.36%} | -0.01{4.89%} | 0.00{35.44%} | 0.00{300.51%} | 0.00{145.11%} | 0.00{683.31%} | -0.10{0.36%}
C:\ICPCHEM\1\DATA\22H24l00.B\3A04.D | 157654-A1-Cn1 | 10-fold dilute; 50 ppb Ga | Rich31.M | 3104 | 0.32{43.18%} | 316.30{2.82%} | 11090.00{0.76%} | 31.56{100.79%} | 3034.00{8.20%} | 536.50{0.89%} | 523.70{1.00%} | 152.70{2.57%} | 11.51{2.06%} | 3.35{4.33%} | 3.22{5.01%} | 41.04{1.76%} | 10.58{1.68%} | 0.46{12.74%} | 1.33{8.75%} | 0.29{162.40%} | 7.57{9.78%} | 0.30{120.32%} | 7.47{7.85%} | 50.00{10708.87} | 0.62{177.22%} | 96.59{2.28%} | 4.44{16.74%} | -0.03{40.61%} | 0.56{16.22%} | 0.47{10.39%} | -0.04{5.03%} | -0.05{10.71%} | 0.07{165.05%} | 0.01{11.72%} | -0.02{45.33%} | -0.03{36.82%} | -0.06{0.00%} | 0.00{3141.81%} | 0.04{16.10%} | 0.14{7.84%} | 0.16{10.17%} | 0.14{15.96%} | 0.07{17.96%} | 0.03{107.52%} | 0.03{75.80%} | 0.00{173.88%} | 0.00{17.44%} | 0.00{13.85%} | -0.01{34.12%} | 0.00{55.53%} | 0.00{47.74%} | 0.01{88.15%} | 0.01{168.25%} | -0.10{0.79%}
C:\ICPCHEM\1\DATA\22H24l00.B\3A05.D | dluent | 10-fold dilute; 50 ppb Ga | Rich31.M | 3105 | 0.01{314.92%} | -37.48{2.36%} | -27.79{13.82%} | -11.27{159.80%} | 0.53{755.99%} | 2.40{28.96%} | 1.70{5.78%} | 0.24{19.15%} | 0.00{774.09%} | -0.13{12.73%} | -0.11{17.52%} | -5.54{0.70%} | 0.10{107.39%} | 0.00{158.40%} | 0.13{79.39%} | -0.97{39.09%} | -1.35{18.95%} | -1.19{43.81%} | -1.15{34.00%} | 50.00{14250.87} | -0.09{404.16%} | 0.00{1216.02%} | 0.15{24.43%} | -0.05{22.56%} | -0.03{41.17%} | -0.03{47.87%} | -0.04{6.62%} | -0.06{4.52%} | -0.12{24.88%} | -0.01{8.14%} | -0.04{16.46%} | -0.06{9.47%} | -0.02{280.98%} | -0.02{138.04%} | -0.03{20.67%} | 0.00{171.61%} | 0.00{136.34%} | 0.00{99.07%} | 0.00{64.75%} | -0.07{37.28%} | -0.06{58.99%} | 0.00{0.00%} | 0.00{0.00%} | 0.00{3.12%} | -0.01{7.27%} | 0.00{44.25%} | 0.00{57.57%} | -0.01{99.22%} | -0.01{8.05%} | -0.10{1.85%}
C:\ICPCHEM\1\DATA\22H24l00.B\3A06.D | 157654-A1-Cn2 | 10-fold dilute; 50 ppb Ga | Rich31.M | 3106 | 0.32{66.68%} | 98.84{3.89%} | 8666.00{1.74%} | 46.02{12.93%} | 2584.00{10.15%} | 168.80{2.13%} | 169.90{0.70%} | 50.93{2.54%} | 5.18{2.30%} | 2.51{4.37%} | 2.79{19.97%} | 13.18{6.77%} | 6.46{4.45%} | 0.28{8.69%} | 2.72{3.16%} | 11.82{10.42%} | 2.62{15.28%} | 11.96{8.19%} | 2.71{9.17%} | 50.00{10415.26} | 0.41{181.31%} | 81.16{4.77%} | 1.29{13.35%} | -0.04{34.26%} | 0.42{10.66%} | 0.43{4.79%} | -0.03{9.75%} | -0.05{8.95%} | 0.07{191.84%} | 0.02{49.27%} | -0.03{39.59%} | -0.04{41.22%} | -0.01{1327.34%} | -0.02{106.17%} | 0.03{34.67%} | 0.05{21.33%} | 0.03{27.06%} | 0.03{29.32%} | 0.02{17.36%} | 0.01{222.25%} | 0.03{142.54%} | 0.00{164.07%} | 0.00{23.76%} | 0.00{20.80%} | -0.01{5.53%} | 0.00{114.92%} | 0.00{20.91%} | 0.00{165.18%} | 0.00{54.55%} | -0.10{3.51%}
C:\ICPCHEM\1\DATA\22H24l00.B\3A07.D | 157654-A1-Cn2 | 10-fold dilute; 50 ppb Ga | Rich31.M | 3107 | 0.39{35.57%} | 95.24{5.77%} | 8398.00{0.65%} | 13.59{55.19%} | 2501.00{9.93%} | 161.50{2.90%} | 166.80{2.02%} | 49.91{6.93%} | 5.13{4.05%} | 2.32{5.63%} | 2.45{9.16%} | 12.91{4.08%} | 5.05{4.33%} | 0.23{7.25%} | 1.37{17.56%} | 0.28{163.14%} | 1.11{41.22%} | 0.29{200.93%} | 1.01{34.89%} | 50.00{8159.26} | 0.06{1149.39%} | 79.49{3.91%} | 1.31{15.10%} | -0.04{29.23%} | 0.43{10.19%} | 0.48{6.14%} | -0.04{7.32%} | -0.06{13.00%} | 0.00{2057.38%} | 0.00{18311.55%} | -0.01{81.68%} | -0.03{80.07%} | -0.06{0.00%} | -0.02{88.35%} | 0.04{57.45%} | 0.04{10.17%} | 0.04{16.55%} | 0.04{11.89%} | 0.02{46.68%} | 0.01{217.72%} | 0.01{347.65%} | 0.00{77.75%} | 0.00{65.76%} | -0.01{0.00%} | -0.01{0.00%} | 0.00{14.05%} | 0.00{18.79%} | 0.00{4596.08%} | 0.00{80.87%} | -0.10{0.60%}
C:\ICPCHEM\1\DATA\22H24l00.B\3A08.D | 157654-A1-Cn2 | 10-fold dilute; 50 ppb Ga | Rich31.M | 3108 | 0.32{61.63%} | 100.50{1.85%} | 8853.00{2.08%} | 25.80{34.85%} | 2548.00{7.08%} | 170.50{4.94%} | 174.30{1.39%} | 48.81{4.36%} | 5.23{2.07%} | 2.57{2.87%} | 3.19{7.78%} | 13.42{3.29%} | 5.19{7.04%} | 0.26{10.05%} | 1.44{14.01%} | 0.47{92.14%} | 1.31{14.30%} | 0.55{104.31%} | 1.52{22.09%} | 50.00{8324.94} | 0.67{22.24%} | 82.58{2.91%} | 1.36{7.44%} | -0.05{23.27%} | 0.51{3.92%} | 0.50{4.46%} | -0.04{17.07%} | -0.06{4.05%} | -0.03{41.44%} | 0.00{391.44%} | -0.04{21.32%} | -0.05{5.64%} | -0.06{0.00%} | -0.04{0.00%} | 0.01{171.22%} | 0.04{18.23%} | 0.04{19.00%} | 0.04{24.15%} | 0.02{38.22%} | -0.01{437.30%} | 0.01{705.74%} | 0.00{543.43%} | 0.00{68.06%} | 0.00{29.21%} | -0.01{18.39%} | 0.00{35.26%} | 0.00{21.35%} | 0.01{187.89%} | 0.00{342.50%} | -0.10{0.32%}
C:\ICPCHEM\1\DATA\22H24l00.B\3A09.D | dluent | 10-fold dilute; 50 ppb Ga | Rich31.M | 3109 | 0.01{305.79%} | -39.87{0.91%} | -37.64{10.83%} | -4.73{261.59%} | 4.35{127.00%} | 0.37{59.83%} | 0.27{42.59%} | 0.12{27.38%} | -0.03{25.97%} | -0.18{6.75%} | -0.14{16.71%} | -5.95{0.49%} | 0.02{1023.08%} | 0.00{149.12%} | 0.02{285.04%} | -0.90{49.89%} | -1.63{22.45%} | -0.90{38.97%} | -1.67{18.08%} | 50.00{11347.10} | -0.09{459.54%} | -0.04{148.81%} | 0.03{158.05%} | -0.06{11.46%} | -0.04{22.27%} | -0.05{23.70%} | -0.04{1.89%} | -0.07{5.41%} | -0.15{0.00%} | -0.02{1.37%} | -0.05{12.83%} | -0.07{17.05%} | -0.06{0.00%} | -0.03{88.13%} | -0.04{3.73%} | -0.01{44.09%} | -0.01{18.81%} | -0.01{10.02%} | 0.00{219.63%} | -0.10{16.17%} | -0.10{13.81%} | 0.00{83.75%} | 0.00{15.89%} | 0.00{70.42%} | -0.01{6.06%} | 0.00{7.51%} | 0.00{50.30%} | -0.01{70.66%} | -0.01{19.80%} | -0.11{0.75%}
C:\ICPCHEM\1\DATA\22H24l00.B\3A10.D | 157654-A1-Cn3 | 10-fold dilute; 50 ppb Ga | Rich31.M | 3110 | 0.29{100.45%} | 189.20{3.49%} | 10280.00{0.34%} | 45.48{57.98%} | 2670.00{8.84%} | 357.50{2.45%} | 389.20{0.36%} | 116.30{1.69%} | 10.55{3.76%} | 4.54{3.33%} | 4.08{18.31%} | 42.74{1.35%} | 19.96{1.34%} | 0.47{4.61%} | 2.04{21.94%} | 1.23{49.03%} | 2.65{1.47%} | 1.17{59.70%} | 2.38{13.11%} | 50.00{8278.26} | -0.31{0.00%} | 91.67{2.03%} | 2.10{21.11%} | -0.05{17.89%} | 0.59{24.34%} | 0.55{4.42%} | -0.04{10.59%} | -0.06{8.87%} | -0.06{47.14%} | -0.01{78.69%} | -0.01{27.45%} | -0.04{65.64%} | -0.06{0.00%} | 0.00{554.88%} | 0.06{42.06%} | 0.07{39.49%} | 0.07{10.93%} | 0.07{19.80%} | 0.05{9.61%} | -0.02{225.36%} | -0.01{162.35%} | 0.00{0.00%} | 0.00{24.43%} | 0.00{21.94%} | -0.01{7.07%} | 0.00{25.13%} | 0.00{6.52%} | 0.00{101.11%} | 0.00{185.67%} | -0.10{1.13%}
C:\ICPCHEM\1\DATA\22H24l00.B\3A11.D | 157654-A1-Cn3 | 10-fold dilute; 50 ppb Ga | Rich31.M | 3111 | 0.43{62.05%} | 198.20{4.52%} | 10550.00{2.64%} | 42.31{60.91%} | 2748.00{10.99%} | 388.80{4.56%} | 401.00{3.37%} | 121.10{4.00%} | 10.96{1.10%} | 4.46{1.62%} | 4.48{1.11%} | 44.07{1.66%} | 20.25{1.64%} | 0.44{7.53%} | 1.98{12.59%} | 1.26{59.46%} | 2.63{19.10%} | 1.26{84.70%} | 3.28{36.75%} | 50.00{8716.38} | 0.78{122.86%} | 92.88{4.54%} | 2.26{4.93%} | -0.05{20.20%} | 0.69{7.98%} | 0.68{7.16%} | -0.04{2.93%} | -0.06{4.25%} | -0.13{31.16%} | -0.01{27.55%} | -0.02{82.40%} | -0.05{15.42%} | -0.06{0.00%} | -0.01{314.52%} | 0.04{26.73%} | 0.07{21.44%} | 0.08{13.42%} | 0.08{11.57%} | 0.04{8.17%} | 0.00{1238.45%} | 0.00{2917.55%} | 0.00{350.34%} | 0.00{92.96%} | 0.00{19.75%} | -0.01{19.53%} | 0.00{187.54%} | 0.00{7.32%} | 0.00{732.50%} | 0.00{211.56%} | -0.10{0.91%}
C:\ICPCHEM\1\DATA\22H24l00.B\3A12.D | 157654-A1-Cn3 | 10-fold dilute; 50 ppb Ga | Rich31.M | 3112 | 0.46{66.15%} | 193.20{2.08%} | 10560.00{2.07%} | 24.90{113.73%} | 2724.00{7.78%} | 392.30{3.68%} | 398.00{2.03%} | 119.20{5.36%} | 10.81{0.27%} | 4.58{2.48%} | 4.64{5.10%} | 44.09{3.03%} | 20.19{2.53%} | 0.44{10.97%} | 2.09{4.91%} | 1.73{31.72%} | 2.47{18.55%} | 1.47{53.45%} | 3.18{30.83%} | 50.00{7803.49} | 1.33{143.98%} | 93.80{3.83%} | 2.32{14.47%} | -0.05{16.63%} | 0.66{4.44%} | 0.66{4.62%} | -0.04{4.97%} | -0.06{1.44%} | -0.12{21.57%} | -0.01{53.14%} | -0.01{41.58%} | -0.03{30.57%} | 0.01{1733.17%} | -0.03{58.51%} | 0.06{23.11%} | 0.08{3.55%} | 0.07{11.02%} | 0.08{27.93%} | 0.04{15.49%} | -0.01{357.03%} | 0.00{2368.49%} | 0.00{620.29%} | 0.00{153.72%} | 0.00{52.05%} | -0.01{42.73%} | 0.00{38.38%} | 0.00{52.29%} | 0.00{1329.12%} | 0.00{846.84%} | -0.10{3.64%}
C:\ICPCHEM\1\DATA\22H24l00.B\3B01.D | dluent | 10-fold dilute; 50 ppb Ga | Rich31.M | 3113 | -0.01{0.00%} | -39.35{0.17%} | -19.69{12.95%} | -8.58{257.92%} | 13.20{37.15%} | 1.94{13.97%} | 1.55{5.73%} | 0.37{39.32%} | 0.00{230.11%} | -0.15{7.33%} | -0.14{34.61%} | -5.82{0.92%} | 0.03{236.06%} | 0.00{32.70%} | -0.03{30.82%} | -0.52{84.63%} | -1.37{11.21%} | -0.52{62.65%} | -1.40{32.68%} | 50.00{9870.36} | -0.06{785.31%} | 0.05{139.33%} | 0.05{35.22%} | -0.06{9.76%} | -0.02{107.53%} | -0.04{31.75%} | -0.04{3.88%} | -0.07{0.40%} | -0.15{0.00%} | -0.01{9.48%} | -0.05{11.67%} | -0.08{6.98%} | -0.06{0.00%} | -0.03{40.68%} | -0.03{19.98%} | -0.01{37.06%} | -0.01{7.65%} | -0.01{54.28%} | 0.00{93.21%} | -0.10{15.74%} | -0.10{17.76%} | 0.00{0.00%} | 0.00{40.50%} | 0.00{54.06%} | -0.01{6.55%} | 0.00{59.85%} | 0.00{5.48%} | -0.01{2.83%} | -0.02{12.01%} | -0.11{1.33%}
C:\ICPCHEM\1\DATA\22H24l00.B\3B02.D | 157832-A1-Cn1 | 10-fold dilute; 50 ppb Ga | Rich31.M | 3114 | 0.57{43.99%} | 1715.00{1.45%} | 13290.00{0.86%} | 133.30{34.97%} | 4222.00{7.81%} | 538.20{1.62%} | 562.60{2.04%} | 163.20{2.36%} | 11.05{3.95%} | 6.52{0.99%} | 6.96{14.86%} | 76.92{2.25%} | 12.95{0.92%} | 1.13{5.13%} | 2.99{3.69%} | 2.70{39.81%} | 8.17{5.58%} | 2.31{21.06%} | 8.11{5.80%} | 50.00{7119.83} | 0.00{42529.18%} | 156.10{1.81%} | 4.37{12.10%} | -0.05{15.64%} | 44.31{2.68%} | 43.97{1.14%} | 0.00{287.77%} | -0.03{12.72%} | 0.28{50.73%} | 0.01{37.37%} | 0.05{54.89%} | 0.03{83.69%} | -0.06{0.00%} | -0.04{0.00%} | 0.64{9.72%} | 0.14{14.71%} | 0.13{11.22%} | 0.14{17.19%} | 0.11{17.69%} | 0.78{7.65%} | 0.79{3.20%} | 0.00{0.00%} | 0.00{19.91%} | 0.00{55.80%} | -0.01{17.19%} | 0.00{63.36%} | 0.00{4.31%} | 0.01{59.99%} | 0.01{43.78%} | -0.09{2.14%}
C:\ICPCHEM\1\DATA\22H24l00.B\3B03.D | 157832-A1-Cn1 | 10-fold dilute; 50 ppb Ga | Rich31.M | 3115 | 0.26{38.22%} | 1629.00{4.82%} | 12460.00{0.86%} | 125.40{69.54%} | 3888.00{10.61%} | 503.10{2.48%} | 528.10{2.09%} | 150.70{5.27%} | 10.46{3.82%} | 5.80{0.33%} | 6.08{2.04%} | 71.47{2.64%} | 11.98{5.85%} | 1.19{7.54%} | 3.08{8.86%} | 2.70{17.44%} | 6.93{5.99%} | 2.55{20.56%} | 7.13{8.12%} | 50.00{6468.35} | 2.02{113.54%} | 146.30{2.65%} | 4.25{13.37%} | -0.03{83.86%} | 41.97{1.71%} | 42.93{1.17%} | 0.00{105.16%} | -0.03{59.00%} | -0.03{60.53%} | 0.01{67.49%} | 0.04{75.94%} | 0.02{187.20%} | -0.06{0.00%} | -0.03{64.19%} | 0.59{19.21%} | 0.14{6.50%} | 0.15{16.12%} | 0.14{14.40%} | 0.11{5.54%} | 0.83{13.12%} | 0.82{2.11%} | 0.00{147.92%} | 0.00{0.00%} | 0.00{27.29%} | -0.01{17.17%} | 0.00{15.13%} | 0.00{98.11%} | 0.01{72.30%} | 0.02{79.60%} | -0.09{2.25%}
C:\ICPCHEM\1\DATA\22H24l00.B\3B04.D | 157832-A1-Cn1 | 10-fold dilute; 50 ppb Ga | Rich31.M | 3201 | 0.24{36.61%} | 1652.00{4.83%} | 12970.00{2.52%} | 74.60{26.25%} | 4064.00{11.20%} | 524.10{2.26%} | 544.70{3.84%} | 162.60{6.48%} | 10.84{4.99%} | 6.30{7.01%} | 6.69{15.74%} | 73.16{5.97%} | 12.42{1.62%} | 1.17{5.62%} | 3.12{8.87%} | 2.58{37.07%} | 7.17{4.53%} | 2.47{19.21%} | 8.35{4.11%} | 50.00{7042.00} | 0.53{140.43%} | 152.00{5.89%} | 4.67{15.22%} | -0.05{13.65%} | 45.17{4.44%} | 44.90{4.88%} | -0.01{56.92%} | -0.03{43.49%} | 0.03{453.09%} | 0.01{92.15%} | 0.03{68.73%} | 0.04{42.98%} | -0.06{0.00%} | -0.02{94.36%} | 0.55{15.40%} | 0.14{9.03%} | 0.14{14.24%} | 0.15{12.52%} | 0.11{6.84%} | 0.85{5.81%} | 0.86{4.10%} | 0.00{252.37%} | 0.00{100.13%} | 0.00{118.64%} | -0.01{33.50%} | 0.00{26.46%} | 0.00{10.41%} | 0.03{9.96%} | 0.03{51.41%} | -0.09{6.46%}
C:\ICPCHEM\1\DATA\22H24l00.B\3B05.D | dluent | 10-fold dilute; 50 ppb Ga | Rich31.M | 3202 | -0.01{0.00%} | -36.92{1.28%} | -20.90{39.53%} | 3.33{320.62%} | 20.17{30.99%} | 1.58{11.14%} | 1.66{7.28%} | 0.42{10.71%} | -0.04{32.23%} | -0.16{13.27%} | -0.15{19.28%} | -5.80{1.17%} | -0.02{253.93%} | 0.00{1404.30%} | 0.01{829.43%} | -0.16{315.13%} | -1.56{29.26%} | -0.14{485.57%} | -1.52{16.56%} | 50.00{7750.17} | 0.01{7506.40%} | 0.04{122.65%} | 0.19{44.68%} | -0.06{9.68%} | 1.09{16.67%} | 1.13{14.34%} | -0.04{1.77%} | -0.07{3.06%} | -0.13{25.19%} | -0.02{17.47%} | -0.04{22.88%} | -0.07{6.55%} | -0.06{0.00%} | -0.03{54.01%} | -0.02{47.42%} | 0.00{92.98%} | 0.00{1076.32%} | 0.00{1317.55%} | 0.00{111.08%} | -0.05{69.93%} | -0.04{71.32%} | 0.00{0.00%} | 0.00{0.00%} | 0.00{48.62%} | -0.01{7.60%} | 0.00{4.20%} | 0.00{14.09%} | -0.01{66.13%} | -0.01{22.62%} | -0.11{1.51%}
C:\ICPCHEM\1\DATA\22H24l00.B\3B06.D | 157832-A1-Cn2 | 10-fold dilute; 50 ppb Ga | Rich31.M | 3203 | 0.35{58.77%} | 1261.00{1.65%} | 9258.00{3.57%} | 60.19{43.05%} | 2923.00{5.06%} | 385.80{6.32%} | 404.90{3.59%} | 122.40{4.99%} | 7.70{3.92%} | 5.65{5.24%} | 5.49{15.32%} | 53.75{2.92%} | 9.15{3.36%} | 0.95{9.71%} | 2.51{8.74%} | 1.92{29.21%} | 5.23{2.45%} | 1.64{40.17%} | 4.90{8.53%} | 50.00{7232.12} | 0.50{147.13%} | 121.80{0.12%} | 3.52{13.45%} | -0.06{10.46%} | 28.83{2.30%} | 28.97{2.08%} | -0.02{37.17%} | -0.04{26.50%} | -0.10{48.73%} | -0.01{12.81%} | 0.04{49.42%} | 0.01{264.28%} | -0.06{0.00%} | 0.06{124.72%} | 0.44{4.66%} | 0.09{27.33%} | 0.08{8.56%} | 0.10{18.99%} | 0.06{31.07%} | 0.61{0.95%} | 0.56{8.83%} | 0.00{575.69%} | 0.00{41.32%} | -0.01{0.00%} | -0.01{13.77%} | 0.00{68.17%} | 0.00{75.42%} | 0.02{51.27%} | 0.01{105.04%} | -0.10{1.51%}
C:\ICPCHEM\1\DATA\22H24l00.B\3B07.D | 157832-A1-Cn2 | 10-fold dilute; 50 ppb Ga | Rich31.M | 3204 | 0.29{24.92%} | 1252.00{0.51%} | 9457.00{0.76%} | 91.21{35.13%} | 2997.00{6.95%} | 409.20{0.80%} | 407.10{2.04%} | 125.20{2.65%} | 7.58{4.98%} | 5.79{1.13%} | 5.59{9.17%} | 54.69{1.91%} | 9.66{3.93%} | 0.98{5.49%} | 2.59{11.99%} | 2.56{28.97%} | 5.27{19.77%} | 2.48{39.36%} | 5.96{7.00%} | 50.00{5017.72} | 1.22{133.44%} | 124.90{1.52%} | 3.82{8.46%} | -0.06{11.79%} | 29.53{2.16%} | 29.66{2.64%} | -0.02{52.84%} | -0.03{40.82%} | 0.14{116.49%} | -0.01{68.35%} | 0.05{26.54%} | -0.01{452.10%} | -0.06{0.00%} | -0.01{242.26%} | 0.47{14.37%} | 0.10{14.40%} | 0.10{17.36%} | 0.11{20.29%} | 0.06{18.89%} | 0.66{3.15%} | 0.64{2.83%} | 0.00{246.75%} | 0.00{42.98%} | 0.00{54.86%} | -0.01{4.89%} | 0.00{27.27%} | 0.00{54.43%} | 0.01{63.72%} | 0.01{37.87%} | -0.10{2.25%}
C:\ICPCHEM\1\DATA\22H24l00.B\3B08.D | 157832-A1-Cn2 | 10-fold dilute; 50 ppb Ga | Rich31.M | 3205 | 0.27{62.37%} | 1206.00{2.20%} | 9125.00{0.26%} | 115.30{8.10%} | 2912.00{8.61%} | 391.90{1.53%} | 400.00{0.12%} | 115.10{4.94%} | 7.31{1.66%} | 5.11{2.61%} | 5.28{3.31%} | 52.80{4.25%} | 8.97{5.19%} | 0.90{3.40%} | 2.32{6.29%} | 1.97{18.17%} | 4.82{16.00%} | 1.68{27.46%} | 5.56{15.73%} | 50.00{7493.34} | 0.47{147.95%} | 118.40{3.48%} | 3.62{12.09%} | -0.06{10.88%} | 29.13{1.70%} | 28.76{3.11%} | -0.02{21.04%} | -0.04{24.51%} | 0.01{1086.65%} | -0.01{21.36%} | 0.05{25.13%} | 0.05{101.84%} | -0.06{0.00%} | -0.01{327.56%} | 0.45{13.14%} | 0.11{4.44%} | 0.10{11.22%} | 0.10{23.23%} | 0.05{6.28%} | 0.60{8.48%} | 0.62{5.61%} | 0.00{200.20%} | 0.00{82.07%} | 0.00{73.96%} | -0.01{6.18%} | 0.00{28.03%} | 0.00{44.58%} | 0.01{97.44%} | 0.00{120.05%} | -0.10{2.57%}
C:\ICPCHEM\1\DATA\22H24l00.B\3B09.D | dluent | 10-fold dilute; 50 ppb Ga | Rich31.M | 3206 | -0.01{0.00%} | -36.24{2.84%} | -24.80{32.56%} | -4.80{234.60%} | 8.30{80.16%} | 0.94{14.03%} | 1.70{29.50%} | 0.57{24.78%} | -0.02{88.41%} | -0.17{9.75%} | -0.14{27.42%} | -5.82{0.22%} | -0.08{55.33%} | 0.00{309.19%} | -0.02{274.86%} | -0.61{48.41%} | -1.67{5.79%} | -0.68{62.78%} | -1.86{6.74%} | 50.00{11488.27} | -0.07{616.24%} | 0.12{77.56%} | 0.18{32.62%} | -0.07{7.73%} | 0.84{1.89%} | 0.84{11.76%} | -0.04{0.20%} | -0.07{4.17%} | -0.14{13.74%} | -0.01{15.60%} | -0.05{12.33%} | -0.07{13.05%} | -0.06{0.00%} | -0.03{45.00%} | -0.03{17.09%} | 0.00{287.40%} | -0.01{75.56%} | -0.01{46.65%} | 0.00{207.21%} | -0.06{54.24%} | -0.05{45.73%} | 0.00{0.00%} | 0.00{0.00%} | 0.00{16.24%} | -0.01{11.57%} | 0.00{28.18%} | 0.00{5.38%} | -0.01{21.72%} | -0.01{10.62%} | -0.10{0.45%}
C:\ICPCHEM\1\DATA\22H24l00.B\3B10.D | 157832-A1-Cn3 | 10-fold dilute; 50 ppb Ga | Rich31.M | 3207 | 0.30{35.60%} | 1196.00{2.91%} | 9069.00{1.93%} | 42.72{23.97%} | 2746.00{10.07%} | 366.70{4.47%} | 381.20{2.78%} | 112.10{1.19%} | 7.31{4.57%} | 5.12{1.82%} | 5.19{13.64%} | 48.89{2.56%} | 9.09{2.55%} | 0.81{10.48%} | 2.15{17.24%} | 1.47{43.04%} | 5.27{10.49%} | 1.40{52.81%} | 5.53{15.81%} | 50.00{9696.95} | 0.20{441.33%} | 128.00{4.89%} | 3.85{9.31%} | -0.06{15.53%} | 26.80{3.59%} | 26.58{3.53%} | -0.01{30.04%} | -0.04{10.48%} | -0.01{730.93%} | -0.01{16.49%} | 0.06{9.61%} | 0.04{104.62%} | -0.06{0.00%} | -0.01{246.21%} | 0.45{14.68%} | 0.11{9.76%} | 0.10{15.70%} | 0.12{12.60%} | 0.05{6.22%} | 0.55{0.75%} | 0.52{6.14%} | 0.00{70.20%} | 0.00{20.06%} | 0.00{60.62%} | -0.01{10.81%} | 0.00{38.57%} | 0.00{44.10%} | 0.01{138.67%} | 0.00{97.08%} | -0.10{1.52%}
C:\ICPCHEM\1\DATA\22H24l00.B\3B11.D | 157832-A1-Cn3 | 10-fold dilute; 50 ppb Ga | Rich31.M | 3208 | 0.30{67.78%} | 1198.00{4.32%} | 9086.00{2.16%} | 87.67{13.22%} | 2787.00{8.97%} | 376.60{3.30%} | 379.60{1.95%} | 111.80{4.92%} | 7.46{3.84%} | 5.24{5.16%} | 5.27{14.83%} | 49.61{2.04%} | 9.14{2.35%} | 0.81{13.01%} | 2.13{6.42%} | 1.82{15.73%} | 5.81{7.80%} | 1.64{37.15%} | 6.26{7.88%} | 50.00{8265.99} | 0.70{138.07%} | 128.60{2.57%} | 4.08{6.57%} | -0.05{13.81%} | 27.02{1.47%} | 27.51{2.76%} | -0.01{105.67%} | -0.04{34.99%} | -0.10{64.84%} | -0.01{28.92%} | 0.04{53.53%} | 0.02{138.91%} | 0.05{179.11%} | -0.03{53.88%} | 0.45{6.62%} | 0.11{21.14%} | 0.11{19.12%} | 0.12{12.46%} | 0.06{13.21%} | 0.57{6.52%} | 0.57{6.26%} | 0.00{88.52%} | 0.00{27.54%} | 0.00{22.87%} | -0.01{0.00%} | 0.00{82.02%} | 0.00{21.40%} | 0.01{43.92%} | 0.01{98.33%} | -0.10{1.72%}
C:\ICPCHEM\1\DATA\22H24l00.B\3B12.D | 157832-A1-Cn3 | 10-fold dilute; 50 ppb Ga | Rich31.M | 3209 | 0.31{54.26%} | 1226.00{0.46%} | 9256.00{2.42%} | 64.56{47.12%} | 2857.00{7.00%} | 366.70{2.10%} | 384.30{1.13%} | 115.50{4.23%} | 7.63{3.73%} | 5.12{5.22%} | 5.90{16.45%} | 49.51{1.93%} | 9.23{2.48%} | 0.86{8.80%} | 1.91{9.20%} | 1.84{30.65%} | 5.70{4.05%} | 1.72{33.21%} | 5.36{13.90%} | 50.00{7603.39} | 0.06{1149.18%} | 131.00{0.95%} | 4.36{12.33%} | -0.06{12.84%} | 27.69{0.78%} | 27.89{1.96%} | -0.01{31.41%} | -0.04{33.75%} | -0.06{195.22%} | -0.01{3.40%} | 0.06{61.49%} | 0.05{106.46%} | 0.01{1447.30%} | -0.01{54.41%} | 0.51{15.65%} | 0.13{12.15%} | 0.12{22.90%} | 0.12{12.20%} | 0.06{9.79%} | 0.63{5.01%} | 0.56{2.75%} | 0.00{127.06%} | 0.00{50.41%} | 0.00{57.77%} | -0.01{25.43%} | 0.00{51.25%} | 0.00{56.61%} | 0.02{55.64%} | 0.01{53.43%} | -0.10{2.57%}
C:\ICPCHEM\1\DATA\22H24l00.B\3C01.D | dluent | 10-fold dilute; 50 ppb Ga | Rich31.M | 3210 | -0.01{0.00%} | -35.23{2.70%} | -24.03{29.27%} | -6.21{75.78%} | 18.45{22.20%} | 1.57{34.57%} | 1.71{18.85%} | 0.59{80.70%} | -0.03{29.58%} | -0.18{6.56%} | -0.13{23.05%} | -5.90{0.41%} | -0.02{496.88%} | 0.00{119.09%} | 0.00{6298.47%} | -0.37{130.73%} | -1.40{14.19%} | -0.43{71.59%} | -1.40{25.50%} | 50.00{8575.08} | -0.31{0.00%} | 0.23{30.22%} | 0.27{25.65%} | -0.06{7.40%} | 0.81{14.26%} | 0.79{4.57%} | -0.04{2.89%} | -0.07{5.82%} | -0.14{16.54%} | -0.02{5.63%} | -0.04{12.93%} | -0.07{16.11%} | 0.00{5211.48%} | -0.03{64.62%} | -0.02{19.54%} | -0.01{185.64%} | -0.01{63.19%} | 0.00{296.32%} | 0.00{89.33%} | -0.05{42.72%} | -0.05{48.69%} | 0.00{0.00%} | 0.00{80.12%} | 0.00{18.57%} | -0.01{37.53%} | 0.00{20.97%} | 0.00{10.73%} | -0.01{65.33%} | -0.01{12.33%} | -0.10{0.96%}
C:\ICPCHEM\1\DATA\22H24l00.B\3C02.D | 157913-A1-Cn1 | 10-fold dilute; 50 ppb Ga | Rich31.M | 3211 | 0.41{67.20%} | 430.60{7.37%} | 14040.00{1.86%} | 63.95{99.58%} | 3413.00{11.07%} | 590.80{3.29%} | 596.60{3.44%} | 176.10{2.45%} | 9.19{5.39%} | 4.19{2.52%} | 3.89{13.37%} | 42.45{8.11%} | 8.08{4.14%} | 0.52{13.95%} | 1.42{15.35%} | 1.08{44.92%} | 2.87{10.14%} | 0.88{61.44%} | 3.10{6.21%} | 50.00{6950.81} | 0.37{318.30%} | 120.30{5.44%} | 4.83{13.57%} | -0.06{12.31%} | 0.83{10.14%} | 0.90{16.23%} | -0.03{20.62%} | -0.06{9.65%} | -0.13{21.42%} | -0.01{28.13%} | 0.00{1128.19%} | -0.03{103.31%} | -0.06{0.00%} | -0.03{97.55%} | 0.09{48.84%} | 0.16{20.27%} | 0.15{1.46%} | 0.14{21.07%} | 0.07{19.11%} | 0.10{25.62%} | 0.10{36.29%} | 0.00{0.00%} | 0.00{73.46%} | 0.00{85.16%} | -0.01{7.81%} | 0.00{14.34%} | 0.00{2.65%} | 0.01{223.20%} | 0.00{137.76%} | -0.10{1.58%}
C:\ICPCHEM\1\DATA\22H24l00.B\3C03.D | 157913-A1-Cn1 | 10-fold dilute; 50 ppb Ga | Rich31.M | 3212 | 0.57{21.53%} | 423.60{1.25%} | 13760.00{0.26%} | 38.52{15.97%} | 3344.00{8.32%} | 563.10{3.65%} | 585.60{0.63%} | 173.80{1.86%} | 8.86{2.95%} | 3.97{2.13%} | 4.16{15.64%} | 41.83{1.79%} | 8.02{5.61%} | 0.53{5.69%} | 1.24{17.77%} | 0.86{42.33%} | 3.02{14.45%} | 0.82{39.64%} | 3.23{13.57%} | 50.00{8555.04} | 0.64{14.72%} | 117.10{2.28%} | 5.08{11.40%} | -0.06{9.54%} | 0.80{14.04%} | 0.82{16.03%} | -0.03{20.91%} | -0.06{9.10%} | -0.11{38.15%} | -0.01{21.34%} | 0.00{669.15%} | -0.03{72.05%} | 0.00{32137.55%} | -0.03{50.14%} | 0.07{28.28%} | 0.14{27.25%} | 0.15{15.04%} | 0.15{12.60%} | 0.07{14.78%} | 0.06{42.51%} | 0.07{47.22%} | 0.00{92.24%} | 0.00{83.99%} | 0.00{24.95%} | -0.01{15.06%} | 0.00{13.25%} | 0.00{31.79%} | 0.00{4129.03%} | 0.00{844.19%} | -0.10{1.05%}
C:\ICPCHEM\1\DATA\22H24l00.B\3C04.D | 157913-A1-Cn1 | 10-fold dilute; 50 ppb Ga | Rich31.M | 3213 | 0.33{60.16%} | 421.30{3.29%} | 13970.00{4.67%} | 93.82{20.49%} | 3408.00{5.53%} | 580.10{3.40%} | 587.40{3.47%} | 172.60{2.94%} | 9.09{2.47%} | 3.98{3.67%} | 4.03{14.45%} | 42.87{4.06%} | 8.04{1.01%} | 0.56{12.53%} | 1.43{13.11%} | 0.94{43.73%} | 2.73{14.68%} | 0.95{53.63%} | 3.16{8.14%} | 50.00{8668.47} | 0.28{365.17%} | 119.20{0.88%} | 5.14{19.29%} | -0.06{9.40%} | 0.75{4.78%} | 0.67{3.10%} | -0.04{17.90%} | -0.06{4.15%} | -0.14{16.99%} | -0.01{14.69%} | 0.00{1013.34%} | -0.04{43.97%} | -0.06{0.00%} | -0.03{59.94%} | 0.07{22.41%} | 0.15{4.61%} | 0.14{7.89%} | 0.15{19.57%} | 0.07{23.10%} | 0.08{24.84%} | 0.07{14.99%} | 0.00{114.47%} | 0.00{49.68%} | 0.00{43.86%} | -0.01{14.59%} | 0.00{23.17%} | 0.00{31.52%} | 0.01{100.03%} | 0.00{223.38%} | -0.10{1.38%}
C:\ICPCHEM\1\DATA\22H24l00.B\3C05.D | dluent | 10-fold dilute; 50 ppb Ga | Rich31.M | 3214 | -0.01{0.00%} | -38.68{0.62%} | -11.68{30.96%} | -7.37{204.45%} | 7.04{57.19%} | 1.85{41.63%} | 2.01{5.61%} | 0.43{56.06%} | -0.03{72.47%} | -0.17{2.45%} | -0.13{22.97%} | -5.87{0.77%} | -0.13{70.14%} | -0.01{10.74%} | -0.06{106.81%} | -0.87{36.65%} | -1.83{6.77%} | -0.95{32.01%} | -1.98{15.85%} | 50.00{13215.38} | -0.11{309.31%} | 0.12{40.46%} | 0.27{39.00%} | -0.07{5.94%} | 0.03{12.77%} | 0.03{49.02%} | -0.04{1.70%} | -0.07{5.15%} | -0.14{13.03%} | -0.02{0.00%} | -0.05{7.66%} | -0.07{10.60%} | -0.06{0.00%} | -0.04{30.27%} | -0.04{10.86%} | 0.00{72.05%} | 0.00{130.90%} | 0.00{54.88%} | 0.00{118.41%} | -0.11{11.77%} | -0.10{22.04%} | 0.00{0.00%} | 0.00{16.00%} | 0.00{12.65%} | -0.01{5.67%} | 0.00{0.00%} | 0.00{3.23%} | -0.01{40.83%} | -0.02{2.46%} | -0.11{0.41%}
C:\ICPCHEM\1\DATA\22H24l00.B\3C06.D | 157913-A1-Cn2 | 10-fold dilute; 50 ppb Ga | Rich31.M | 3215 | 0.43{59.99%} | 573.90{2.84%} | 15440.00{2.69%} | 95.56{10.20%} | 3648.00{8.87%} | 666.00{4.43%} | 675.00{1.54%} | 198.40{2.93%} | 11.58{1.32%} | 3.62{6.11%} | 3.54{16.17%} | 54.21{2.54%} | 10.63{2.22%} | 0.65{1.33%} | 1.35{10.43%} | 0.38{127.90%} | 3.41{6.35%} | 0.30{154.89%} | 3.80{6.75%} | 50.00{10660.97} | 0.17{491.12%} | 126.00{3.13%} | 11.98{15.26%} | -0.06{9.97%} | 0.62{8.27%} | 0.59{10.44%} | -0.03{14.02%} | -0.06{4.13%} | -0.13{14.64%} | 0.00{2103.15%} | 0.00{222.37%} | -0.02{14.98%} | -0.02{325.31%} | -0.04{0.00%} | 0.09{29.50%} | 0.38{23.09%} | 0.36{10.10%} | 0.37{10.21%} | 0.09{5.68%} | 0.09{10.08%} | 0.09{17.62%} | 0.00{139.16%} | 0.00{35.92%} | 0.00{15.48%} | -0.01{16.28%} | 0.00{28.67%} | 0.00{3.03%} | 0.00{751.62%} | 0.00{127.48%} | -0.10{1.99%}
C:\ICPCHEM\1\DATA\22H24l00.B\3C07.D | 157913-A1-Cn2 | 10-fold dilute; 50 ppb Ga | Rich31.M | 3301 | 0.34{53.38%} | 575.40{5.01%} | 15310.00{2.95%} | 74.71{39.78%} | 3613.00{11.63%} | 647.70{4.41%} | 666.60{3.68%} | 195.20{1.16%} | 11.47{6.51%} | 3.62{0.98%} | 3.66{9.41%} | 53.28{7.25%} | 10.52{4.65%} | 0.56{8.88%} | 1.39{13.74%} | 0.61{104.62%} | 3.73{8.30%} | 0.49{72.40%} | 3.34{4.08%} | 50.00{11030.19} | 0.74{89.20%} | 125.50{5.35%} | 12.48{13.21%} | -0.06{13.66%} | 0.59{8.07%} | 0.57{5.97%} | -0.03{25.49%} | -0.06{12.54%} | -0.10{29.46%} | -0.01{66.52%} | -0.02{45.49%} | -0.03{56.72%} | -0.06{0.00%} | -0.02{22.66%} | 0.09{22.61%} | 0.38{16.81%} | 0.38{13.36%} | 0.37{8.56%} | 0.09{8.96%} | 0.07{27.00%} | 0.08{17.19%} | 0.00{0.00%} | 0.00{6.95%} | -0.01{0.00%} | -0.01{9.52%} | 0.00{16.77%} | 0.00{11.92%} | -0.01{34.02%} | 0.00{135.22%} | -0.10{2.34%}
C:\ICPCHEM\1\DATA\22H24l00.B\3C08.D | 157913-A1-Cn2 | 10-fold dilute; 50 ppb Ga | Rich31.M | 3302 | 0.49{71.00%} | 575.30{2.43%} | 15160.00{2.01%} | 68.64{12.85%} | 3577.00{7.41%} | 655.60{0.82%} | 670.90{1.55%} | 194.30{2.18%} | 11.51{1.08%} | 3.44{7.67%} | 3.55{13.23%} | 52.51{2.82%} | 10.32{2.89%} | 0.63{6.78%} | 1.43{10.55%} | 0.38{109.00%} | 3.13{3.14%} | 0.13{254.98%} | 3.63{8.33%} | 50.00{10567.57} | 0.42{301.75%} | 124.30{1.49%} | 12.53{13.47%} | -0.06{9.72%} | 0.59{12.67%} | 0.54{14.42%} | -0.03{20.03%} | -0.06{2.69%} | -0.07{47.95%} | -0.01{45.85%} | 0.02{105.50%} | -0.04{35.16%} | -0.02{338.34%} | -0.03{47.85%} | 0.08{13.69%} | 0.36{11.95%} | 0.37{17.21%} | 0.35{14.09%} | 0.09{13.18%} | 0.08{37.35%} | 0.09{15.97%} | 0.00{87.26%} | 0.00{16.42%} | 0.00{19.16%} | -0.01{5.55%} | 0.00{9.27%} | 0.00{3.28%} | 0.00{142.98%} | 0.00{264.85%} | -0.10{0.63%}
C:\ICPCHEM\1\DATA\22H24l00.B\3C09.D | dluent | 10-fold dilute; 50 ppb Ga | Rich31.M | 3303 | 0.01{354.90%} | -38.77{0.13%} | -6.52{68.30%} | -12.06{74.78%} | 5.33{53.74%} | 3.56{16.25%} | 2.73{7.09%} | 0.58{48.10%} | -0.02{31.46%} | -0.16{5.75%} | -0.14{13.21%} | -5.80{0.73%} | -0.14{21.11%} | -0.01{13.22%} | -0.11{50.44%} | -1.10{24.59%} | -1.68{15.28%} | -1.07{43.65%} | -1.93{7.88%} | 50.00{13394.48} | -0.31{0.00%} | 0.16{35.44%} | 0.61{16.59%} | -0.07{7.60%} | 0.00{805.60%} | 0.00{1108.75%} | -0.04{7.14%} | -0.07{3.50%} | -0.13{12.91%} | -0.02{3.76%} | -0.05{15.31%} | -0.08{7.05%} | -0.06{0.00%} | -0.04{0.00%} | -0.03{12.12%} | 0.00{366.45%} | 0.00{136.12%} | 0.00{94.78%} | 0.00{128.87%} | -0.10{10.65%} | -0.10{18.32%} | 0.00{49.13%} | 0.00{16.37%} | 0.00{55.99%} | -0.01{17.33%} | 0.00{6.65%} | 0.00{3.65%} | -0.01{10.06%} | -0.02{5.39%} | -0.11{0.09%}
C:\ICPCHEM\1\DATA\22H24l00.B\3C10.D | 157913-A1-Cn3 | 10-fold dilute; 50 ppb Ga | Rich31.M | 3304 | 0.43{69.93%} | 485.50{5.23%} | 14350.00{2.60%} | 78.85{11.47%} | 3395.00{12.11%} | 490.40{4.52%} | 516.50{3.01%} | 149.60{0.83%} | 10.84{8.20%} | 5.18{5.80%} | 5.43{16.30%} | 49.74{5.83%} | 10.41{2.18%} | 0.57{2.94%} | 1.37{5.72%} | 0.84{68.95%} | 3.87{7.08%} | 0.76{69.49%} | 3.95{10.33%} | 50.00{10602.06} | 1.02{58.88%} | 121.50{5.77%} | 5.45{6.57%} | -0.06{11.69%} | 0.58{3.12%} | 0.68{24.07%} | -0.03{9.68%} | -0.06{6.65%} | 0.00{1288.91%} | -0.01{49.20%} | 0.00{803.99%} | -0.01{97.81%} | -0.02{309.95%} | -0.01{358.28%} | 0.07{33.36%} | 0.15{11.96%} | 0.16{10.62%} | 0.16{10.65%} | 0.06{9.34%} | 0.07{31.70%} | 0.08{31.33%} | 0.00{431.94%} | 0.00{132.88%} | 0.00{157.53%} | -0.01{28.24%} | 0.00{25.22%} | 0.00{19.06%} | 0.00{345.11%} | 0.00{154.92%} | -0.10{1.39%}
C:\ICPCHEM\1\DATA\22H24l00.B\3C11.D | 157913-A1-Cn3 | 10-fold dilute; 50 ppb Ga | Rich31.M | 3305 | 0.41{34.00%} | 477.20{0.18%} | 14040.00{1.46%} | 54.18{18.88%} | 3332.00{7.91%} | 498.60{2.73%} | 503.40{1.06%} | 147.70{3.08%} | 10.46{3.33%} | 4.95{3.54%} | 5.20{6.74%} | 48.86{3.17%} | 9.99{4.08%} | 0.60{8.34%} | 1.52{2.80%} | 1.83{19.17%} | 3.82{3.55%} | 1.88{37.55%} | 3.82{9.80%} | 50.00{9042.13} | 0.09{757.51%} | 119.70{2.26%} | 5.42{13.99%} | -0.06{7.69%} | 0.66{9.76%} | 0.62{12.91%} | -0.03{12.13%} | -0.06{11.37%} | 0.00{888.97%} | 0.00{3540.82%} | -0.03{10.49%} | -0.01{376.04%} | -0.06{0.00%} | -0.03{40.65%} | 0.09{21.81%} | 0.16{1.49%} | 0.16{10.81%} | 0.16{2.63%} | 0.06{11.37%} | 0.07{21.98%} | 0.06{2.32%} | 0.00{258.62%} | 0.00{213.37%} | 0.00{18.82%} | -0.01{35.08%} | 0.00{24.86%} | 0.00{10.93%} | 0.00{208.48%} | 0.00{82.04%} | -0.10{1.73%}
C:\ICPCHEM\1\DATA\22H24l00.B\3C12.D | 157913-A1-Cn3 | 10-fold dilute; 50 ppb Ga | Rich31.M | 3306 | 0.53{2.94%} | 472.40{2.42%} | 13980.00{0.47%} | 93.93{19.32%} | 3282.00{6.97%} | 494.40{6.75%} | 499.00{1.97%} | 146.30{1.49%} | 10.62{2.88%} | 4.99{5.77%} | 5.00{1.53%} | 48.81{2.44%} | 9.91{1.96%} | 0.58{4.55%} | 1.65{15.16%} | 1.02{52.33%} | 3.77{19.23%} | 0.84{49.26%} | 4.05{12.78%} | 50.00{7895.76} | 1.32{156.07%} | 118.10{3.89%} | 5.34{7.53%} | -0.06{13.29%} | 0.62{7.46%} | 0.63{4.36%} | -0.04{6.07%} | -0.06{3.51%} | -0.02{462.30%} | -0.01{32.13%} | 0.00{972.23%} | -0.02{98.04%} | -0.06{0.00%} | 0.00{37438.42%} | 0.09{11.31%} | 0.15{7.96%} | 0.16{11.79%} | 0.16{4.93%} | 0.06{10.38%} | 0.07{21.72%} | 0.07{12.68%} | 0.00{0.00%} | 0.00{28.84%} | 0.00{5.88%} | -0.01{28.39%} | 0.00{43.50%} | 0.00{12.29%} | 0.00{229.57%} | 0.00{378.78%} | -0.10{3.00%}
C:\ICPCHEM\1\DATA\22H24l00.B\3D01.D | dluent | 10-fold dilute; 50 ppb Ga | Rich31.M | 3307 | -0.01{0.00%} | -38.23{0.60%} | -14.43{29.54%} | -12.93{136.58%} | 11.95{60.45%} | 1.97{54.50%} | 1.89{12.35%} | 0.53{48.25%} | -0.03{79.04%} | -0.17{7.75%} | -0.12{65.79%} | -5.82{0.97%} | -0.13{54.62%} | 0.00{17.78%} | -0.04{104.47%} | -0.92{50.34%} | -1.20{20.51%} | -1.02{29.19%} | -0.95{51.52%} | 50.00{10663.19} | -0.31{0.00%} | 0.08{84.26%} | 0.34{25.28%} | -0.07{7.76%} | -0.01{190.64%} | -0.02{68.28%} | -0.04{1.75%} | -0.07{2.66%} | -0.14{17.12%} | -0.02{0.00%} | -0.05{16.29%} | -0.07{7.14%} | -0.06{0.00%} | -0.03{48.39%} | -0.04{10.73%} | -0.01{54.58%} | 0.00{43.16%} | 0.00{98.74%} | 0.00{272.68%} | -0.09{37.16%} | -0.10{15.65%} | 0.00{66.26%} | 0.00{0.00%} | 0.00{15.43%} | -0.01{9.72%} | 0.00{10.64%} | 0.00{12.82%} | -0.01{36.27%} | -0.02{1.76%} | -0.11{1.22%}
C:\ICPCHEM\1\DATA\22H24l00.B\3D02.D | 160532-A1-Cn1 | 10-fold dilute; 50 ppb Ga | Rich31.M | 3308 | 0.42{19.19%} | 2775.00{1.28%} | 10980.00{0.80%} | 119.70{17.35%} | 3340.00{8.40%} | 592.70{2.87%} | 616.40{0.72%} | 179.90{3.39%} | 17.29{3.35%} | 8.48{2.58%} | 8.48{3.82%} | 123.20{2.98%} | 20.89{2.03%} | 2.09{1.37%} | 3.70{6.59%} | 4.49{17.87%} | 12.19{5.98%} | 4.07{13.38%} | 12.40{3.24%} | 50.00{8470.55} | 1.30{146.01%} | 56.27{3.98%} | 3.87{6.68%} | -0.06{12.19%} | 0.62{4.48%} | 0.59{7.65%} | -0.02{9.00%} | -0.05{7.19%} | -0.06{63.24%} | -0.01{16.23%} | 0.04{11.86%} | -0.01{394.65%} | -0.06{0.00%} | -0.02{124.43%} | 0.84{11.01%} | 0.10{3.71%} | 0.09{9.88%} | 0.10{17.86%} | 0.07{8.99%} | 0.39{12.59%} | 0.37{7.06%} | 0.00{309.72%} | 0.00{62.35%} | 0.00{26.67%} | -0.01{13.21%} | 0.00{3.73%} | 0.00{31.19%} | 0.00{314.52%} | 0.00{393.00%} | -0.08{14.85%}
C:\ICPCHEM\1\DATA\22H24l00.B\3D03.D | 160532-A1-Cn1 | 10-fold dilute; 50 ppb Ga | Rich31.M | 3309 | 0.39{23.00%} | 2676.00{0.28%} | 10590.00{1.98%} | 100.70{16.01%} | 3145.00{6.56%} | 583.60{5.26%} | 598.50{1.82%} | 183.10{3.02%} | 16.86{3.13%} | 8.02{1.44%} | 7.28{4.74%} | 117.50{2.08%} | 20.09{3.80%} | 1.99{3.19%} | 3.24{3.91%} | 3.98{9.69%} | 10.92{0.84%} | 3.84{11.78%} | 12.04{6.11%} | 50.00{8328.26} | 1.80{115.77%} | 53.61{0.93%} | 3.99{8.34%} | -0.06{11.44%} | 0.58{2.63%} | 0.59{4.09%} | -0.03{20.42%} | -0.05{10.29%} | -0.07{40.72%} | 0.00{143.16%} | 0.05{25.39%} | 0.03{98.89%} | 0.00{3066.47%} | -0.02{91.55%} | 0.83{6.04%} | 0.11{25.24%} | 0.12{8.17%} | 0.12{5.38%} | 0.08{14.58%} | 0.39{7.76%} | 0.38{6.12%} | 0.00{131.21%} | 0.00{105.99%} | 0.00{73.34%} | -0.01{16.67%} | 0.00{14.15%} | 0.00{38.42%} | 0.00{169.07%} | 0.00{2995.09%} | -0.08{4.59%}
C:\ICPCHEM\1\DATA\22H24l00.B\3D04.D | 160532-A1-Cn1 | 10-fold dilute; 50 ppb Ga | Rich31.M | 3310 | 0.45{66.79%} | 2725.00{3.68%} | 10720.00{1.46%} | 121.60{6.44%} | 3198.00{10.25%} | 601.30{2.18%} | 605.30{2.25%} | 181.50{3.80%} | 17.33{5.08%} | 7.98{0.20%} | 8.26{4.69%} | 121.30{2.91%} | 20.31{2.28%} | 2.03{6.78%} | 3.60{3.91%} | 4.18{12.06%} | 11.41{4.19%} | 3.81{11.76%} | 11.29{7.69%} | 50.00{9427.86} | 0.50{170.71%} | 54.72{4.46%} | 4.04{3.45%} | -0.06{13.02%} | 0.55{15.18%} | 0.50{10.59%} | -0.02{15.98%} | -0.05{31.41%} | 0.00{4833.44%} | -0.01{21.06%} | 0.07{6.95%} | 0.03{82.66%} | -0.06{0.00%} | -0.02{124.96%} | 0.84{12.24%} | 0.10{17.23%} | 0.10{15.31%} | 0.11{7.76%} | 0.08{8.17%} | 0.38{2.46%} | 0.41{2.67%} | 0.00{186.43%} | 0.00{98.86%} | 0.00{52.07%} | -0.01{6.38%} | 0.00{17.87%} | 0.00{10.20%} | 0.01{139.05%} | 0.00{100.05%} | -0.08{2.74%}
C:\ICPCHEM\1\DATA\22H24l00.B\3D05.D | dluent | 10-fold dilute; 50 ppb Ga | Rich31.M | 3311 | -0.01{0.00%} | -33.80{0.82%} | -29.07{9.73%} | -9.24{28.39%} | 4.13{128.72%} | 2.21{29.23%} | 1.87{17.82%} | 0.69{38.86%} | -0.01{54.32%} | -0.15{3.97%} | -0.13{23.97%} | -5.72{1.71%} | -0.16{31.06%} | -0.01{45.18%} | -0.15{25.60%} | -1.46{18.30%} | -1.94{7.86%} | -1.46{13.87%} | -2.28{4.98%} | 50.00{12278.94} | -0.31{0.00%} | -0.06{5.14%} | 0.21{33.15%} | -0.07{6.03%} | -0.01{122.40%} | -0.03{27.24%} | -0.04{11.09%} | -0.07{2.81%} | -0.14{11.69%} | -0.02{0.88%} | -0.05{13.56%} | -0.07{7.90%} | -0.06{0.00%} | -0.04{31.40%} | -0.02{29.08%} | -0.01{40.08%} | -0.01{41.13%} | -0.01{25.94%} | 0.00{163.54%} | -0.08{10.16%} | -0.08{16.20%} | 0.00{0.00%} | 0.00{0.00%} | -0.01{0.00%} | -0.01{11.59%} | 0.00{0.00%} | 0.00{10.98%} | -0.01{11.30%} | -0.02{4.12%} | -0.10{0.68%}
C:\ICPCHEM\1\DATA\22H24l00.B\3D06.D | 160532-A1-Cn2 | 10-fold dilute; 50 ppb Ga | Rich31.M | 3312 | 0.46{23.45%} | 2845.00{1.10%} | 13450.00{1.96%} | 145.40{11.29%} | 3947.00{4.68%} | 688.10{3.56%} | 700.10{2.60%} | 206.90{4.64%} | 16.26{3.09%} | 8.46{3.22%} | 9.24{12.15%} | 125.00{2.64%} | 21.50{2.97%} | 2.19{6.86%} | 3.83{1.01%} | 4.48{0.84%} | 12.13{4.63%} | 4.27{8.45%} | 12.38{1.18%} | 50.00{11796.33} | 0.59{55.68%} | 69.18{1.56%} | 5.91{7.02%} | -0.06{10.12%} | 0.52{9.62%} | 0.53{5.75%} | -0.03{5.06%} | -0.05{8.06%} | -0.05{95.20%} | -0.01{53.71%} | 0.13{15.86%} | 0.09{6.44%} | 0.01{499.09%} | -0.03{40.35%} | 0.95{9.83%} | 0.19{10.26%} | 0.17{6.60%} | 0.19{9.88%} | 0.11{7.88%} | 0.43{7.39%} | 0.42{3.76%} | 0.00{0.00%} | 0.00{81.76%} | 0.00{35.81%} | -0.01{8.87%} | 0.00{18.75%} | 0.00{9.75%} | 0.01{61.78%} | 0.00{7391.89%} | -0.07{5.80%}
C:\ICPCHEM\1\DATA\22H24l00.B\3D07.D | 160532-A1-Cn2 | 10-fold dilute; 50 ppb Ga | Rich31.M | 3313 | 0.43{56.26%} | 2839.00{2.96%} | 13430.00{1.07%} | 131.90{21.53%} | 3996.00{9.31%} | 698.50{1.81%} | 703.90{2.54%} | 208.60{2.08%} | 16.52{2.05%} | 8.43{0.62%} | 7.60{9.36%} | 125.90{2.54%} | 21.45{4.78%} | 2.08{5.53%} | 3.84{5.01%} | 4.57{7.41%} | 12.48{7.16%} | 4.34{10.78%} | 13.66{7.75%} | 50.00{13014.07} | 0.71{171.70%} | 69.57{2.98%} | 5.97{7.25%} | -0.06{10.90%} | 0.58{10.47%} | 0.53{14.04%} | -0.02{16.19%} | -0.05{7.81%} | -0.11{45.28%} | -0.01{39.28%} | 0.11{9.06%} | 0.07{24.06%} | -0.06{0.00%} | -0.04{29.59%} | 0.94{11.19%} | 0.16{20.92%} | 0.17{7.42%} | 0.18{8.01%} | 0.10{6.86%} | 0.45{5.86%} | 0.45{6.30%} | 0.00{363.82%} | 0.00{0.00%} | 0.00{12.39%} | -0.01{15.23%} | 0.00{17.37%} | 0.00{23.48%} | 0.01{89.67%} | 0.00{23.81%} | -0.08{2.99%}
C:\ICPCHEM\1\DATA\22H24l00.B\3D08.D | 160532-A1-Cn2 | 10-fold dilute; 50 ppb Ga | Rich31.M | 3314 | 0.53{41.71%} | 2851.00{1.03%} | 13480.00{1.34%} | 119.40{27.05%} | 4005.00{7.08%} | 698.90{2.12%} | 708.00{0.24%} | 211.50{1.40%} | 16.43{2.85%} | 8.37{2.29%} | 8.63{10.96%} | 126.90{0.94%} | 21.79{1.34%} | 2.15{2.32%} | 3.75{3.66%} | 4.52{8.61%} | 12.46{1.35%} | 4.60{9.66%} | 13.37{1.18%} | 50.00{14698.01} | 0.76{60.34%} | 69.88{1.71%} | 6.10{9.88%} | -0.06{10.05%} | 0.51{10.67%} | 0.55{2.90%} | -0.02{11.32%} | -0.05{17.64%} | 0.03{221.44%} | 0.00{8.48%} | 0.12{20.79%} | 0.10{17.35%} | -0.03{160.42%} | -0.02{85.47%} | 0.98{9.19%} | 0.18{19.95%} | 0.17{13.61%} | 0.17{12.03%} | 0.10{9.78%} | 0.47{3.04%} | 0.46{1.60%} | 0.00{165.60%} | 0.00{24.94%} | 0.00{13.49%} | -0.01{8.73%} | 0.00{24.13%} | 0.00{8.96%} | 0.01{15.90%} | 0.01{110.33%} | -0.07{2.07%}
C:\ICPCHEM\1\DATA\22H24l00.B\3D09.D | dluent | 10-fold dilute; 50 ppb Ga | Rich31.M | 3315 | -0.01{0.00%} | -33.65{1.25%} | -24.69{7.53%} | -11.01{65.54%} | 1.73{392.58%} | 2.26{19.62%} | 2.11{14.72%} | 0.88{31.03%} | -0.01{160.99%} | -0.14{2.12%} | -0.12{31.70%} | -5.70{1.14%} | -0.22{27.19%} | 0.00{117.22%} | -0.17{31.21%} | -1.60{15.61%} | 0.51{40.29%} | -1.51{16.31%} | 0.51{63.05%} | 50.00{18470.22} | -0.18{132.34%} | -0.03{84.37%} | 0.29{24.99%} | -0.07{6.26%} | -0.03{38.74%} | -0.04{16.61%} | -0.04{3.98%} | -0.07{2.22%} | -0.14{7.48%} | -0.02{7.31%} | -0.05{10.43%} | -0.07{6.97%} | -0.06{0.00%} | -0.03{25.96%} | -0.03{21.08%} | 0.00{107.09%} | 0.00{61.06%} | 0.00{478.35%} | 0.00{93.57%} | -0.08{20.69%} | -0.08{32.69%} | 0.00{0.00%} | 0.00{11.28%} | -0.01{0.00%} | -0.01{2.88%} | 0.00{8.21%} | 0.00{3.66%} | -0.01{32.31%} | -0.02{15.20%} | -0.10{0.37%}
C:\ICPCHEM\1\DATA\22H24l00.B\3D10.D | 160532-A1-Cn3 | 10-fold dilute; 50 ppb Ga | Rich31.M | 3401 | 0.43{45.26%} | 4667.00{3.69%} | 20490.00{1.38%} | 205.40{5.57%} | 6120.00{10.30%} | 1048.00{1.44%} | 1063.00{2.40%} | 315.10{2.50%} | 24.87{4.29%} | 12.79{3.21%} | 12.37{1.30%} | 204.00{3.70%} | 33.93{3.03%} | 3.41{3.57%} | 5.75{4.63%} | 7.37{9.18%} | 21.00{6.37%} | 7.28{11.61%} | 22.37{3.79%} | 50.00{15383.22} | 1.45{16.32%} | 105.40{3.30%} | 8.75{6.05%} | -0.05{8.58%} | 0.61{6.12%} | 0.68{11.63%} | -0.01{75.65%} | -0.04{26.69%} | 0.04{24.92%} | 0.00{140.40%} | 0.18{16.55%} | 0.12{25.76%} | -0.03{151.23%} | -0.03{58.57%} | 1.56{11.33%} | 0.26{11.81%} | 0.26{11.54%} | 0.28{7.18%} | 0.14{2.77%} | 0.73{2.71%} | 0.71{5.12%} | 0.00{138.12%} | 0.00{51.49%} | 0.00{21.85%} | -0.01{3.22%} | 0.00{23.65%} | 0.00{13.17%} | 0.02{3.95%} | 0.02{42.34%} | -0.06{5.42%}
C:\ICPCHEM\1\DATA\22H24l00.B\3D11.D | 160532-A1-Cn3 | 10-fold dilute; 50 ppb Ga | Rich31.M | 3402 | 0.68{5.30%} | 4511.00{1.02%} | 19750.00{1.66%} | 226.50{8.11%} | 5921.00{7.07%} | 1015.00{0.70%} | 1031.00{0.10%} | 306.60{1.79%} | 24.08{1.51%} | 12.68{1.07%} | 11.71{6.96%} | 197.60{0.83%} | 32.69{0.58%} | 3.19{4.10%} | 5.58{5.15%} | 7.11{8.33%} | 21.41{2.36%} | 6.74{7.69%} | 22.26{1.23%} | 50.00{15190.81} | 1.10{13.28%} | 102.90{1.81%} | 8.47{8.89%} | -0.06{7.80%} | 0.65{6.31%} | 0.63{11.89%} | -0.01{76.43%} | -0.03{12.45%} | -0.02{145.19%} | 0.00{71.71%} | 0.18{6.26%} | 0.15{27.83%} | 0.01{1087.19%} | -0.04{0.00%} | 1.46{4.18%} | 0.24{5.77%} | 0.27{12.80%} | 0.27{13.87%} | 0.14{9.38%} | 0.76{3.51%} | 0.74{3.61%} | 0.00{467.66%} | 0.00{61.44%} | 0.00{13.42%} | -0.01{9.74%} | 0.00{19.04%} | 0.00{15.01%} | 0.03{18.33%} | 0.02{21.22%} | -0.06{2.31%}
C:\ICPCHEM\1\DATA\22H24l00.B\3D12.D | 160532-A1-Cn3 | 10-fold dilute; 50 ppb Ga | Rich31.M | 3403 | 0.64{51.14%} | 4533.00{1.95%} | 19990.00{0.91%} | 195.20{13.82%} | 5944.00{8.66%} | 1009.00{0.91%} | 1038.00{1.42%} | 304.10{3.03%} | 24.01{2.53%} | 12.47{2.74%} | 12.97{4.20%} | 197.70{2.34%} | 32.80{2.54%} | 3.29{1.97%} | 5.44{3.52%} | 7.13{5.76%} | 20.00{1.50%} | 6.91{7.79%} | 21.16{1.34%} | 50.00{14926.01} | 0.54{147.58%} | 102.50{2.81%} | 8.45{10.13%} | -0.06{6.96%} | 0.62{8.81%} | 0.62{5.62%} | 0.00{86.81%} | -0.04{33.86%} | 0.04{296.71%} | 0.00{178.14%} | 0.15{4.77%} | 0.11{20.35%} | -0.06{0.00%} | -0.03{28.86%} | 1.47{10.52%} | 0.26{12.01%} | 0.25{11.15%} | 0.26{6.90%} | 0.15{7.72%} | 0.77{1.74%} | 0.80{4.52%} | 0.00{268.17%} | 0.00{14.63%} | 0.00{10.81%} | -0.01{2.17%} | 0.00{13.63%} | 0.00{1.91%} | 0.03{10.12%} | 0.02{18.30%} | -0.05{4.39%}
C:\ICPCHEM\1\DATA\22H24l00.B\3E01.D | dluent | 10-fold dilute; 50 ppb Ga | Rich31.M | 3404 | -0.01{0.00%} | -24.42{6.29%} | 10.52{70.38%} | -15.29{31.89%} | 18.40{28.63%} | 4.73{24.96%} | 4.75{6.62%} | 1.18{49.69%} | 0.04{148.76%} | -0.14{10.37%} | -0.11{20.93%} | -5.34{2.95%} | -0.17{22.38%} | 0.00{117.73%} | -0.19{15.35%} | -1.60{18.98%} | -1.49{13.04%} | -1.58{15.04%} | -1.56{28.67%} | 50.00{17093.01} | -0.31{0.00%} | 0.12{24.71%} | 0.32{26.18%} | -0.07{5.44%} | -0.03{57.53%} | -0.04{22.06%} | -0.04{6.27%} | -0.07{1.46%} | -0.13{15.22%} | -0.02{0.00%} | -0.04{7.45%} | -0.06{10.59%} | -0.06{0.00%} | -0.04{21.31%} | -0.02{20.38%} | 0.00{386.52%} | 0.00{103.09%} | 0.00{824.42%} | 0.00{72.04%} | -0.04{42.93%} | -0.04{47.49%} | 0.00{0.00%} | 0.00{0.00%} | 0.00{23.35%} | -0.01{5.86%} | 0.00{6.81%} | 0.00{5.53%} | -0.01{14.45%} | -0.01{6.04%} | -0.10{1.08%}
C:\ICPCHEM\1\DATA\22H24l00.B\3E02.D | 160532-A1-S1 | 10-fold dilute; 50 ppb Ga | Rich31.M | 3405 | 0.45{28.86%} | 2217.00{3.43%} | 12430.00{2.74%} | 120.30{23.63%} | 3335.00{10.73%} | 645.60{0.80%} | 658.60{2.44%} | 195.90{2.71%} | 16.45{4.46%} | 6.82{4.29%} | 6.27{5.18%} | 129.10{4.04%} | 19.81{1.55%} | 1.94{2.73%} | 3.09{2.49%} | 5.03{11.90%} | 13.49{7.46%} | 4.75{8.20%} | 14.32{7.79%} | 50.00{13890.51} | 0.28{32.37%} | 60.90{4.74%} | 7.88{9.40%} | -0.06{9.40%} | 0.47{17.25%} | 0.44{14.12%} | -0.02{5.05%} | -0.05{17.27%} | -0.07{52.42%} | -0.01{11.29%} | 0.04{48.24%} | 0.04{86.93%} | -0.03{173.40%} | -0.03{38.97%} | 0.67{18.77%} | 0.22{12.55%} | 0.23{16.84%} | 0.23{11.51%} | 0.09{13.65%} | 0.23{14.47%} | 0.22{14.31%} | 0.00{118.83%} | 0.00{13.24%} | 0.00{34.37%} | -0.01{12.67%} | 0.00{12.03%} | 0.00{40.32%} | 0.01{76.97%} | 0.01{49.90%} | -0.08{1.76%}
C:\ICPCHEM\1\DATA\22H24l00.B\3E03.D | 160532-A1-S1 | 10-fold dilute; 50 ppb Ga | Rich31.M | 3406 | 0.55{39.92%} | 2246.00{1.84%} | 12620.00{3.37%} | 157.20{28.83%} | 3362.00{6.20%} | 661.40{4.15%} | 670.50{2.29%} | 199.60{2.30%} | 16.13{2.53%} | 6.73{1.95%} | 7.22{10.25%} | 130.60{2.40%} | 19.90{3.78%} | 1.96{1.63%} | 3.01{7.27%} | 5.13{0.44%} | 13.34{4.15%} | 5.17{6.87%} | 14.48{2.72%} | 50.00{13894.98} | 0.29{197.50%} | 61.05{1.84%} | 8.47{10.29%} | -0.06{5.98%} | 0.43{9.98%} | 0.42{4.33%} | -0.02{31.32%} | -0.05{6.80%} | -0.10{24.04%} | -0.01{62.56%} | 0.04{55.69%} | 0.02{95.76%} | -0.06{0.00%} | -0.02{70.67%} | 0.67{9.37%} | 0.22{12.94%} | 0.23{13.19%} | 0.25{13.16%} | 0.09{4.69%} | 0.23{13.38%} | 0.23{9.67%} | 0.00{184.39%} | 0.00{11.98%} | 0.00{14.25%} | -0.01{11.00%} | 0.00{59.14%} | 0.00{17.18%} | 0.01{35.84%} | 0.01{40.44%} | -0.08{4.42%}
C:\ICPCHEM\1\DATA\22H24l00.B\3E04.D | 160532-A1-S1 | 10-fold dilute; 50 ppb Ga | Rich31.M | 3407 | 0.32{42.94%} | 2198.00{2.88%} | 12370.00{0.88%} | 129.90{20.79%} | 3296.00{9.38%} | 657.10{3.61%} | 654.70{1.30%} | 195.90{1.42%} | 16.30{0.88%} | 6.44{5.08%} | 6.32{2.49%} | 128.40{0.83%} | 19.87{1.18%} | 1.98{4.05%} | 2.89{0.95%} | 5.24{10.90%} | 13.03{4.99%} | 4.82{9.88%} | 13.15{1.14%} | 50.00{13326.65} | 0.68{31.94%} | 60.40{2.04%} | 8.63{6.99%} | -0.06{7.69%} | 0.46{0.36%} | 0.43{12.46%} | -0.02{7.25%} | -0.05{10.09%} | 0.01{469.18%} | -0.01{84.66%} | 0.04{35.63%} | 0.02{67.71%} | -0.06{0.00%} | -0.02{68.48%} | 0.66{13.78%} | 0.23{11.03%} | 0.23{15.26%} | 0.24{5.99%} | 0.09{8.69%} | 0.22{16.77%} | 0.23{2.67%} | 0.00{289.76%} | 0.00{13.74%} | 0.00{12.46%} | -0.01{15.88%} | 0.00{24.99%} | 0.00{8.46%} | 0.02{36.67%} | 0.02{59.80%} | -0.08{4.23%}
C:\ICPCHEM\1\DATA\22H24l00.B\3E05.D | dluent | 10-fold dilute; 50 ppb Ga | Rich31.M | 3408 | -0.01{0.00%} | -32.52{2.47%} | -16.58{28.15%} | 1.72{808.39%} | 36.06{14.43%} | 3.11{31.49%} | 2.29{10.92%} | 0.47{33.95%} | 0.00{557.53%} | -0.16{9.33%} | -0.14{17.73%} | -5.47{1.43%} | -0.24{6.18%} | 0.00{191.31%} | -0.21{17.76%} | -1.66{19.08%} | -1.98{6.03%} | -1.64{19.63%} | -2.17{7.30%} | 50.00{15336.46} | -0.31{0.00%} | -0.03{68.57%} | 0.55{17.90%} | -0.07{5.15%} | -0.03{49.26%} | -0.04{11.58%} | -0.04{5.93%} | -0.07{1.78%} | -0.15{0.00%} | -0.02{5.95%} | -0.05{26.44%} | -0.07{8.93%} | -0.06{0.00%} | -0.03{73.49%} | -0.03{17.87%} | 0.00{124.06%} | 0.00{297.91%} | 0.00{874.06%} | 0.00{90.46%} | -0.09{22.57%} | -0.09{28.24%} | 0.00{0.00%} | 0.00{0.00%} | 0.00{21.18%} | -0.01{3.57%} | 0.00{7.31%} | 0.00{0.72%} | -0.01{11.10%} | -0.01{21.49%} | -0.10{0.15%}
C:\ICPCHEM\1\DATA\22H24l00.B\3E06.D | 160532-A1-S2 | 10-fold dilute; 50 ppb Ga | Rich31.M | 3409 | 0.29{58.59%} | 1800.00{3.21%} | 10390.00{1.43%} | 119.90{15.70%} | 2751.00{8.63%} | 532.40{1.81%} | 536.50{1.23%} | 162.10{2.22%} | 13.04{3.93%} | 6.30{3.04%} | 6.40{3.74%} | 104.90{4.84%} | 16.71{0.95%} | 1.59{1.29%} | 2.63{10.00%} | 3.99{13.70%} | 9.56{9.91%} | 3.85{15.78%} | 9.55{2.40%} | 50.00{14074.03} | 0.85{67.00%} | 45.95{2.26%} | 4.13{4.52%} | -0.06{8.74%} | 0.51{10.02%} | 0.45{12.18%} | -0.03{12.99%} | -0.06{2.83%} | -0.06{62.96%} | -0.01{19.62%} | 0.00{187.21%} | -0.01{115.52%} | -0.06{0.00%} | -0.02{69.14%} | 0.53{7.73%} | 0.10{31.13%} | 0.09{11.24%} | 0.09{15.52%} | 0.06{6.51%} | 0.11{18.27%} | 0.11{15.75%} | 0.00{267.60%} | 0.00{42.29%} | 0.00{37.90%} | -0.01{8.03%} | 0.00{18.95%} | 0.00{10.19%} | 0.01{37.36%} | 0.00{609.97%} | -0.09{3.63%}
C:\ICPCHEM\1\DATA\22H24l00.B\3E07.D | 160532-A1-S2 | 10-fold dilute; 50 ppb Ga | Rich31.M | 3410 | 0.32{26.14%} | 1778.00{1.68%} | 10230.00{0.98%} | 112.30{5.23%} | 2725.00{8.20%} | 524.20{3.00%} | 532.80{1.18%} | 155.70{0.56%} | 12.79{2.54%} | 6.48{0.66%} | 6.01{4.80%} | 102.10{1.42%} | 16.58{0.54%} | 1.59{3.01%} | 2.59{3.63%} | 3.91{4.72%} | 9.46{2.47%} | 3.80{15.59%} | 9.61{1.45%} | 50.00{13454.60} | 0.86{57.03%} | 45.32{2.29%} | 4.19{4.18%} | -0.06{7.52%} | 0.56{7.08%} | 0.55{1.24%} | -0.03{14.33%} | -0.05{5.32%} | -0.04{42.55%} | -0.01{14.98%} | 0.00{552.52%} | -0.04{2.64%} | -0.06{0.00%} | -0.01{144.46%} | 0.54{8.58%} | 0.09{24.62%} | 0.10{5.61%} | 0.11{14.96%} | 0.06{13.53%} | 0.11{6.09%} | 0.12{25.90%} | 0.00{84.80%} | 0.00{72.93%} | -0.01{0.00%} | -0.01{13.19%} | 0.00{16.48%} | 0.00{5.37%} | 0.00{68.99%} | 0.00{269.23%} | -0.08{0.55%}
C:\ICPCHEM\1\DATA\22H24l00.B\3E08.D | 160532-A1-S2 | 10-fold dilute; 50 ppb Ga | Rich31.M | 3411 | 0.05{111.01%} | 1805.00{3.74%} | 10370.00{0.59%} | 135.20{7.81%} | 2776.00{8.36%} | 536.30{1.76%} | 539.60{1.81%} | 159.40{2.93%} | 12.84{2.66%} | 6.28{0.34%} | 5.46{4.82%} | 104.40{3.21%} | 16.36{2.32%} | 1.58{6.01%} | 2.60{5.22%} | 3.98{10.67%} | 9.21{0.65%} | 3.69{11.28%} | 9.87{1.40%} | 50.00{11575.16} | 0.53{138.03%} | 46.12{4.23%} | 4.09{5.57%} | -0.06{8.49%} | 0.51{12.91%} | 0.52{14.91%} | -0.03{19.13%} | -0.06{4.47%} | -0.03{78.96%} | -0.01{29.15%} | 0.01{186.35%} | -0.04{47.17%} | 0.04{433.97%} | -0.03{48.46%} | 0.52{10.67%} | 0.09{5.41%} | 0.10{13.77%} | 0.09{20.10%} | 0.06{12.91%} | 0.13{16.80%} | 0.13{2.26%} | 0.00{57.24%} | 0.00{20.87%} | 0.00{19.25%} | -0.01{10.26%} | 0.00{10.16%} | 0.00{43.44%} | 0.01{50.62%} | 0.00{168.55%} | -0.08{0.73%}
C:\ICPCHEM\1\DATA\22H24l00.B\3E09.D | dluent | 10-fold dilute; 50 ppb Ga | Rich31.M | 3412 | -0.01{0.00%} | -34.13{1.97%} | -22.06{9.46%} | -4.14{262.39%} | 2.88{155.10%} | 2.46{34.63%} | 2.16{4.01%} | 0.75{20.15%} | 0.00{256.59%} | -0.16{10.91%} | -0.11{18.73%} | -5.64{1.71%} | -0.23{16.61%} | 0.00{43.30%} | -0.21{19.63%} | -1.75{14.26%} | -1.69{14.27%} | -1.70{12.12%} | -1.94{19.47%} | 50.00{16523.45} | -0.16{172.73%} | -0.07{37.60%} | 0.35{29.08%} | -0.07{5.35%} | -0.03{41.99%} | -0.05{19.01%} | -0.04{1.33%} | -0.07{2.64%} | -0.14{8.69%} | -0.02{4.71%} | -0.05{7.12%} | -0.07{7.48%} | -0.03{136.77%} | -0.03{30.36%} | -0.03{40.17%} | 0.00{174.51%} | 0.00{140.70%} | 0.00{24.64%} | 0.00{175.43%} | -0.10{15.06%} | -0.11{12.15%} | 0.00{48.30%} | 0.00{12.89%} | 0.00{23.77%} | -0.01{4.00%} | 0.00{10.06%} | 0.00{6.02%} | -0.01{21.58%} | -0.02{11.44%} | -0.11{0.38%}
C:\ICPCHEM\1\DATA\22H24l00.B\3E10.D | 160532-A1-S3 | 10-fold dilute; 50 ppb Ga | Rich31.M | 3413 | 0.39{52.70%} | 2250.00{0.68%} | 12660.00{1.61%} | 115.90{45.04%} | 3398.00{7.58%} | 653.60{1.47%} | 668.10{1.94%} | 196.20{2.30%} | 15.73{3.36%} | 6.54{2.81%} | 6.52{8.38%} | 134.20{0.71%} | 19.71{1.15%} | 1.97{1.61%} | 2.66{1.96%} | 5.06{8.95%} | 11.29{1.84%} | 4.68{7.54%} | 12.72{3.55%} | 50.00{12166.69} | 0.85{237.23%} | 53.32{1.37%} | 7.49{10.58%} | -0.06{6.37%} | 0.45{5.39%} | 0.41{10.52%} | -0.03{14.01%} | -0.06{11.81%} | -0.02{406.95%} | 0.00{55.85%} | 0.03{43.52%} | 0.02{71.33%} | -0.06{0.00%} | -0.02{162.08%} | 0.66{2.30%} | 0.19{12.12%} | 0.23{10.43%} | 0.22{11.60%} | 0.08{10.43%} | 0.21{14.58%} | 0.21{3.98%} | 0.00{0.00%} | 0.00{27.64%} | 0.00{12.16%} | -0.01{14.12%} | 0.00{19.87%} | 0.00{19.02%} | 0.01{48.14%} | 0.01{90.34%} | -0.08{3.87%}
C:\ICPCHEM\1\DATA\22H24l00.B\3E11.D | 160532-A1-S3 | 10-fold dilute; 50 ppb Ga | Rich31.M | 3414 | 0.44{32.73%} | 2301.00{1.53%} | 12890.00{1.35%} | 145.30{2.76%} | 3500.00{8.50%} | 655.80{1.99%} | 680.90{0.93%} | 201.80{1.94%} | 16.33{4.19%} | 6.50{2.56%} | 6.14{5.15%} | 134.90{1.74%} | 20.11{1.05%} | 2.04{1.00%} | 2.77{3.09%} | 5.21{9.66%} | 11.94{5.24%} | 4.95{9.43%} | 12.38{8.02%} | 50.00{13950.61} | 0.22{238.08%} | 54.22{2.84%} | 7.85{6.97%} | -0.06{7.22%} | 0.44{7.40%} | 0.44{6.59%} | -0.03{4.25%} | -0.05{13.49%} | -0.07{58.35%} | -0.01{57.79%} | 0.05{35.38%} | 0.00{26.56%} | -0.03{169.02%} | -0.04{0.00%} | 0.69{12.74%} | 0.20{18.91%} | 0.23{11.83%} | 0.23{13.95%} | 0.09{11.37%} | 0.23{7.37%} | 0.23{5.44%} | 0.00{235.42%} | 0.00{60.99%} | 0.00{22.09%} | -0.01{19.86%} | 0.00{28.77%} | 0.00{6.64%} | 0.01{25.76%} | 0.01{65.14%} | -0.08{6.12%}
C:\ICPCHEM\1\DATA\22H24l00.B\3E12.D | 160532-A1-S3 | 10-fold dilute; 50 ppb Ga | Rich31.M | 3415 | 0.24{99.67%} | 2293.00{5.54%} | 12980.00{3.75%} | 121.20{15.12%} | 3476.00{11.82%} | 673.40{3.79%} | 684.40{4.64%} | 202.50{3.41%} | 16.07{5.33%} | 6.64{4.76%} | 6.58{6.46%} | 135.00{5.40%} | 20.20{4.52%} | 2.04{6.60%} | 2.92{12.48%} | 5.13{11.50%} | 11.93{6.78%} | 4.82{13.46%} | 12.57{14.46%} | 50.00{14613.56} | 1.61{67.37%} | 54.02{6.78%} | 8.32{3.98%} | -0.06{7.26%} | 0.43{14.87%} | 0.42{5.68%} | -0.03{15.55%} | -0.05{21.30%} | -0.08{31.87%} | -0.01{83.65%} | 0.06{31.24%} | 0.01{230.89%} | -0.06{0.00%} | -0.04{34.63%} | 0.62{9.58%} | 0.23{2.76%} | 0.23{2.77%} | 0.21{13.99%} | 0.08{6.49%} | 0.23{4.70%} | 0.23{11.57%} | 0.00{39.92%} | 0.00{22.21%} | 0.00{25.85%} | -0.01{1.32%} | 0.00{11.84%} | 0.00{16.87%} | 0.01{79.43%} | 0.01{17.28%} | -0.08{1.38%}
C:\ICPCHEM\1\DATA\22H24l00.B\3F01.D | dluent | 10-fold dilute; 50 ppb Ga | Rich31.M | 3501 | -0.01{0.00%} | -32.90{1.48%} | -10.56{57.87%} | -0.37{3732.87%} | 7.24{92.13%} | 2.81{5.30%} | 2.91{16.18%} | 0.85{39.44%} | 0.00{492.87%} | -0.16{7.91%} | -0.13{13.82%} | -5.53{1.29%} | -0.23{20.63%} | 0.00{460.40%} | -0.21{13.20%} | -1.77{10.52%} | -0.31{22.17%} | -1.81{15.65%} | -0.27{167.10%} | 50.00{18322.28} | -0.31{0.00%} | -0.02{137.44%} | 0.52{16.25%} | -0.07{6.50%} | -0.04{17.36%} | -0.04{24.26%} | -0.04{2.24%} | -0.07{2.66%} | -0.14{9.60%} | -0.02{5.57%} | -0.05{6.90%} | -0.08{7.94%} | -0.06{0.00%} | -0.04{20.03%} | -0.03{16.74%} | 0.00{332.97%} | 0.00{262.66%} | 0.00{194.86%} | 0.00{90.76%} | -0.09{24.48%} | -0.09{30.19%} | 0.00{0.00%} | 0.00{11.75%} | 0.00{26.83%} | -0.01{3.59%} | 0.00{4.82%} | 0.00{5.36%} | -0.01{28.85%} | -0.01{18.39%} | -0.10{1.22%}
C:\ICPCHEM\1\DATA\22H24l00.B\3F02.D | 160535-A1-Cn1 | 10-fold dilute; 50 ppb Ga | Rich31.M | 3502 | 0.43{56.50%} | 2451.00{2.52%} | 13460.00{0.35%} | 159.20{49.58%} | 3984.00{8.92%} | 683.90{2.60%} | 693.50{0.83%} | 209.50{2.08%} | 15.74{3.25%} | 7.45{2.18%} | 7.37{4.65%} | 132.60{2.90%} | 21.25{1.43%} | 2.08{5.77%} | 3.16{5.74%} | 3.95{11.46%} | 14.19{3.72%} | 3.79{8.30%} | 14.78{5.81%} | 50.00{15773.64} | 0.87{178.32%} | 46.65{3.32%} | 5.66{6.44%} | -0.06{7.48%} | 0.45{8.31%} | 0.51{5.30%} | -0.02{16.92%} | -0.04{25.85%} | 0.07{65.39%} | 0.00{162.13%} | 0.03{38.43%} | 0.01{354.19%} | -0.06{0.00%} | -0.02{39.41%} | 0.99{9.37%} | 0.17{11.84%} | 0.17{7.92%} | 0.17{10.85%} | 0.10{7.63%} | 0.23{10.16%} | 0.22{6.26%} | 0.00{22.79%} | 0.00{11.06%} | 0.00{12.51%} | -0.01{3.58%} | 0.00{6.93%} | 0.00{3.91%} | 0.01{46.45%} | 0.01{42.15%} | -0.07{3.06%}
C:\ICPCHEM\1\DATA\22H24l00.B\3F03.D | 160535-A1-Cn1 | 10-fold dilute; 50 ppb Ga | Rich31.M | 3503 | 0.50{43.32%} | 2465.00{2.96%} | 13480.00{1.04%} | 141.10{16.53%} | 3890.00{8.93%} | 684.00{3.48%} | 697.60{1.80%} | 208.70{3.36%} | 16.20{4.50%} | 7.44{2.20%} | 7.39{3.90%} | 133.60{1.94%} | 21.42{2.83%} | 2.10{5.15%} | 3.29{3.80%} | 4.05{13.78%} | 14.02{4.83%} | 3.82{13.25%} | 14.56{6.82%} | 50.00{15526.70} | 0.41{156.94%} | 46.64{4.34%} | 5.93{5.74%} | -0.06{8.39%} | 0.52{6.23%} | 0.50{3.16%} | -0.02{8.78%} | -0.04{18.35%} | 0.02{372.10%} | 0.01{43.42%} | 0.06{43.14%} | 0.03{62.63%} | -0.06{0.00%} | -0.03{8.36%} | 0.98{7.39%} | 0.16{8.45%} | 0.18{10.43%} | 0.18{8.52%} | 0.10{6.40%} | 0.25{1.81%} | 0.24{5.80%} | 0.00{286.43%} | 0.00{26.97%} | 0.00{12.02%} | -0.01{5.87%} | 0.00{10.58%} | 0.00{2.58%} | 0.02{54.91%} | 0.02{29.47%} | -0.07{1.81%}
C:\ICPCHEM\1\DATA\22H24l00.B\3F04.D | 160535-A1-Cn1 | 10-fold dilute; 50 ppb Ga | Rich31.M | 3504 | 0.30{32.30%} | 2535.00{1.66%} | 13840.00{2.36%} | 133.90{16.82%} | 4006.00{5.65%} | 712.00{1.91%} | 718.40{2.33%} | 212.30{1.16%} | 16.53{3.78%} | 7.62{3.84%} | 7.79{5.76%} | 136.80{0.65%} | 22.29{0.39%} | 2.19{1.63%} | 3.40{10.11%} | 4.10{10.81%} | 14.49{3.60%} | 3.90{12.25%} | 15.06{2.91%} | 50.00{15565.62} | 0.42{101.68%} | 47.64{0.77%} | 6.19{8.39%} | -0.06{5.86%} | 0.51{14.27%} | 0.50{1.67%} | -0.01{45.15%} | -0.04{10.04%} | 0.05{207.45%} | 0.01{24.92%} | 0.07{34.41%} | 0.03{77.77%} | -0.01{891.10%} | 0.00{2010.18%} | 0.98{2.48%} | 0.18{8.57%} | 0.20{11.68%} | 0.17{13.00%} | 0.11{5.37%} | 0.27{9.64%} | 0.25{6.23%} | 0.00{356.25%} | 0.00{10.62%} | 0.00{22.07%} | -0.01{8.27%} | 0.00{6.02%} | 0.00{21.07%} | 0.02{43.08%} | 0.02{20.37%} | -0.07{5.75%}
C:\ICPCHEM\1\DATA\22H24l00.B\3F05.D | dluent | 10-fold dilute; 50 ppb Ga | Rich31.M | 3505 | -0.01{0.00%} | -33.65{1.76%} | -20.38{17.42%} | -3.30{438.22%} | 66.61{17.87%} | 2.56{25.80%} | 2.21{13.84%} | 0.59{28.17%} | -0.01{168.11%} | -0.16{1.76%} | -0.15{9.93%} | -5.63{0.43%} | -0.26{21.15%} | 0.00{133.21%} | -0.18{31.86%} | -1.85{10.28%} | -1.97{11.89%} | -1.81{14.44%} | -1.94{2.00%} | 50.00{17590.27} | -0.31{0.00%} | -0.08{69.48%} | 0.39{10.35%} | -0.07{4.08%} | -0.05{13.10%} | -0.05{11.92%} | -0.04{4.07%} | -0.07{1.65%} | -0.13{25.19%} | -0.02{2.85%} | -0.05{11.05%} | -0.08{5.06%} | -0.06{0.00%} | -0.03{62.67%} | -0.02{18.87%} | 0.00{245.11%} | 0.00{116.52%} | 0.00{644.74%} | 0.00{308.07%} | -0.10{9.55%} | -0.10{15.04%} | 0.00{35.15%} | 0.00{0.00%} | -0.01{0.00%} | -0.01{6.25%} | 0.00{5.30%} | 0.00{6.62%} | -0.01{7.27%} | -0.01{8.64%} | -0.10{1.02%}
C:\ICPCHEM\1\DATA\22H24l00.B\3F06.D | 160535-A1-Cn2 | 10-fold dilute; 50 ppb Ga | Rich31.M | 3506 | 0.49{20.20%} | 2426.00{1.94%} | 12360.00{0.57%} | 136.60{2.76%} | 3674.00{8.32%} | 594.60{1.71%} | 604.00{0.63%} | 181.90{2.73%} | 14.84{2.34%} | 6.87{3.55%} | 6.86{1.53%} | 128.60{1.16%} | 20.88{1.08%} | 1.95{1.34%} | 3.15{5.97%} | 4.22{8.07%} | 13.80{6.21%} | 4.14{12.25%} | 14.42{1.33%} | 50.00{13118.62} | 2.00{51.22%} | 36.31{2.66%} | 4.06{2.04%} | -0.06{4.56%} | 0.42{9.36%} | 0.46{10.30%} | -0.02{14.86%} | -0.05{3.83%} | 0.07{35.92%} | 0.01{181.19%} | 0.04{22.90%} | 0.03{36.59%} | -0.06{0.00%} | -0.03{34.45%} | 1.04{5.29%} | 0.11{14.91%} | 0.13{8.54%} | 0.11{15.06%} | 0.09{14.49%} | 0.20{1.79%} | 0.18{10.23%} | 0.00{140.77%} | 0.00{61.83%} | 0.00{36.73%} | -0.01{6.98%} | 0.00{8.77%} | 0.00{3.32%} | 0.01{79.04%} | 0.01{78.01%} | -0.07{3.61%}
C:\ICPCHEM\1\DATA\22H24l00.B\3F07.D | 160535-A1-Cn2 | 10-fold dilute; 50 ppb Ga | Rich31.M | 3507 | 0.33{9.21%} | 2374.00{2.30%} | 12220.00{1.69%} | 125.20{23.86%} | 3653.00{8.46%} | 590.00{4.74%} | 602.90{1.91%} | 181.50{2.79%} | 14.82{2.83%} | 6.88{3.18%} | 6.62{7.05%} | 127.70{2.53%} | 20.62{2.32%} | 1.99{6.72%} | 3.13{4.51%} | 4.20{5.33%} | 13.87{8.80%} | 4.15{10.29%} | 15.20{3.47%} | 50.00{14543.32} | 0.63{56.85%} | 35.87{2.18%} | 4.15{3.07%} | -0.06{5.64%} | 0.49{13.44%} | 0.45{6.14%} | -0.02{29.90%} | -0.04{4.85%} | 0.07{158.84%} | 0.01{172.53%} | 0.04{35.56%} | 0.05{30.47%} | -0.03{176.38%} | -0.03{65.97%} | 0.99{2.82%} | 0.12{12.38%} | 0.11{10.31%} | 0.11{10.55%} | 0.09{9.86%} | 0.21{3.72%} | 0.21{3.16%} | 0.00{66.79%} | 0.00{400.71%} | 0.00{59.71%} | -0.01{9.32%} | 0.00{28.38%} | 0.00{13.80%} | 0.02{31.92%} | 0.01{32.73%} | -0.07{3.62%}
C:\ICPCHEM\1\DATA\22H24l00.B\3F08.D | 160535-A1-Cn2 | 10-fold dilute; 50 ppb Ga | Rich31.M | 3508 | 0.40{15.05%} | 2344.00{2.61%} | 12060.00{3.25%} | 127.20{6.50%} | 3633.00{8.46%} | 591.10{1.54%} | 603.10{2.24%} | 181.20{3.50%} | 14.95{0.20%} | 6.85{0.75%} | 7.04{2.96%} | 126.80{3.44%} | 20.51{2.88%} | 1.99{0.91%} | 3.04{3.88%} | 4.26{4.51%} | 14.68{8.09%} | 4.18{13.94%} | 15.16{5.81%} | 50.00{15879.38} | 0.69{66.20%} | 35.36{3.74%} | 4.14{3.51%} | -0.07{5.45%} | 0.46{7.38%} | 0.47{9.70%} | -0.03{15.49%} | -0.04{17.93%} | 0.00{379.17%} | 0.01{44.26%} | 0.05{61.57%} | 0.02{229.50%} | -0.06{0.00%} | -0.02{97.29%} | 0.98{12.37%} | 0.11{4.00%} | 0.11{11.66%} | 0.11{3.03%} | 0.08{14.13%} | 0.21{5.35%} | 0.22{0.79%} | 0.00{196.31%} | 0.00{30.78%} | 0.00{44.16%} | -0.01{10.73%} | 0.00{10.07%} | 0.00{15.23%} | 0.01{23.68%} | 0.01{30.30%} | -0.08{5.51%}
C:\ICPCHEM\1\DATA\22H24l00.B\3F09.D | dluent | 10-fold dilute; 50 ppb Ga | Rich31.M | 3509 | -0.01{0.00%} | -32.42{2.92%} | -12.71{24.82%} | -7.75{60.58%} | 5.36{118.46%} | 3.08{26.22%} | 2.34{3.11%} | 0.57{56.22%} | 0.02{107.97%} | -0.15{5.42%} | -0.11{18.02%} | -5.56{1.42%} | -0.24{12.49%} | -0.01{8.61%} | -0.22{2.54%} | -1.87{10.85%} | -1.79{2.50%} | -1.84{12.52%} | -1.97{11.24%} | 50.00{19359.18} | 0.26{195.40%} | -0.10{3.85%} | 0.29{22.94%} | -0.07{4.42%} | -0.03{47.91%} | -0.05{2.44%} | -0.04{2.38%} | -0.07{6.39%} | -0.15{0.00%} | -0.02{4.54%} | -0.06{5.16%} | -0.08{5.76%} | -0.06{0.00%} | -0.04{17.96%} | -0.02{61.91%} | 0.00{14.37%} | 0.00{284.17%} | 0.00{500.58%} | 0.00{143.96%} | -0.11{13.22%} | -0.10{16.97%} | 0.00{0.00%} | 0.00{10.40%} | -0.01{8.34%} | -0.01{10.06%} | 0.00{5.73%} | 0.00{2.56%} | -0.01{22.18%} | -0.01{7.98%} | -0.10{0.65%}
C:\ICPCHEM\1\DATA\22H24l00.B\3F10.D | 160535-A1-Cn3 | 10-fold dilute; 50 ppb Ga | Rich31.M | 3510 | 0.43{10.32%} | 2283.00{2.18%} | 12300.00{0.50%} | 111.70{18.24%} | 3609.00{7.35%} | 638.60{3.02%} | 643.50{1.14%} | 189.60{1.42%} | 16.54{0.44%} | 7.32{3.18%} | 7.35{3.25%} | 124.30{2.05%} | 20.33{1.18%} | 2.02{2.26%} | 3.33{3.46%} | 3.69{9.57%} | 13.69{3.56%} | 3.44{10.58%} | 14.94{5.63%} | 50.00{15406.51} | 0.38{64.89%} | 42.54{2.27%} | 4.04{7.46%} | -0.06{7.52%} | 0.51{10.89%} | 0.53{3.11%} | -0.02{8.35%} | -0.05{5.08%} | 0.04{408.44%} | 0.00{88.89%} | 0.04{29.26%} | 0.02{52.37%} | -0.02{232.08%} | -0.04{0.00%} | 0.90{5.46%} | 0.12{7.23%} | 0.11{9.73%} | 0.11{12.94%} | 0.09{7.68%} | 0.17{6.33%} | 0.17{9.21%} | 0.00{1463.91%} | 0.00{8.33%} | 0.00{25.76%} | -0.01{14.34%} | 0.00{5.99%} | 0.00{6.02%} | 0.02{73.48%} | 0.01{18.96%} | -0.08{2.76%}
C:\ICPCHEM\1\DATA\22H24l00.B\3F11.D | 160535-A1-Cn3 | 10-fold dilute; 50 ppb Ga | Rich31.M | 3511 | 0.44{33.30%} | 2362.00{1.07%} | 12930.00{2.05%} | 134.30{20.86%} | 3747.00{6.31%} | 666.60{2.54%} | 671.80{1.94%} | 200.90{1.59%} | 17.04{2.23%} | 7.48{2.25%} | 7.37{2.42%} | 130.80{1.07%} | 21.48{1.12%} | 2.09{1.79%} | 3.39{4.58%} | 3.94{7.28%} | 14.33{3.28%} | 3.72{4.41%} | 15.12{5.49%} | 50.00{13943.92} | 0.66{175.47%} | 44.29{1.19%} | 4.41{7.21%} | -0.06{5.22%} | 0.55{5.91%} | 0.56{9.01%} | -0.02{17.42%} | -0.04{9.46%} | 0.06{133.59%} | 0.00{61.59%} | 0.05{43.59%} | 0.02{124.15%} | -0.03{192.51%} | -0.03{31.92%} | 0.96{10.13%} | 0.12{13.02%} | 0.12{24.87%} | 0.12{13.48%} | 0.10{5.67%} | 0.20{10.71%} | 0.23{5.70%} | 0.00{120.91%} | 0.00{15.94%} | 0.00{23.55%} | -0.01{8.70%} | 0.00{20.11%} | 0.00{2.95%} | 0.02{23.95%} | 0.02{62.49%} | -0.07{1.73%}
C:\ICPCHEM\1\DATA\22H24l00.B\3F12.D | 160535-A1-Cn3 | 10-fold dilute; 50 ppb Ga | Rich31.M | 3512 | 0.48{8.91%} | 2295.00{2.60%} | 12590.00{1.23%} | 146.20{35.74%} | 3672.00{8.42%} | 641.30{1.69%} | 660.10{2.18%} | 198.00{1.77%} | 16.91{3.10%} | 7.28{2.94%} | 7.34{11.87%} | 126.00{3.69%} | 20.36{2.23%} | 2.04{2.52%} | 3.29{0.90%} | 3.70{14.68%} | 14.26{6.37%} | 3.71{19.63%} | 15.20{6.20%} | 50.00{15522.30} | 1.44{20.95%} | 43.39{3.01%} | 4.31{7.00%} | -0.06{6.02%} | 0.57{9.55%} | 0.55{3.37%} | -0.02{18.74%} | -0.05{10.23%} | 0.06{155.96%} | 0.00{492.83%} | 0.03{32.09%} | 0.01{201.62%} | -0.06{0.00%} | -0.04{23.99%} | 0.96{9.82%} | 0.11{12.74%} | 0.11{5.39%} | 0.12{21.93%} | 0.09{10.82%} | 0.20{17.48%} | 0.19{8.75%} | 0.00{1747.08%} | 0.00{21.97%} | 0.00{9.70%} | -0.01{6.42%} | 0.00{10.76%} | 0.00{2.31%} | 0.02{45.58%} | 0.02{59.09%} | -0.07{1.52%}
C:\ICPCHEM\1\DATA\22H24l00.B\3G01.D | dluent | 10-fold dilute; 50 ppb Ga | Rich31.M | 3513 | 0.01{549.90%} | -35.67{1.83%} | -28.24{18.25%} | -0.94{449.84%} | 9.04{60.18%} | 1.74{23.27%} | 2.10{6.49%} | 0.40{72.70%} | -0.01{156.63%} | -0.16{9.06%} | -0.12{46.35%} | -5.71{1.81%} | -0.24{23.19%} | 0.00{893.46%} | -0.21{15.02%} | -1.82{13.51%} | -0.33{82.40%} | -1.80{12.99%} | -0.35{32.36%} | 50.00{17924.00} | -0.03{1986.51%} | -0.11{9.61%} | 0.35{40.41%} | -0.07{5.55%} | -0.04{32.71%} | -0.04{19.30%} | -0.04{1.83%} | -0.07{5.80%} | -0.14{7.97%} | -0.02{6.10%} | -0.05{10.48%} | -0.08{9.82%} | -0.06{0.00%} | -0.03{49.04%} | -0.02{17.35%} | 0.00{86.83%} | 0.00{58.03%} | 0.00{24.22%} | 0.00{171.00%} | -0.10{17.77%} | -0.10{11.69%} | 0.00{0.00%} | 0.00{11.86%} | -0.01{0.00%} | -0.01{2.80%} | 0.00{5.91%} | 0.00{9.21%} | -0.01{14.06%} | -0.01{14.79%} | -0.11{0.10%}
C:\ICPCHEM\1\DATA\22H24l00.B\3G02.D | 160535-A1-Cn1 | 10-fold dilute; 50 ppb Ga | Rich31.M | 3514 | 0.37{37.48%} | 2121.00{0.80%} | 11800.00{2.36%} | 84.93{28.86%} | 3690.00{6.00%} | 676.10{2.70%} | 686.30{1.91%} | 205.10{2.32%} | 15.81{1.94%} | 8.15{3.73%} | 8.04{5.04%} | 116.50{1.32%} | 21.80{0.81%} | 2.06{1.38%} | 3.15{2.84%} | 4.39{3.54%} | 16.07{3.49%} | 4.54{6.79%} | 16.76{3.64%} | 50.00{13988.38} | 0.85{64.75%} | 41.47{0.37%} | 2.45{10.00%} | -0.06{7.01%} | 0.50{16.17%} | 0.53{1.92%} | -0.02{19.06%} | -0.04{4.91%} | 0.06{38.16%} | 0.00{64.08%} | 0.03{28.86%} | -0.02{143.88%} | -0.02{293.06%} | -0.02{72.38%} | 1.01{6.85%} | 0.05{8.40%} | 0.06{21.60%} | 0.06{17.22%} | 0.08{21.55%} | 0.24{5.72%} | 0.23{5.81%} | 0.00{25.61%} | 0.00{56.93%} | 0.00{22.20%} | -0.01{8.51%} | 0.00{19.79%} | 0.00{12.11%} | 0.02{58.10%} | 0.02{44.11%} | -0.08{0.38%}
C:\ICPCHEM\1\DATA\22H24l00.B\3G03.D | 160535-A1-Cn1 | 10-fold dilute; 50 ppb Ga | Rich31.M | 3515 | 0.48{41.32%} | 2121.00{1.35%} | 11810.00{2.33%} | 88.68{12.18%} | 3772.00{5.82%} | 685.20{2.79%} | 695.80{1.57%} | 209.30{0.91%} | 15.79{0.46%} | 8.31{4.47%} | 8.51{4.13%} | 118.80{2.04%} | 21.83{1.89%} | 2.10{5.45%} | 3.34{2.58%} | 4.85{2.44%} | 16.78{2.06%} | 4.63{1.51%} | 17.34{2.39%} | 50.00{12306.79} | -0.11{325.57%} | 41.62{1.15%} | 2.56{4.12%} | -0.06{7.04%} | 0.52{12.95%} | 0.47{6.64%} | -0.02{47.32%} | -0.04{6.61%} | 0.00{1629.83%} | 0.00{124.70%} | 0.01{180.06%} | 0.00{223.10%} | -0.06{0.00%} | -0.02{82.77%} | 1.03{3.37%} | 0.06{8.66%} | 0.06{19.19%} | 0.06{2.75%} | 0.08{11.08%} | 0.25{6.40%} | 0.25{4.30%} | 0.00{74.86%} | 0.00{81.79%} | 0.00{27.73%} | -0.01{9.17%} | 0.00{7.44%} | 0.00{20.24%} | 0.02{7.77%} | 0.02{20.98%} | -0.07{9.15%}
C:\ICPCHEM\1\DATA\22H24l00.B\3G04.D | 160535-A1-Cn1 | 10-fold dilute; 50 ppb Ga | Rich31.M | 3601 | 0.26{94.43%} | 2064.00{2.61%} | 11520.00{1.52%} | 71.56{38.35%} | 3687.00{8.90%} | 677.70{2.85%} | 684.60{1.00%} | 207.90{1.47%} | 15.73{2.76%} | 8.12{2.16%} | 7.68{4.84%} | 116.20{1.74%} | 21.36{2.06%} | 2.06{1.49%} | 3.47{6.25%} | 4.73{11.67%} | 16.17{3.88%} | 4.51{12.21%} | 16.94{6.21%} | 50.00{12520.32} | 1.94{80.60%} | 41.38{4.10%} | 2.45{3.08%} | -0.06{7.66%} | 0.53{8.69%} | 0.53{14.47%} | -0.01{59.82%} | -0.05{9.23%} | 0.00{2296.02%} | -0.01{12.03%} | 0.02{102.63%} | -0.01{101.37%} | -0.06{0.00%} | -0.03{43.92%} | 0.99{9.57%} | 0.06{30.18%} | 0.06{18.57%} | 0.07{1.39%} | 0.08{5.20%} | 0.23{4.99%} | 0.25{1.09%} | 0.00{143.50%} | 0.00{0.00%} | 0.00{33.09%} | -0.01{1.07%} | 0.00{8.75%} | 0.00{11.17%} | 0.02{22.44%} | 0.02{38.98%} | -0.07{1.55%}
C:\ICPCHEM\1\DATA\22H24l00.B\3G05.D | dluent | 10-fold dilute; 50 ppb Ga | Rich31.M | 3602 | -0.01{0.00%} | -33.46{1.97%} | -18.01{55.06%} | -8.45{136.39%} | 14.31{36.25%} | 3.11{25.25%} | 2.81{15.73%} | 0.59{0.75%} | 0.00{73250.69%} | -0.15{3.58%} | -0.11{35.31%} | -5.62{1.49%} | -0.14{19.55%} | 0.00{128.17%} | -0.13{33.31%} | -1.83{13.82%} | -1.58{8.21%} | -1.80{10.19%} | -1.67{15.29%} | 50.00{16233.00} | -0.31{0.00%} | -0.05{70.30%} | 0.19{39.44%} | -0.07{5.31%} | -0.04{28.65%} | -0.04{26.62%} | -0.04{1.97%} | -0.07{2.92%} | -0.14{10.66%} | -0.02{2.57%} | -0.05{2.14%} | -0.07{8.12%} | -0.06{0.00%} | -0.04{0.00%} | -0.02{25.96%} | -0.01{60.46%} | -0.01{52.05%} | -0.01{29.68%} | 0.00{168.75%} | -0.10{20.74%} | -0.09{18.14%} | 0.00{37.51%} | 0.00{0.00%} | 0.00{20.64%} | -0.01{3.98%} | 0.00{1.31%} | 0.00{5.27%} | -0.01{36.90%} | -0.01{34.18%} | -0.10{0.72%}
C:\ICPCHEM\1\DATA\22H24l00.B\3G06.D | 160535-A1-Cn2 | 10-fold dilute; 50 ppb Ga | Rich31.M | 3603 | 0.59{17.82%} | 2741.00{2.45%} | 15230.00{0.75%} | 146.20{24.91%} | 4876.00{9.51%} | 888.80{1.22%} | 889.10{1.79%} | 261.80{2.84%} | 19.30{3.08%} | 9.35{0.21%} | 10.08{4.82%} | 155.50{3.55%} | 27.15{1.21%} | 2.72{3.80%} | 3.86{3.30%} | 7.00{8.11%} | 21.83{7.00%} | 6.85{2.17%} | 23.09{8.70%} | 50.00{12809.45} | 1.12{53.97%} | 54.31{3.80%} | 3.82{5.42%} | -0.06{5.67%} | 0.52{12.09%} | 0.46{7.92%} | -0.01{66.39%} | -0.04{24.23%} | 0.02{477.69%} | 0.00{3181.50%} | 0.07{26.55%} | 0.02{89.02%} | -0.06{0.00%} | -0.02{181.10%} | 1.40{8.26%} | 0.11{17.21%} | 0.11{16.47%} | 0.12{9.37%} | 0.10{7.55%} | 0.34{5.35%} | 0.33{7.75%} | 0.00{4949.11%} | 0.00{36.41%} | 0.00{31.52%} | -0.01{27.45%} | 0.00{37.65%} | 0.00{8.10%} | 0.02{40.78%} | 0.02{20.08%} | -0.07{8.47%}
C:\ICPCHEM\1\DATA\22H24l00.B\3G07.D | 160535-A1-Cn2 | 10-fold dilute; 50 ppb Ga | Rich31.M | 3604 | 0.45{59.30%} | 2553.00{1.52%} | 14220.00{0.11%} | 166.60{21.51%} | 4570.00{7.62%} | 825.70{4.12%} | 837.30{0.70%} | 248.40{2.71%} | 18.05{2.12%} | 8.83{2.63%} | 8.40{8.13%} | 146.10{2.10%} | 25.60{0.63%} | 2.51{1.20%} | 3.75{6.03%} | 6.46{8.28%} | 20.61{3.62%} | 6.06{6.30%} | 21.94{1.88%} | 50.00{13847.14} | 0.22{235.23%} | 50.90{1.24%} | 3.85{6.38%} | -0.06{6.13%} | 0.45{6.45%} | 0.46{3.38%} | -0.01{42.41%} | -0.04{8.06%} | 0.05{80.51%} | 0.00{771.74%} | 0.06{21.04%} | 0.07{44.04%} | -0.06{0.00%} | -0.04{27.71%} | 1.27{8.40%} | 0.10{14.13%} | 0.12{19.29%} | 0.09{11.06%} | 0.10{11.59%} | 0.32{5.45%} | 0.31{1.45%} | 0.00{47.03%} | 0.00{24.09%} | 0.00{12.12%} | -0.01{10.60%} | 0.00{15.55%} | 0.00{9.88%} | 0.02{10.20%} | 0.02{13.15%} | -0.08{3.67%}
C:\ICPCHEM\1\DATA\22H24l00.B\3G08.D | 160535-A1-Cn2 | 10-fold dilute; 50 ppb Ga | Rich31.M | 3605 | 0.52{19.34%} | 2593.00{3.42%} | 14550.00{0.80%} | 127.90{11.67%} | 4715.00{9.24%} | 830.60{2.06%} | 862.50{2.93%} | 262.20{2.62%} | 18.85{5.92%} | 9.30{0.49%} | 9.06{4.16%} | 150.90{2.99%} | 26.71{1.56%} | 2.65{5.04%} | 3.86{3.18%} | 6.90{9.84%} | 21.33{6.79%} | 6.28{8.46%} | 22.20{7.37%} | 50.00{13096.47} | 1.20{53.73%} | 52.28{4.86%} | 4.00{4.78%} | -0.06{6.02%} | 0.48{3.60%} | 0.46{7.98%} | -0.01{27.31%} | -0.03{30.20%} | 0.11{86.12%} | 0.00{92.56%} | 0.05{20.98%} | 0.03{19.25%} | -0.06{0.00%} | -0.03{42.25%} | 1.26{8.58%} | 0.10{15.30%} | 0.11{11.03%} | 0.10{16.13%} | 0.09{5.80%} | 0.33{9.71%} | 0.32{13.24%} | 0.00{9786.79%} | 0.00{42.01%} | 0.00{12.30%} | -0.01{5.24%} | 0.00{0.00%} | 0.00{7.68%} | 0.03{43.82%} | 0.03{50.38%} | -0.07{9.04%}
C:\ICPCHEM\1\DATA\22H24l00.B\3G09.D | dluent | 10-fold dilute; 50 ppb Ga | Rich31.M | 3606 | -0.01{0.00%} | -32.17{2.30%} | -11.51{20.87%} | 8.32{78.32%} | 64.04{11.45%} | 3.41{12.49%} | 3.07{11.66%} | 0.77{39.22%} | 0.01{55.01%} | -0.16{4.38%} | -0.14{21.55%} | -5.40{2.58%} | -0.03{69.41%} | 0.00{255.58%} | -0.03{292.16%} | -1.73{14.67%} | -1.65{9.13%} | -1.76{14.28%} | -1.61{17.05%} | 50.00{14379.91} | 0.03{2291.05%} | -0.05{112.00%} | 0.24{23.18%} | -0.07{5.91%} | -0.03{7.71%} | -0.05{2.45%} | -0.04{2.57%} | -0.07{5.87%} | -0.13{21.08%} | -0.01{2.18%} | -0.05{8.13%} | -0.08{9.16%} | -0.06{0.00%} | -0.02{92.00%} | -0.01{58.60%} | -0.01{24.64%} | 0.00{94.92%} | 0.00{458.12%} | 0.00{191.78%} | -0.09{9.87%} | -0.09{16.11%} | 0.00{59.52%} | 0.00{24.77%} | 0.00{14.16%} | -0.01{4.61%} | 0.00{7.64%} | 0.00{7.75%} | -0.01{129.04%} | -0.01{33.76%} | -0.11{0.12%}
C:\ICPCHEM\1\DATA\22H24l00.B\3G10.D | 160535-A1-Cn3 | 10-fold dilute; 50 ppb Ga | Rich31.M | 3607 | 0.36{47.62%} | 2545.00{1.57%} | 14450.00{0.98%} | 144.10{25.28%} | 4667.00{6.70%} | 924.70{1.00%} | 956.10{1.25%} | 281.10{0.88%} | 18.67{0.69%} | 11.14{0.89%} | 10.77{3.86%} | 168.70{2.69%} | 26.76{1.26%} | 2.59{2.86%} | 4.44{1.61%} | 7.18{5.67%} | 23.87{1.98%} | 6.90{4.62%} | 25.79{2.85%} | 50.00{11252.55} | 0.41{23.29%} | 52.03{2.70%} | 4.36{6.88%} | -0.06{5.70%} | 0.57{6.29%} | 0.60{4.93%} | -0.01{5.13%} | -0.04{7.25%} | 0.08{91.17%} | 0.00{41.70%} | 0.06{23.08%} | 0.06{43.29%} | -0.02{303.29%} | -0.04{34.02%} | 1.30{10.30%} | 0.12{19.53%} | 0.13{11.54%} | 0.13{14.05%} | 0.14{16.25%} | 0.30{8.19%} | 0.30{2.32%} | 0.00{60.48%} | 0.00{19.89%} | 0.00{14.06%} | -0.01{20.34%} | 0.00{8.47%} | 0.00{12.62%} | 0.03{30.51%} | 0.02{36.88%} | -0.07{3.53%}
C:\ICPCHEM\1\DATA\22H24l00.B\3G11.D | 160535-A1-Cn3 | 10-fold dilute; 50 ppb Ga | Rich31.M | 3608 | 0.42{3.27%} | 2556.00{1.23%} | 14450.00{1.07%} | 122.60{16.45%} | 4740.00{8.57%} | 974.20{2.37%} | 959.90{0.92%} | 289.80{2.74%} | 19.25{2.51%} | 11.14{0.49%} | 11.28{4.49%} | 172.00{1.33%} | 27.56{2.99%} | 2.63{6.50%} | 4.50{3.73%} | 7.34{2.83%} | 24.47{5.28%} | 7.24{6.56%} | 24.97{4.87%} | 50.00{10014.93} | 0.71{165.94%} | 51.84{0.98%} | 4.60{5.36%} | -0.06{7.15%} | 0.53{6.19%} | 0.60{1.59%} | -0.02{16.50%} | -0.04{11.43%} | 0.04{287.96%} | -0.01{109.62%} | 0.07{22.74%} | 0.04{82.33%} | 0.03{556.70%} | -0.03{40.82%} | 1.29{11.93%} | 0.12{22.36%} | 0.12{24.55%} | 0.13{20.97%} | 0.13{5.09%} | 0.32{1.19%} | 0.31{6.89%} | 0.00{0.00%} | 0.00{21.75%} | 0.00{3.84%} | -0.01{19.82%} | 0.00{30.01%} | 0.00{8.97%} | 0.04{25.60%} | 0.03{34.84%} | -0.07{5.76%}
C:\ICPCHEM\1\DATA\22H24l00.B\3G12.D | 160535-A1-Cn3 | 10-fold dilute; 50 ppb Ga | Rich31.M | 3609 | 0.36{32.51%} | 2628.00{3.67%} | 14980.00{1.90%} | 164.20{8.95%} | 4895.00{9.43%} | 982.50{2.45%} | 991.60{2.90%} | 299.70{2.89%} | 19.51{2.83%} | 11.33{2.84%} | 11.48{5.37%} | 176.80{4.39%} | 28.03{3.39%} | 2.62{4.57%} | 4.24{6.26%} | 7.72{10.47%} | 25.30{7.46%} | 7.23{12.33%} | 26.43{8.23%} | 50.00{9580.22} | 0.72{124.53%} | 53.63{4.89%} | 4.85{7.45%} | -0.06{5.04%} | 0.65{12.15%} | 0.64{4.98%} | -0.01{158.75%} | -0.03{14.25%} | -0.03{383.26%} | 0.00{320.84%} | 0.08{35.83%} | 0.03{62.22%} | -0.06{0.00%} | -0.03{53.34%} | 1.31{14.10%} | 0.12{12.96%} | 0.12{11.85%} | 0.12{18.71%} | 0.14{3.05%} | 0.32{8.25%} | 0.32{4.46%} | 0.00{124.58%} | 0.00{18.18%} | 0.00{16.55%} | -0.01{5.98%} | 0.00{12.98%} | 0.00{15.91%} | 0.03{38.25%} | 0.03{36.30%} | -0.07{6.92%}
C:\ICPCHEM\1\DATA\22H24l00.B\3H01.D | diluent |  | Rich31.M | 3610 | 0.01{308.47%} | -32.43{3.69%} | -3.99{297.24%} | 12.05{81.15%} | 64.60{2.74%} | 3.93{24.09%} | 3.69{10.99%} | 1.29{24.95%} | 0.00{303.84%} | -0.15{4.76%} | -0.11{15.93%} | -5.07{2.43%} | 0.24{23.58%} | 0.01{87.77%} | 0.26{14.36%} | -1.43{13.68%} | -0.38{18.60%} | -1.45{27.61%} | -0.47{27.23%} | 50.00{11100.24} | -0.09{459.11%} | -0.07{37.06%} | 0.54{12.90%} | -0.07{4.34%} | -0.03{50.50%} | -0.04{22.33%} | -0.04{3.65%} | -0.07{2.28%} | -0.15{0.00%} | -0.01{78.46%} | -0.05{17.06%} | -0.07{2.60%} | -0.06{0.00%} | -0.01{270.99%} | -0.01{28.77%} | 0.00{405.36%} | 0.00{121.01%} | 0.00{66.95%} | 0.00{1692.31%} | -0.09{9.83%} | -0.09{9.09%} | 0.00{83.58%} | 0.00{15.70%} | 0.00{46.53%} | -0.01{27.01%} | 0.00{17.29%} | 0.00{4.29%} | -0.01{99.81%} | -0.01{31.82%} | -0.10{1.95%}
C:\ICPCHEM\1\DATA\22H24l00.B\3H02.D | diluent |  | Rich31.M | 3611 | -0.01{0.00%} | -38.04{0.72%} | -46.43{4.76%} | 7.14{257.00%} | 45.75{28.68%} | 0.31{63.21%} | 0.46{33.66%} | 0.29{84.07%} | -0.03{35.85%} | -0.14{7.40%} | -0.11{16.96%} | -5.62{1.12%} | 0.16{17.13%} | 0.00{260.94%} | 0.17{96.21%} | -1.61{18.48%} | -0.75{8.21%} | -1.64{10.93%} | -0.63{25.96%} | 50.00{10927.84} | -0.31{0.00%} | -0.16{8.76%} | 1.07{11.70%} | -0.07{5.28%} | -0.05{10.74%} | -0.06{19.82%} | -0.04{1.99%} | -0.07{1.83%} | -0.13{16.70%} | -0.01{23.82%} | -0.05{21.77%} | -0.08{6.75%} | -0.02{303.29%} | -0.04{0.00%} | -0.01{95.42%} | 0.02{26.11%} | 0.01{27.33%} | 0.02{24.89%} | 0.00{145.50%} | -0.12{11.95%} | -0.12{8.55%} | 0.00{0.00%} | 0.00{0.00%} | 0.00{248.10%} | 0.00{10.75%} | 0.00{10.23%} | 0.00{4.50%} | -0.01{27.20%} | -0.02{20.19%} | -0.11{0.61%}
C:\ICPCHEM\1\DATA\22H24l00.B\3H03.D | Richers-50 |  | Rich31.M | 3612 | 405.90{0.49%} | 402.60{2.45%} | 419.90{1.93%} | 429.60{12.67%} | 551.10{5.69%} | 473.00{1.55%} | 472.80{0.79%} | 465.20{2.59%} | 486.60{1.36%} | 465.00{0.97%} | 467.40{1.59%} | 440.40{1.80%} | 470.10{1.40%} | 469.70{1.91%} | 467.40{1.92%} | 473.90{1.74%} | 456.10{1.06%} | 459.60{1.52%} | 460.70{2.12%} | 50.00{11039.01} | 360.60{3.20%} | 472.40{1.63%} | 662.40{4.12%} | 490.60{5.57%} | 451.70{1.52%} | 452.40{1.50%} | 96.89{22.92%} | 154.50{19.10%} | 431.80{1.21%} | 430.50{0.88%} | 545.90{2.22%} | 549.80{2.88%} | 389.30{1.55%} | 388.30{1.78%} | 466.00{4.67%} | 353.20{1.59%} | 366.80{2.62%} | 363.00{0.94%} | 376.90{10.52%} | 354.60{7.00%} | 353.10{6.73%} | 376.40{3.67%} | 373.20{3.79%} | 325.30{2.33%} | 334.80{2.89%} | 353.00{1.56%} | 345.00{2.03%} | 363.80{1.74%} | 362.20{1.61%} | 227.60{1.83%}
C:\ICPCHEM\1\DATA\22H24l00.B\3H04.D | Richers-50 |  | Rich31.M | 3613 | 415.10{2.28%} | 409.90{2.30%} | 411.60{2.44%} | 454.70{10.80%} | 590.90{6.90%} | 479.30{3.74%} | 490.50{2.39%} | 481.10{2.43%} | 502.80{2.99%} | 481.10{2.49%} | 488.90{3.03%} | 451.80{2.55%} | 484.20{2.92%} | 486.10{3.05%} | 482.40{3.18%} | 490.40{3.03%} | 474.20{3.12%} | 474.90{2.85%} | 472.90{2.93%} | 50.00{9811.41} | 378.60{2.47%} | 491.70{3.10%} | 515.40{2.39%} | 544.20{5.87%} | 479.30{2.87%} | 479.70{3.58%} | 100.70{21.42%} | 162.90{19.66%} | 455.50{3.69%} | 452.10{3.01%} | 570.20{2.99%} | 573.80{3.11%} | 417.80{3.88%} | 408.80{2.92%} | 487.20{4.90%} | 372.20{2.86%} | 382.70{2.26%} | 384.40{2.37%} | 419.10{10.09%} | 394.90{7.13%} | 390.20{7.65%} | 397.90{3.86%} | 394.70{3.48%} | 341.50{2.58%} | 354.50{3.67%} | 374.00{2.48%} | 366.10{3.29%} | 393.00{3.55%} | 391.30{3.35%} | 276.10{2.62%}
C:\ICPCHEM\1\DATA\22H24l00.B\3H05.D | diluent |  | Rich31.M | 3614 | 1.00{38.66%} | -38.61{1.06%} | -42.07{2.38%} | -7.42{170.82%} | 41.51{32.11%} | 1.70{47.50%} | 2.20{3.11%} | 1.60{21.20%} | 1.38{11.19%} | 1.18{1.64%} | 1.27{20.92%} | -4.39{2.15%} | 1.47{21.15%} | 1.27{9.19%} | 1.57{3.19%} | -0.41{67.21%} | -0.27{65.77%} | -0.44{70.72%} | -0.16{342.26%} | 50.00{10269.59} | 1.77{11.14%} | 1.22{2.39%} | 2.09{10.10%} | 3.05{9.32%} | 5.89{9.63%} | 5.98{8.61%} | 8.07{5.47%} | 8.92{7.57%} | 1.55{24.78%} | 1.73{8.29%} | 1.82{2.56%} | 1.75{4.55%} | 3.07{5.53%} | 2.94{18.77%} | 2.56{6.37%} | 1.14{6.59%} | 1.14{6.75%} | 1.15{7.59%} | 0.67{32.74%} | 2.57{7.70%} | 2.55{9.66%} | 1.16{6.34%} | 1.15{7.10%} | 1.54{9.08%} | 1.55{7.02%} | 1.27{7.17%} | 1.27{5.69%} | 2.82{8.89%} | 2.87{10.35%} | 15.74{3.66%}
C:\ICPCHEM\1\DATA\22H24l00.B\3H06.D | diluent |  | Rich31.M | 3615 | 0.13{91.57%} | -39.60{0.75%} | -53.00{1.05%} | 11.63{284.18%} | 35.28{34.13%} | 0.29{71.70%} | 0.14{42.72%} | 0.13{169.21%} | 0.21{15.31%} | 0.01{78.90%} | -0.04{279.81%} | -5.49{3.26%} | 0.34{32.77%} | 0.22{11.64%} | 0.38{57.60%} | -1.55{15.43%} | -1.48{17.68%} | -1.62{18.58%} | -1.29{30.16%} | 50.00{11553.97} | 0.19{231.89%} | 0.04{153.90%} | 0.17{19.12%} | 1.23{26.13%} | 1.49{22.59%} | 1.41{15.73%} | 1.57{3.53%} | 1.65{3.38%} | 0.13{63.27%} | 0.30{20.58%} | 0.26{16.78%} | 0.25{29.56%} | 1.21{73.39%} | 0.86{25.62%} | 0.78{18.22%} | 0.14{13.54%} | 0.13{15.81%} | 0.14{17.89%} | 0.03{9.05%} | 0.81{23.41%} | 0.83{30.55%} | 0.18{8.69%} | 0.21{14.71%} | 0.63{18.37%} | 0.64{22.35%} | 0.23{10.00%} | 0.22{8.78%} | 0.81{20.41%} | 0.82{18.68%} | 5.79{3.46%}
C:\ICPCHEM\1\DATA\22H25k00.B\6A01.D | dluent | 10-fold dilute; 50 ppb Ga | Rich31.M | 6101 | -0.01{0.00%} | -38.68{1.91%} | -43.64{3.92%} | -22.75{5.61%} | 2.18{421.04%} | -0.10{130.55%} | -0.33{9.24%} | -0.16{22.53%} | -0.04{6.05%} | -0.14{2.52%} | -0.12{32.87%} | -5.85{0.28%} | 0.41{21.28%} | -0.01{51.66%} | 0.50{25.73%} | -1.02{34.47%} | -1.38{6.07%} | -1.02{18.81%} | -1.31{13.34%} | 50.00{11671.77} | -0.10{364.53%} | -0.18{7.54%} | -0.12{2.13%} | 0.01{174.56%} | -0.02{130.75%} | -0.03{24.52%} | -0.03{36.60%} | -0.05{4.97%} | -0.15{0.00%} | -0.01{23.70%} | -0.05{19.47%} | -0.07{6.27%} | -0.06{0.00%} | -0.03{49.67%} | 0.04{30.81%} | -0.02{11.97%} | -0.01{15.35%} | -0.01{26.10%} | 0.00{137.55%} | -0.05{41.31%} | -0.04{57.30%} | 0.00{128.94%} | 0.00{150.81%} | 0.00{49.46%} | 0.00{98.93%} | 0.00{79.24%} | 0.00{97.95%} | 0.00{221.42%} | 0.00{204.17%} | -0.06{4.61%}
C:\ICPCHEM\1\DATA\22H25k00.B\6A02.D | 160535-A2-S1 | 10-fold dilute; 50 ppb Ga | Rich31.M | 6102 | 0.43{47.64%} | 2259.00{2.56%} | 13640.00{2.63%} | 69.16{19.88%} | 4418.00{6.74%} | 708.30{3.76%} | 728.80{2.53%} | 221.80{1.74%} | 17.16{1.56%} | 10.08{3.32%} | 10.14{3.46%} | 134.50{2.52%} | 23.33{2.38%} | 2.30{4.11%} | 4.07{4.90%} | 4.86{11.39%} | 15.12{1.34%} | 4.63{7.85%} | 16.37{9.07%} | 50.00{10626.58} | 2.16{84.79%} | 57.28{2.88%} | 4.20{17.75%} | 0.04{75.22%} | 0.65{7.75%} | 0.62{9.98%} | 0.05{73.63%} | 0.03{96.73%} | 0.11{73.81%} | 0.01{59.35%} | 0.03{90.43%} | 0.02{132.58%} | -0.02{437.34%} | 0.02{85.43%} | 1.10{4.94%} | 0.14{6.05%} | 0.14{8.52%} | 0.14{14.93%} | 0.11{16.57%} | 0.28{9.03%} | 0.29{8.75%} | 0.00{131.97%} | 0.00{29.81%} | 0.01{14.67%} | 0.00{141.79%} | 0.00{305.35%} | 0.00{216.55%} | 0.05{35.07%} | 0.04{37.42%} | -0.03{27.23%}
C:\ICPCHEM\1\DATA\22H25k00.B\6A03.D | 160535-A2-S1 | 10-fold dilute; 50 ppb Ga | Rich31.M | 6103 | 0.30{33.87%} | 2327.00{3.07%} | 14150.00{1.49%} | 66.08{20.37%} | 4570.00{9.54%} | 757.30{3.18%} | 751.50{0.60%} | 225.00{2.07%} | 17.46{2.26%} | 10.46{2.74%} | 11.07{4.85%} | 137.30{2.80%} | 23.93{1.62%} | 2.41{6.92%} | 3.87{4.31%} | 4.98{9.15%} | 15.63{6.91%} | 4.90{11.45%} | 16.95{8.42%} | 50.00{11539.52} | 1.48{61.08%} | 59.36{2.94%} | 4.87{13.32%} | 0.04{75.69%} | 0.75{8.36%} | 0.66{0.68%} | 0.02{82.79%} | 0.01{129.38%} | 0.00{1723.54%} | 0.01{98.23%} | 0.06{28.72%} | 0.01{449.23%} | 0.01{495.27%} | -0.01{70.70%} | 1.18{15.56%} | 0.15{16.10%} | 0.15{6.64%} | 0.14{14.38%} | 0.11{8.16%} | 0.33{6.72%} | 0.33{2.30%} | 0.00{92.98%} | 0.00{14.11%} | 0.00{119.28%} | 0.00{84.01%} | 0.00{228.41%} | 0.00{21.50%} | 0.05{29.27%} | 0.04{26.43%} | -0.03{22.48%}
C:\ICPCHEM\1\DATA\22H25k00.B\6A04.D | 160535-A2-S1 | 10-fold dilute; 50 ppb Ga | Rich31.M | 6104 | 0.41{42.79%} | 2387.00{2.79%} | 14320.00{1.59%} | 70.26{41.05%} | 4651.00{8.71%} | 756.00{2.10%} | 762.60{0.79%} | 228.10{3.22%} | 17.63{3.95%} | 10.62{2.72%} | 10.97{3.65%} | 140.00{1.78%} | 24.19{3.35%} | 2.49{0.93%} | 4.05{1.70%} | 5.12{5.72%} | 16.56{8.80%} | 4.79{8.59%} | 16.84{1.43%} | 50.00{8998.74} | 1.53{56.86%} | 60.77{3.37%} | 5.24{16.57%} | 0.03{76.86%} | 0.73{12.31%} | 0.70{3.57%} | 0.03{39.07%} | 0.00{1696.41%} | 0.10{91.96%} | 0.02{27.01%} | 0.07{44.81%} | 0.05{60.96%} | -0.06{0.00%} | 0.04{82.11%} | 1.20{13.68%} | 0.14{27.82%} | 0.17{16.90%} | 0.15{20.37%} | 0.12{12.41%} | 0.39{9.21%} | 0.38{2.76%} | 0.00{100.90%} | 0.00{32.25%} | 0.00{83.00%} | 0.00{303.48%} | 0.00{1453.85%} | 0.00{8.32%} | 0.05{58.75%} | 0.05{23.86%} | -0.03{14.20%}
C:\ICPCHEM\1\DATA\22H25k00.B\6A05.D | dluent | 10-fold dilute; 50 ppb Ga | Rich31.M | 6105 | -0.01{0.00%} | -31.97{4.09%} | 10.04{71.50%} | -1.98{486.69%} | 22.52{24.34%} | 2.75{9.57%} | 2.85{21.83%} | 0.80{42.99%} | 0.01{48.31%} | -0.14{8.62%} | -0.12{40.78%} | -5.47{3.45%} | 0.31{26.07%} | 0.00{95.36%} | 0.28{52.08%} | -1.06{26.04%} | -0.32{81.10%} | -0.91{16.73%} | -0.42{59.01%} | 50.00{9714.73} | -0.31{0.00%} | -0.01{569.21%} | 0.16{21.58%} | 0.00{358.70%} | -0.02{133.29%} | -0.03{24.95%} | -0.03{15.30%} | -0.05{8.41%} | -0.12{18.69%} | -0.01{18.10%} | -0.03{27.24%} | -0.05{24.85%} | 0.08{163.68%} | 0.00{1008.23%} | 0.04{29.07%} | -0.01{27.05%} | -0.01{53.26%} | -0.01{78.24%} | 0.00{79.57%} | -0.02{162.09%} | -0.03{90.17%} | 0.00{130.37%} | 0.00{8181.24%} | 0.00{167.95%} | 0.00{1196.15%} | 0.00{34.41%} | 0.00{89.39%} | 0.00{1427.62%} | 0.00{232.42%} | -0.08{4.99%}
C:\ICPCHEM\1\DATA\22H25k00.B\6A06.D | 160535-A2-S2 | 10-fold dilute; 50 ppb Ga | Rich31.M | 6106 | 0.34{20.20%} | 1889.00{2.58%} | 10940.00{0.25%} | 58.51{27.84%} | 3360.00{9.15%} | 600.10{2.46%} | 615.80{0.88%} | 185.40{3.90%} | 14.00{1.98%} | 7.90{1.33%} | 7.96{5.58%} | 105.30{2.51%} | 19.49{2.90%} | 1.98{4.81%} | 3.70{4.72%} | 3.97{8.31%} | 13.69{8.28%} | 3.97{14.83%} | 13.67{1.47%} | 50.00{8534.01} | 1.75{80.15%} | 45.64{1.47%} | 3.27{13.26%} | 0.02{144.83%} | 0.53{12.45%} | 0.60{13.54%} | -0.02{14.03%} | -0.04{22.28%} | 0.08{56.21%} | 0.00{157.13%} | 0.03{68.87%} | 0.02{306.65%} | -0.06{0.00%} | 0.01{376.43%} | 0.83{12.25%} | 0.09{17.59%} | 0.09{3.70%} | 0.09{20.33%} | 0.10{10.95%} | 0.28{12.85%} | 0.25{10.59%} | 0.00{994.42%} | 0.00{83.40%} | 0.00{2741.50%} | 0.00{146.00%} | 0.00{152.15%} | 0.00{20.64%} | 0.03{12.44%} | 0.03{27.47%} | -0.06{6.54%}
C:\ICPCHEM\1\DATA\22H25k00.B\6A07.D | 160535-A2-S2 | 10-fold dilute; 50 ppb Ga | Rich31.M | 6107 | 0.38{56.95%} | 1791.00{0.96%} | 10360.00{1.95%} | 70.81{30.46%} | 3201.00{5.96%} | 584.50{3.25%} | 588.00{0.25%} | 176.70{1.80%} | 13.49{4.94%} | 7.48{2.11%} | 7.78{8.54%} | 100.30{1.26%} | 18.52{2.26%} | 1.88{4.69%} | 3.58{8.31%} | 3.71{11.84%} | 12.90{3.94%} | 3.61{2.30%} | 14.68{1.39%} | 50.00{6302.70} | 1.44{61.92%} | 44.34{2.27%} | 3.40{11.52%} | 0.02{156.61%} | 0.56{9.11%} | 0.63{5.72%} | -0.02{89.93%} | -0.04{42.81%} | 0.02{769.31%} | 0.01{62.15%} | 0.01{122.12%} | -0.03{20.75%} | 0.01{1076.71%} | 0.00{147.50%} | 0.86{10.03%} | 0.10{9.09%} | 0.08{27.34%} | 0.08{23.31%} | 0.09{9.37%} | 0.22{10.49%} | 0.25{8.47%} | 0.00{70.75%} | 0.00{104.64%} | 0.01{63.52%} | 0.00{221.44%} | 0.00{19.17%} | 0.00{75.08%} | 0.03{23.31%} | 0.04{15.88%} | -0.06{9.96%}
C:\ICPCHEM\1\DATA\22H25k00.B\6A08.D | 160535-A2-S2 | 10-fold dilute; 50 ppb Ga | Rich31.M | 6108 | 0.42{35.25%} | 1825.00{1.46%} | 10630.00{1.07%} | 85.32{16.88%} | 3274.00{8.14%} | 605.20{1.90%} | 614.20{0.80%} | 182.70{2.08%} | 13.47{1.83%} | 7.87{4.26%} | 7.94{7.57%} | 103.40{0.94%} | 19.36{1.26%} | 1.93{4.05%} | 3.48{2.37%} | 3.63{10.75%} | 13.33{2.36%} | 3.74{12.16%} | 14.03{7.47%} | 50.00{10929.02} | 1.73{40.61%} | 45.42{3.25%} | 3.47{12.03%} | 0.01{174.29%} | 0.57{15.42%} | 0.51{6.41%} | -0.02{18.93%} | -0.04{40.08%} | 0.11{81.65%} | 0.01{100.78%} | 0.02{47.09%} | -0.01{169.38%} | 0.07{33.50%} | 0.01{620.11%} | 0.84{2.79%} | 0.10{6.73%} | 0.08{26.14%} | 0.10{23.66%} | 0.10{12.66%} | 0.26{9.43%} | 0.26{6.49%} | 0.00{78.21%} | 0.00{1816.75%} | 0.00{941.44%} | 0.00{181.80%} | 0.00{27.51%} | 0.00{11.47%} | 0.03{18.94%} | 0.03{28.57%} | -0.07{3.42%}
C:\ICPCHEM\1\DATA\22H25k00.B\6A09.D | dluent | 10-fold dilute; 50 ppb Ga | Rich31.M | 6109 | -0.01{0.00%} | -32.80{1.92%} | -7.95{31.59%} | 1.25{1754.41%} | 13.66{29.02%} | 3.22{4.62%} | 2.51{10.53%} | 0.72{23.30%} | 0.00{1388.27%} | -0.14{12.35%} | -0.13{1.30%} | -5.62{1.06%} | 0.24{25.67%} | 0.00{174.34%} | 0.18{48.96%} | -1.24{22.72%} | -0.89{43.57%} | -1.27{21.60%} | -0.92{26.17%} | 50.00{14248.61} | -0.31{0.00%} | -0.04{60.29%} | 0.15{45.40%} | -0.01{155.24%} | 0.00{225.04%} | -0.04{60.31%} | -0.03{10.22%} | -0.06{9.54%} | -0.13{10.91%} | -0.01{22.30%} | -0.05{7.47%} | -0.06{12.85%} | 0.03{16.01%} | -0.04{30.50%} | 0.02{91.23%} | -0.01{48.55%} | -0.01{29.88%} | -0.01{41.27%} | 0.00{93.72%} | -0.05{61.81%} | -0.04{77.91%} | 0.00{140.32%} | 0.00{128.26%} | 0.00{330.14%} | 0.00{131.48%} | 0.00{38.29%} | 0.00{3.08%} | 0.00{93.60%} | -0.01{46.55%} | -0.09{4.09%}
C:\ICPCHEM\1\DATA\22H25k00.B\6A10.D | 160535-A2-S3 | 10-fold dilute; 50 ppb Ga | Rich31.M | 6110 | 0.81{23.32%} | 2781.00{0.89%} | 16460.00{2.59%} | 104.10{30.64%} | 4983.00{6.12%} | 906.70{4.01%} | 904.40{1.69%} | 272.60{3.25%} | 20.32{3.19%} | 9.44{1.89%} | 9.98{16.69%} | 167.60{0.68%} | 27.61{1.71%} | 2.93{2.50%} | 4.36{4.48%} | 5.94{8.35%} | 18.27{2.25%} | 5.92{10.75%} | 18.76{7.18%} | 50.00{11050.19} | 3.38{37.20%} | 69.11{2.68%} | 8.01{14.25%} | 0.01{136.01%} | 0.63{7.60%} | 0.60{2.27%} | 0.00{299.75%} | -0.03{22.81%} | -0.05{39.22%} | 0.00{340.19%} | 0.08{33.02%} | 0.07{28.12%} | -0.01{704.47%} | -0.01{255.24%} | 1.24{3.15%} | 0.25{8.58%} | 0.26{12.88%} | 0.25{17.17%} | 0.16{15.87%} | 0.38{1.61%} | 0.36{4.34%} | 0.00{79.91%} | 0.00{346.53%} | 0.00{143.43%} | 0.00{104.32%} | 0.00{68.94%} | 0.00{30.84%} | 0.03{39.37%} | 0.03{24.70%} | -0.06{14.53%}
C:\ICPCHEM\1\DATA\22H25k00.B\6A11.D | 160535-A2-S3 | 10-fold dilute; 50 ppb Ga | Rich31.M | 6111 | 0.41{23.69%} | 2811.00{3.45%} | 16430.00{1.22%} | 97.90{36.46%} | 5069.00{9.14%} | 901.50{2.98%} | 918.70{1.47%} | 277.50{1.54%} | 20.37{3.13%} | 9.70{1.02%} | 9.83{4.71%} | 168.60{1.62%} | 28.53{3.68%} | 2.90{5.59%} | 4.54{4.27%} | 6.16{6.04%} | 17.52{8.00%} | 5.94{7.59%} | 19.80{8.98%} | 50.00{11061.33} | 1.46{136.98%} | 70.51{3.34%} | 8.44{12.53%} | 0.01{176.96%} | 0.64{3.76%} | 0.60{8.94%} | -0.01{94.56%} | -0.04{6.27%} | 0.06{118.73%} | -0.01{31.85%} | 0.06{22.53%} | 0.03{108.50%} | 0.02{757.59%} | -0.02{117.35%} | 1.30{5.44%} | 0.26{16.70%} | 0.26{16.87%} | 0.27{7.40%} | 0.17{12.85%} | 0.40{13.18%} | 0.42{4.14%} | 0.00{58.94%} | 0.00{163.35%} | 0.00{65.55%} | 0.00{83.69%} | 0.00{37.67%} | 0.00{14.98%} | 0.06{15.55%} | 0.04{15.51%} | -0.06{2.49%}
C:\ICPCHEM\1\DATA\22H25k00.B\6A12.D | 160535-A2-S3 | 10-fold dilute; 50 ppb Ga | Rich31.M | 6112 | 0.63{13.28%} | 2781.00{2.34%} | 16190.00{1.43%} | 139.70{15.04%} | 5077.00{9.66%} | 888.90{2.19%} | 913.80{2.53%} | 274.90{4.20%} | 20.78{3.04%} | 9.49{1.97%} | 9.82{4.68%} | 167.80{2.66%} | 27.81{1.75%} | 2.93{3.76%} | 4.27{0.73%} | 5.90{10.19%} | 17.58{4.35%} | 5.94{11.00%} | 19.68{3.29%} | 50.00{13127.58} | 1.32{13.18%} | 69.99{3.64%} | 8.44{10.52%} | 0.00{442.32%} | 0.64{5.66%} | 0.61{12.35%} | -0.01{61.31%} | -0.04{15.55%} | 0.04{187.61%} | 0.00{5001.50%} | 0.05{58.90%} | 0.04{14.63%} | -0.06{0.00%} | -0.02{146.81%} | 1.19{9.81%} | 0.27{3.00%} | 0.24{7.99%} | 0.25{12.23%} | 0.15{7.43%} | 0.39{5.68%} | 0.39{6.43%} | 0.00{485.62%} | 0.00{50.92%} | 0.00{145.41%} | 0.00{69.55%} | 0.00{48.07%} | 0.00{16.86%} | 0.05{39.91%} | 0.04{15.24%} | -0.06{11.99%}
C:\ICPCHEM\1\DATA\22H25k00.B\6B01.D | dluent | 10-fold dilute; 50 ppb Ga | Rich31.M | 6113 | -0.01{0.00%} | -30.26{5.36%} | 10.85{56.84%} | 5.14{139.03%} | 35.34{18.67%} | 4.26{34.84%} | 4.23{1.90%} | 1.08{20.87%} | 0.04{90.67%} | -0.15{19.84%} | -0.11{50.17%} | -5.26{1.99%} | 0.27{31.44%} | 0.01{17.83%} | 0.31{8.29%} | -1.00{25.11%} | 1.11{24.03%} | -1.04{21.67%} | 1.82{23.85%} | 50.00{8121.45} | 0.00{177480.41%} | -0.02{198.44%} | 0.32{13.36%} | -0.02{54.91%} | -0.02{112.09%} | -0.03{61.61%} | -0.03{20.87%} | -0.06{6.52%} | -0.13{21.54%} | -0.01{51.37%} | -0.04{9.72%} | -0.07{9.60%} | -0.01{1305.41%} | -0.01{361.88%} | 0.04{42.02%} | -0.01{54.82%} | -0.01{33.91%} | 0.00{81.05%} | 0.00{83.30%} | -0.04{80.84%} | -0.03{64.05%} | 0.00{186.40%} | 0.00{52.07%} | 0.00{189.15%} | 0.00{136.74%} | 0.00{29.65%} | 0.00{74.86%} | 0.00{132.46%} | 0.00{178.24%} | -0.09{2.66%}
C:\ICPCHEM\1\DATA\22H25k00.B\6B02.D | 160537-A2-S1 | 10-fold dilute; 50 ppb Ga | Rich31.M | 6114 | 0.47{21.56%} | 3504.00{3.91%} | 17010.00{2.66%} | 142.30{29.74%} | 4883.00{10.98%} | 869.20{4.56%} | 881.50{3.20%} | 264.60{2.32%} | 23.73{4.47%} | 9.82{4.11%} | 10.48{11.15%} | 188.20{3.81%} | 33.08{4.40%} | 3.33{4.98%} | 4.89{5.57%} | 12.49{8.26%} | 20.46{5.74%} | 12.07{5.56%} | 21.44{4.25%} | 50.00{8162.60} | 2.38{70.11%} | 50.18{8.04%} | 4.41{7.79%} | 0.00{1088.34%} | 0.54{5.72%} | 0.60{11.53%} | 0.01{11.02%} | -0.03{24.74%} | 0.16{99.44%} | 0.00{292.51%} | 0.06{39.36%} | 0.05{69.58%} | -0.06{0.00%} | 0.00{12044.75%} | 1.37{8.38%} | 0.13{17.52%} | 0.13{12.82%} | 0.13{17.25%} | 0.13{8.04%} | 0.40{8.95%} | 0.40{7.37%} | 0.00{83.26%} | 0.00{70.76%} | 0.00{728.35%} | 0.00{82.98%} | 0.00{115.63%} | 0.00{70.40%} | 0.04{44.56%} | 0.04{31.94%} | -0.05{5.18%}
C:\ICPCHEM\1\DATA\22H25k00.B\6B03.D | 160537-A2-S1 | 10-fold dilute; 50 ppb Ga | Rich31.M | 6115 | 0.59{12.44%} | 3333.00{0.87%} | 16410.00{2.70%} | 149.50{18.92%} | 4715.00{5.65%} | 817.30{1.94%} | 844.80{1.39%} | 253.10{3.33%} | 22.50{1.21%} | 9.67{2.25%} | 9.59{3.35%} | 180.20{0.82%} | 31.07{2.02%} | 3.06{2.34%} | 4.86{9.12%} | 11.87{1.26%} | 19.41{1.16%} | 11.39{0.62%} | 20.53{5.99%} | 50.00{11122.44} | 1.30{112.69%} | 47.80{2.48%} | 4.30{12.41%} | -0.01{160.94%} | 0.53{5.86%} | 0.60{13.72%} | -0.01{176.24%} | 0.00{355.31%} | 0.03{252.48%} | -0.01{41.99%} | 0.07{55.74%} | 0.02{44.30%} | -0.06{0.00%} | 0.03{76.08%} | 1.33{4.20%} | 0.13{31.36%} | 0.12{13.28%} | 0.12{8.21%} | 0.13{15.16%} | 0.37{11.20%} | 0.39{7.99%} | 0.00{408.23%} | 0.00{989.59%} | 0.00{387.11%} | 0.00{17.89%} | 0.00{7.85%} | 0.00{18.21%} | 0.05{36.72%} | 0.04{35.87%} | -0.05{10.72%}
C:\ICPCHEM\1\DATA\22H25k00.B\6B04.D | 160537-A2-S1 | 10-fold dilute; 50 ppb Ga | Rich31.M | 6201 | 0.35{44.93%} | 3494.00{1.56%} | 17240.00{1.31%} | 167.90{14.80%} | 4976.00{7.07%} | 883.60{1.30%} | 888.00{0.20%} | 265.70{1.29%} | 23.80{0.82%} | 10.02{3.75%} | 9.71{9.26%} | 191.60{1.69%} | 33.21{1.85%} | 3.26{2.19%} | 5.13{3.49%} | 12.42{5.70%} | 20.39{2.37%} | 11.93{3.63%} | 22.32{2.69%} | 50.00{13209.81} | 1.54{10.01%} | 49.96{2.07%} | 4.62{10.25%} | -0.01{213.82%} | 0.60{3.90%} | 0.59{3.84%} | 0.00{172.25%} | -0.01{37.87%} | -0.02{264.50%} | 0.00{780.93%} | 0.07{33.40%} | 0.06{48.39%} | -0.03{223.68%} | -0.01{308.98%} | 1.37{6.09%} | 0.12{21.05%} | 0.12{9.57%} | 0.12{17.83%} | 0.13{7.09%} | 0.38{7.08%} | 0.40{4.26%} | 0.00{163.46%} | 0.00{74.84%} | 0.00{220.40%} | 0.00{92.47%} | 0.00{25.84%} | 0.00{22.99%} | 0.04{19.18%} | 0.03{25.91%} | -0.06{2.60%}
C:\ICPCHEM\1\DATA\22H25k00.B\6B05.D | dluent | 10-fold dilute; 50 ppb Ga | Rich31.M | 6202 | -0.01{0.00%} | -27.28{9.29%} | 25.21{53.63%} | -1.49{1317.02%} | 28.46{32.87%} | 4.13{25.33%} | 4.40{10.28%} | 0.83{62.64%} | 0.03{74.30%} | -0.13{7.71%} | -0.14{18.48%} | -5.32{1.56%} | 0.21{66.63%} | 0.00{283.71%} | 0.14{81.30%} | -1.30{18.37%} | -1.35{20.83%} | -1.15{25.63%} | -1.13{37.34%} | 50.00{11443.99} | 0.00{11311.64%} | -0.02{106.71%} | 0.18{23.75%} | -0.03{44.46%} | -0.01{81.31%} | -0.02{56.71%} | -0.03{16.35%} | -0.06{7.70%} | -0.15{0.00%} | -0.01{9.05%} | -0.05{12.40%} | -0.07{7.95%} | -0.06{0.00%} | -0.01{386.92%} | 0.03{91.78%} | -0.01{24.84%} | -0.01{57.25%} | -0.01{26.07%} | 0.00{72.58%} | -0.04{41.31%} | -0.04{29.81%} | 0.00{15598.44%} | 0.00{12.89%} | 0.00{139.74%} | 0.00{9.55%} | 0.00{43.53%} | 0.00{4.56%} | 0.00{1193.28%} | 0.00{33.14%} | -0.09{1.90%}
C:\ICPCHEM\1\DATA\22H25k00.B\6B06.D | 160537-A2-S2 | 10-fold dilute; 50 ppb Ga | Rich31.M | 6203 | 0.42{8.88%} | 2848.00{2.33%} | 13930.00{3.41%} | 130.70{20.75%} | 4006.00{6.85%} | 727.10{2.60%} | 732.70{3.03%} | 221.30{4.50%} | 19.76{2.82%} | 8.56{4.89%} | 8.84{1.89%} | 158.10{1.45%} | 27.08{3.66%} | 2.80{2.27%} | 4.48{2.22%} | 8.91{2.79%} | 16.25{6.76%} | 8.33{3.20%} | 17.24{7.30%} | 50.00{8668.46} | 1.25{45.80%} | 38.79{1.37%} | 4.09{15.77%} | -0.01{98.64%} | 0.48{5.02%} | 0.52{17.58%} | 0.02{74.37%} | -0.01{156.85%} | -0.02{168.55%} | 0.00{223.55%} | 0.05{46.50%} | 0.04{78.60%} | -0.06{0.00%} | -0.01{198.38%} | 1.13{9.25%} | 0.12{6.91%} | 0.11{20.28%} | 0.14{20.57%} | 0.11{13.20%} | 0.33{2.36%} | 0.33{8.51%} | 0.00{88.99%} | 0.00{407.00%} | 0.00{423.32%} | 0.00{53.73%} | 0.00{50.85%} | 0.00{38.44%} | 0.03{41.06%} | 0.02{11.85%} | -0.06{7.75%}
C:\ICPCHEM\1\DATA\22H25k00.B\6B07.D | 160537-A2-S2 | 10-fold dilute; 50 ppb Ga | Rich31.M | 6204 | 0.43{35.37%} | 2965.00{1.26%} | 14400.00{0.52%} | 176.30{19.97%} | 4169.00{7.91%} | 740.90{1.71%} | 756.00{0.53%} | 228.00{2.72%} | 20.39{2.49%} | 8.67{1.42%} | 9.02{9.11%} | 164.60{2.44%} | 28.13{1.25%} | 2.82{4.18%} | 4.68{8.99%} | 9.15{5.06%} | 18.22{6.50%} | 9.17{10.05%} | 18.82{7.51%} | 50.00{5803.61} | 1.97{27.60%} | 40.53{1.24%} | 4.47{10.62%} | -0.01{96.86%} | 0.58{23.28%} | 0.57{6.24%} | 0.02{96.98%} | 0.00{335.25%} | 0.05{261.96%} | 0.00{173.57%} | 0.05{58.47%} | 0.06{12.59%} | -0.06{0.00%} | -0.02{152.42%} | 1.19{7.26%} | 0.14{14.60%} | 0.15{17.44%} | 0.14{8.86%} | 0.13{7.38%} | 0.37{9.79%} | 0.35{6.03%} | 0.00{188.96%} | 0.00{859.12%} | 0.00{148.25%} | 0.00{95.43%} | 0.00{60.95%} | 0.00{77.41%} | 0.03{20.63%} | 0.03{34.99%} | -0.06{8.53%}
C:\ICPCHEM\1\DATA\22H25k00.B\6B08.D | 160537-A2-S2 | 10-fold dilute; 50 ppb Ga | Rich31.M | 6205 | 0.44{72.56%} | 2921.00{3.49%} | 14390.00{1.14%} | 181.30{17.30%} | 4134.00{10.22%} | 725.40{1.85%} | 755.00{1.95%} | 226.20{2.81%} | 19.96{3.26%} | 8.91{1.13%} | 8.87{20.45%} | 164.30{3.74%} | 27.96{1.20%} | 2.82{3.80%} | 4.50{9.28%} | 9.51{7.04%} | 17.03{5.00%} | 9.04{8.99%} | 17.94{5.74%} | 50.00{6708.44} | 0.86{132.20%} | 40.10{5.00%} | 4.56{7.34%} | 0.01{389.26%} | 0.50{8.12%} | 0.58{3.26%} | 0.02{115.88%} | 0.00{570.98%} | -0.02{316.73%} | 0.00{200.71%} | 0.07{76.18%} | 0.04{108.13%} | -0.06{0.00%} | -0.04{0.00%} | 1.19{10.22%} | 0.12{16.36%} | 0.13{20.10%} | 0.14{11.87%} | 0.11{12.03%} | 0.38{9.48%} | 0.36{7.44%} | 0.00{370.59%} | 0.00{73.60%} | 0.00{31.85%} | 0.00{47.46%} | 0.00{157.95%} | 0.00{15.69%} | 0.04{13.52%} | 0.04{35.03%} | -0.06{12.53%}
C:\ICPCHEM\1\DATA\22H25k00.B\6B09.D | dluent | 10-fold dilute; 50 ppb Ga | Rich31.M | 6206 | 0.01{331.04%} | -29.86{4.83%} | 12.72{20.39%} | -3.20{235.93%} | 22.63{31.89%} | 4.45{23.94%} | 3.53{8.96%} | 0.76{23.37%} | 0.06{87.22%} | -0.06{37.45%} | -0.04{272.29%} | -5.24{1.37%} | 0.09{87.02%} | 0.01{96.91%} | 0.06{64.77%} | -1.37{18.71%} | -1.17{8.97%} | -1.36{14.11%} | -1.12{10.14%} | 50.00{12451.38} | -0.06{682.23%} | -0.06{41.42%} | 0.17{20.09%} | -0.04{27.94%} | -0.02{52.16%} | -0.02{14.59%} | -0.04{5.82%} | -0.06{8.20%} | -0.14{11.18%} | -0.01{25.03%} | -0.04{29.38%} | -0.06{8.28%} | 0.04{427.77%} | -0.03{101.89%} | 0.02{48.63%} | -0.01{49.02%} | -0.01{8.81%} | -0.01{31.01%} | 0.00{213.81%} | -0.06{55.62%} | -0.05{49.19%} | 0.00{0.00%} | 0.00{29.21%} | 0.00{496.25%} | -0.01{40.44%} | 0.00{17.71%} | 0.00{16.53%} | -0.01{45.24%} | 0.00{61.02%} | -0.10{1.45%}
C:\ICPCHEM\1\DATA\22H25k00.B\6B10.D | 160537-A2-S3 | 10-fold dilute; 50 ppb Ga | Rich31.M | 6207 | 0.37{38.66%} | 3454.00{2.01%} | 16930.00{0.21%} | 154.90{4.66%} | 4889.00{8.70%} | 858.70{1.44%} | 874.80{1.34%} | 259.40{2.30%} | 22.91{2.82%} | 9.10{2.87%} | 9.17{11.58%} | 190.20{1.93%} | 32.11{2.25%} | 3.23{2.51%} | 4.82{6.41%} | 11.15{5.14%} | 27.77{5.82%} | 10.72{5.43%} | 28.63{4.40%} | 50.00{9534.59} | 1.23{164.33%} | 46.94{2.80%} | 4.99{9.57%} | -0.02{77.63%} | 0.54{16.61%} | 0.52{3.62%} | 0.01{84.23%} | -0.01{161.70%} | 0.04{59.41%} | 0.00{566.89%} | 0.03{72.42%} | 0.04{44.75%} | 0.03{255.99%} | -0.01{414.35%} | 1.35{6.31%} | 0.15{22.53%} | 0.14{17.74%} | 0.15{19.11%} | 0.12{11.56%} | 0.35{8.46%} | 0.36{6.44%} | 0.00{494.55%} | 0.00{191.57%} | 0.00{37.99%} | 0.00{47.62%} | 0.00{58.58%} | 0.00{32.33%} | 0.04{47.05%} | 0.03{20.34%} | -0.06{8.59%}
C:\ICPCHEM\1\DATA\22H25k00.B\6B11.D | 160537-A2-S3 | 10-fold dilute; 50 ppb Ga | Rich31.M | 6208 | 0.59{67.29%} | 3530.00{4.48%} | 17240.00{1.80%} | 198.80{22.97%} | 5002.00{10.56%} | 890.10{5.43%} | 893.70{2.57%} | 268.90{2.81%} | 22.81{3.42%} | 9.39{1.02%} | 9.44{6.98%} | 195.40{4.22%} | 32.59{4.04%} | 3.20{2.64%} | 4.99{7.92%} | 10.55{7.07%} | 20.89{9.83%} | 10.47{6.31%} | 21.93{7.93%} | 50.00{9474.58} | 1.23{123.74%} | 47.09{3.36%} | 5.28{7.41%} | -0.02{89.06%} | 0.47{16.45%} | 0.51{13.07%} | 0.02{59.38%} | -0.01{137.48%} | 0.06{57.77%} | 0.00{399.88%} | 0.06{34.27%} | 0.03{90.71%} | -0.06{0.00%} | 0.00{483.76%} | 1.43{12.20%} | 0.15{16.19%} | 0.14{15.54%} | 0.14{9.91%} | 0.12{12.06%} | 0.40{11.72%} | 0.39{4.50%} | 0.00{552.46%} | 0.00{23.07%} | 0.00{117.06%} | 0.00{33.39%} | 0.00{47.49%} | 0.00{8.29%} | 0.03{7.24%} | 0.03{28.21%} | -0.05{12.09%}
C:\ICPCHEM\1\DATA\22H25k00.B\6B12.D | 160537-A2-S3 | 10-fold dilute; 50 ppb Ga | Rich31.M | 6209 | 0.78{42.14%} | 3502.00{2.87%} | 17200.00{2.62%} | 177.10{19.88%} | 4989.00{8.15%} | 870.90{4.68%} | 888.50{2.34%} | 265.10{4.06%} | 22.91{3.55%} | 9.47{1.53%} | 9.19{7.58%} | 196.00{2.12%} | 32.74{2.03%} | 3.20{5.95%} | 5.12{12.64%} | 10.68{6.84%} | 20.97{3.99%} | 10.17{6.67%} | 22.69{9.06%} | 50.00{6568.43} | 0.62{132.03%} | 48.07{5.02%} | 5.20{15.89%} | -0.02{76.81%} | 0.51{8.04%} | 0.53{10.99%} | 0.01{156.91%} | 0.00{655.61%} | 0.02{427.75%} | 0.00{94.86%} | 0.10{18.32%} | 0.06{69.28%} | -0.06{0.00%} | -0.02{155.29%} | 1.43{11.03%} | 0.14{17.86%} | 0.14{27.18%} | 0.15{7.05%} | 0.12{9.11%} | 0.41{5.17%} | 0.39{3.69%} | 0.00{3071.85%} | 0.00{121.85%} | 0.00{213.03%} | 0.00{770.19%} | 0.00{26.91%} | 0.00{54.64%} | 0.04{12.73%} | 0.04{14.33%} | -0.06{3.70%}
C:\ICPCHEM\1\DATA\22H25k00.B\6C01.D | dluent | 10-fold dilute; 50 ppb Ga | Rich31.M | 6210 | -0.01{0.00%} | -28.83{4.01%} | 12.66{40.89%} | 9.79{110.25%} | 46.38{15.37%} | 3.78{24.49%} | 3.46{12.07%} | 1.28{4.54%} | 0.05{139.57%} | -0.14{7.22%} | -0.10{75.67%} | -5.25{2.94%} | 0.20{15.46%} | 0.00{215.32%} | 0.37{42.80%} | -1.10{33.19%} | -0.96{23.06%} | -1.02{58.00%} | -1.33{28.46%} | 50.00{6967.52} | 0.87{24.42%} | -0.05{63.88%} | 0.24{28.01%} | -0.04{26.31%} | -0.04{34.96%} | -0.05{10.93%} | -0.03{14.03%} | -0.06{20.68%} | -0.13{22.10%} | -0.01{13.19%} | -0.04{20.87%} | -0.07{15.97%} | -0.06{0.00%} | -0.01{127.98%} | 0.02{122.71%} | -0.01{18.28%} | -0.01{22.47%} | -0.01{43.00%} | 0.01{14.60%} | -0.05{43.85%} | -0.04{55.67%} | 0.00{68.18%} | 0.00{158.00%} | 0.00{718.06%} | 0.00{122.20%} | 0.00{78.40%} | 0.00{25.05%} | -0.01{109.12%} | 0.00{101.40%} | -0.10{1.80%}
C:\ICPCHEM\1\DATA\22H25k00.B\6C02.D | 160541-S1-Cn1 | 10-fold dilute; 50 ppb Ga | Rich31.M | 6211 | 0.22{48.89%} | 1086.00{1.82%} | 9797.00{1.88%} | 64.12{28.73%} | 2463.00{5.03%} | 552.50{3.04%} | 561.40{1.19%} | 166.00{4.79%} | 11.97{5.01%} | 4.41{8.16%} | 4.80{11.98%} | 75.58{0.37%} | 12.66{3.66%} | 1.08{5.63%} | 2.11{7.46%} | 1.39{18.54%} | 8.80{4.68%} | 1.55{23.33%} | 9.01{10.64%} | 50.00{5457.88} | 1.17{6.51%} | 76.57{0.40%} | 7.10{13.41%} | -0.02{58.29%} | 0.62{19.69%} | 0.52{5.21%} | -0.04{15.72%} | -0.05{7.89%} | -0.06{54.90%} | 0.00{1245.34%} | 0.03{69.34%} | 0.00{1567.19%} | -0.06{0.00%} | -0.04{0.00%} | 0.27{29.86%} | 0.18{10.85%} | 0.22{5.94%} | 0.17{16.77%} | 0.05{13.52%} | 0.05{31.31%} | 0.06{40.48%} | 0.00{198.12%} | 0.00{1507.26%} | 0.00{84.93%} | 0.00{47.71%} | 0.00{2.19%} | 0.00{19.66%} | 0.01{68.22%} | 0.01{63.57%} | -0.08{7.56%}
C:\ICPCHEM\1\DATA\22H25k00.B\6C03.D | 160541-S1-Cn1 | 10-fold dilute; 50 ppb Ga | Rich31.M | 6212 | 0.23{38.17%} | 1111.00{0.62%} | 10250.00{1.67%} | 90.37{53.09%} | 2542.00{6.01%} | 568.50{3.18%} | 582.50{1.07%} | 170.80{4.81%} | 12.50{3.31%} | 4.71{1.67%} | 4.52{13.89%} | 78.13{1.47%} | 13.28{4.57%} | 1.05{6.62%} | 2.23{13.39%} | 1.22{22.23%} | 8.96{2.73%} | 1.38{25.83%} | 9.59{11.55%} | 50.00{6324.92} | 0.14{556.55%} | 78.96{1.74%} | 7.80{15.04%} | -0.02{59.51%} | 0.58{10.39%} | 0.58{11.43%} | -0.03{45.99%} | -0.05{18.08%} | -0.11{59.53%} | 0.00{355.00%} | 0.00{1175.85%} | 0.00{1349.35%} | -0.06{0.00%} | 0.01{202.66%} | 0.27{22.38%} | 0.22{10.12%} | 0.22{7.98%} | 0.20{15.77%} | 0.06{15.66%} | 0.06{33.05%} | 0.05{34.63%} | 0.00{34.22%} | 0.00{178.71%} | 0.00{555.78%} | 0.00{1144.93%} | 0.00{232.02%} | 0.00{9.66%} | 0.01{81.59%} | 0.01{31.44%} | -0.09{1.14%}
C:\ICPCHEM\1\DATA\22H25k00.B\6C04.D | 160541-S1-Cn1 | 10-fold dilute; 50 ppb Ga | Rich31.M | 6213 | 0.33{58.45%} | 1104.00{3.94%} | 10400.00{2.40%} | 112.90{30.64%} | 2549.00{10.24%} | 587.20{6.45%} | 580.80{2.56%} | 174.40{3.60%} | 12.62{2.45%} | 4.97{8.32%} | 5.23{10.89%} | 78.21{3.18%} | 13.46{2.52%} | 1.05{13.23%} | 2.27{22.28%} | 1.12{27.76%} | 8.89{17.32%} | 1.33{26.94%} | 10.04{4.60%} | 50.00{6065.93} | 0.10{698.07%} | 80.07{5.15%} | 7.78{9.95%} | -0.02{80.81%} | 0.61{6.15%} | 0.61{6.99%} | -0.03{39.48%} | -0.05{17.95%} | -0.07{39.88%} | -0.01{36.63%} | 0.04{105.47%} | -0.01{169.34%} | 0.01{1395.24%} | -0.03{74.23%} | 0.27{11.66%} | 0.21{17.37%} | 0.19{9.33%} | 0.20{11.34%} | 0.06{14.12%} | 0.06{40.40%} | 0.07{36.20%} | 0.00{1311.16%} | 0.00{30.43%} | 0.00{105.55%} | -0.01{24.09%} | 0.00{83.70%} | 0.00{7.08%} | 0.01{107.90%} | 0.01{169.70%} | -0.09{2.53%}
C:\ICPCHEM\1\DATA\22H25k00.B\6C05.D | dluent | 10-fold dilute; 50 ppb Ga | Rich31.M | 6214 | -0.01{0.00%} | -35.26{2.42%} | -2.06{100.39%} | -18.43{46.58%} | 26.94{25.15%} | 2.64{45.73%} | 2.37{0.81%} | 0.46{50.73%} | -0.01{453.45%} | -0.16{11.33%} | -0.12{36.65%} | -5.57{1.22%} | 0.05{101.69%} | 0.00{1577.70%} | 0.09{91.43%} | -1.32{22.75%} | -1.65{12.74%} | -1.39{18.10%} | -1.35{26.32%} | 50.00{9276.65} | -0.03{1663.29%} | 0.07{123.25%} | 0.47{11.44%} | -0.04{26.71%} | -0.02{26.83%} | -0.03{16.98%} | -0.04{3.62%} | -0.06{0.61%} | -0.15{0.00%} | -0.01{6.67%} | -0.05{11.27%} | -0.08{6.42%} | -0.06{0.00%} | -0.02{69.94%} | 0.02{98.13%} | -0.01{43.26%} | -0.01{40.19%} | 0.00{75.43%} | 0.00{101.87%} | -0.08{12.32%} | -0.08{23.02%} | 0.00{6456.69%} | 0.00{53.07%} | 0.00{473.30%} | 0.00{39.42%} | 0.00{45.01%} | 0.00{5.45%} | -0.01{9.65%} | -0.01{12.90%} | -0.10{1.11%}
C:\ICPCHEM\1\DATA\22H25k00.B\6C06.D | 160541-S1-Cn2 | 10-fold dilute; 50 ppb Ga | Rich31.M | 6215 | 0.45{11.48%} | 1859.00{4.30%} | 23260.00{3.04%} | 103.50{19.53%} | 5414.00{9.71%} | 1062.00{4.33%} | 1079.00{3.57%} | 320.60{5.27%} | 19.50{3.48%} | 7.41{4.31%} | 7.16{7.88%} | 137.40{5.26%} | 20.68{1.43%} | 1.71{6.28%} | 3.15{8.09%} | 2.31{19.91%} | 11.62{6.94%} | 2.49{29.88%} | 12.79{5.78%} | 50.00{8589.51} | 0.93{143.78%} | 185.70{5.15%} | 16.30{11.50%} | -0.01{140.48%} | 0.74{9.03%} | 0.66{9.17%} | -0.02{15.19%} | -0.04{15.11%} | -0.04{224.62%} | -0.01{140.17%} | 0.05{22.15%} | 0.01{324.61%} | -0.06{0.00%} | 0.00{1046.68%} | 0.42{9.43%} | 0.47{9.40%} | 0.47{16.78%} | 0.45{8.42%} | 0.13{9.37%} | 0.03{94.19%} | 0.06{59.85%} | 0.00{223.79%} | 0.00{158.53%} | 0.00{174.59%} | 0.00{62.55%} | 0.00{61.87%} | 0.00{18.53%} | 0.01{4.59%} | 0.02{39.53%} | -0.09{5.02%}
C:\ICPCHEM\1\DATA\22H25k00.B\6C07.D | 160541-S1-Cn2 | 10-fold dilute; 50 ppb Ga | Rich31.M | 6301 | 0.30{25.63%} | 1748.00{4.57%} | 22120.00{0.97%} | 139.30{13.06%} | 5205.00{10.89%} | 1015.00{2.71%} | 1029.00{2.52%} | 306.00{0.96%} | 18.21{3.06%} | 6.89{3.01%} | 6.56{11.88%} | 131.90{3.15%} | 19.48{1.69%} | 1.65{5.89%} | 2.84{8.94%} | 2.43{23.59%} | 11.24{8.64%} | 2.27{26.78%} | 11.81{8.39%} | 50.00{8687.40} | 0.55{160.64%} | 179.00{3.95%} | 16.01{16.35%} | -0.01{89.55%} | 0.65{4.68%} | 0.67{4.37%} | -0.02{21.89%} | -0.04{26.18%} | -0.04{238.02%} | -0.01{40.33%} | 0.04{16.46%} | 0.01{46.15%} | -0.06{0.00%} | -0.02{84.20%} | 0.36{22.06%} | 0.46{21.81%} | 0.41{18.93%} | 0.43{21.78%} | 0.13{18.11%} | 0.03{8.25%} | 0.04{44.96%} | 0.00{2994.96%} | 0.00{68.98%} | 0.00{188.78%} | 0.00{89.28%} | 0.00{52.82%} | 0.00{20.44%} | 0.02{30.98%} | 0.02{92.84%} | -0.09{4.45%}
C:\ICPCHEM\1\DATA\22H25k00.B\6C08.D | 160541-S1-Cn2 | 10-fold dilute; 50 ppb Ga | Rich31.M | 6302 | 0.50{71.53%} | 1799.00{3.51%} | 22930.00{3.31%} | 134.50{25.75%} | 5376.00{8.20%} | 1045.00{4.54%} | 1061.00{3.49%} | 312.20{2.88%} | 18.89{4.45%} | 7.10{8.19%} | 6.78{5.78%} | 135.50{4.74%} | 19.91{3.16%} | 1.68{6.27%} | 2.80{7.35%} | 2.44{18.69%} | 11.67{9.66%} | 2.27{15.80%} | 12.28{6.19%} | 50.00{8615.10} | 1.81{69.45%} | 182.70{4.39%} | 16.45{15.12%} | -0.02{59.98%} | 0.64{10.24%} | 0.63{10.43%} | -0.03{18.15%} | -0.05{14.27%} | -0.08{54.67%} | -0.01{60.27%} | 0.06{42.76%} | 0.01{304.17%} | -0.01{821.47%} | 0.00{3092.70%} | 0.41{10.45%} | 0.42{18.15%} | 0.47{15.38%} | 0.44{8.42%} | 0.13{2.78%} | 0.03{22.09%} | 0.04{23.45%} | 0.00{266.49%} | 0.00{47.77%} | 0.00{26.90%} | 0.00{33.04%} | 0.00{23.18%} | 0.00{17.71%} | 0.01{4.26%} | 0.02{2.08%} | -0.09{1.97%}
C:\ICPCHEM\1\DATA\22H25k00.B\6C09.D | dluent | 10-fold dilute; 50 ppb Ga | Rich31.M | 6303 | -0.01{0.00%} | -35.61{1.04%} | 15.80{96.71%} | -5.54{147.45%} | 27.44{11.31%} | 4.24{7.79%} | 3.47{12.07%} | 1.05{8.87%} | 0.00{380.03%} | -0.15{6.44%} | -0.07{30.23%} | -5.61{1.48%} | 0.00{4231.00%} | 0.00{123.61%} | -0.05{131.45%} | -1.44{17.72%} | -1.47{4.54%} | -1.51{15.88%} | -1.57{20.71%} | 50.00{10736.60} | -0.06{664.92%} | 0.20{31.95%} | 0.58{2.78%} | -0.04{20.47%} | 0.00{173.52%} | -0.02{34.49%} | -0.04{5.82%} | -0.06{3.54%} | -0.14{13.00%} | -0.01{3.48%} | -0.05{13.71%} | -0.07{12.52%} | -0.06{0.00%} | -0.03{45.51%} | 0.01{42.37%} | 0.00{255.38%} | 0.00{53.98%} | 0.00{60.91%} | 0.00{162.59%} | -0.09{18.69%} | -0.09{25.83%} | 0.00{69.08%} | 0.00{21.16%} | 0.00{46.54%} | 0.00{47.73%} | 0.00{8.49%} | 0.00{25.31%} | -0.01{48.79%} | -0.01{14.30%} | -0.10{2.68%}
C:\ICPCHEM\1\DATA\22H25k00.B\6C10.D | 160541-S1-Cn3 | 10-fold dilute; 50 ppb Ga | Rich31.M | 6304 | 0.36{81.44%} | 708.80{2.38%} | 14220.00{0.62%} | 183.50{52.01%} | 4108.00{8.35%} | 3214.00{1.96%} | 3226.00{1.08%} | 945.20{2.38%} | 24.98{3.42%} | 4.57{3.89%} | 4.54{4.07%} | 97.61{3.21%} | 17.73{3.32%} | 0.74{2.08%} | 1.60{8.68%} | 0.21{216.89%} | 6.02{18.91%} | 0.14{143.59%} | 6.08{2.66%} | 50.00{8573.96} | 1.33{55.79%} | 129.50{3.27%} | 10.53{13.11%} | -0.02{63.77%} | 0.83{4.52%} | 0.79{8.36%} | -0.03{13.97%} | -0.05{6.04%} | -0.09{62.93%} | 0.00{79.45%} | -0.02{149.87%} | -0.05{23.16%} | -0.01{849.91%} | -0.01{43.42%} | 0.17{13.42%} | 0.28{19.17%} | 0.28{12.02%} | 0.27{23.61%} | 0.08{10.25%} | -0.01{176.35%} | -0.02{40.85%} | 0.00{176.19%} | 0.00{70.41%} | 0.00{213.76%} | 0.00{42.58%} | 0.00{22.16%} | 0.00{9.11%} | 0.01{85.08%} | 0.00{96.82%} | -0.09{2.33%}
C:\ICPCHEM\1\DATA\22H25k00.B\6C11.D | 160541-S1-Cn3 | 10-fold dilute; 50 ppb Ga | Rich31.M | 6305 | 0.39{9.19%} | 657.20{0.67%} | 13550.00{1.32%} | 139.20{24.32%} | 3930.00{7.07%} | 3058.00{2.55%} | 3095.00{1.92%} | 901.70{3.29%} | 23.64{2.33%} | 4.09{5.91%} | 4.25{3.66%} | 91.87{2.08%} | 16.41{2.61%} | 0.77{5.57%} | 1.52{17.92%} | 0.11{288.92%} | 5.75{7.58%} | 0.15{160.86%} | 5.63{7.19%} | 50.00{13627.00} | 0.32{340.83%} | 122.00{1.64%} | 10.60{11.42%} | -0.02{47.99%} | 0.80{9.35%} | 0.80{3.54%} | -0.03{27.41%} | -0.06{3.63%} | -0.07{173.95%} | -0.01{35.71%} | -0.02{73.02%} | -0.04{33.78%} | -0.02{258.50%} | -0.02{87.37%} | 0.13{7.72%} | 0.26{14.02%} | 0.26{13.67%} | 0.27{14.43%} | 0.07{11.84%} | -0.03{81.91%} | -0.02{35.22%} | 0.00{170.76%} | 0.00{34.78%} | 0.00{38.96%} | -0.01{20.53%} | 0.00{8.26%} | 0.00{13.28%} | 0.00{52.12%} | 0.00{1438.82%} | -0.09{1.35%}
C:\ICPCHEM\1\DATA\22H25k00.B\6C12.D | 160541-S1-Cn3 | 10-fold dilute; 50 ppb Ga | Rich31.M | 6306 | 0.26{26.97%} | 667.70{2.21%} | 13830.00{1.12%} | 149.50{10.03%} | 4009.00{7.28%} | 3131.00{0.44%} | 3187.00{0.99%} | 932.20{0.46%} | 24.34{1.16%} | 4.28{2.78%} | 4.47{12.12%} | 94.38{2.39%} | 16.91{1.86%} | 0.73{3.70%} | 1.49{3.50%} | 0.23{111.07%} | 6.98{1.57%} | 0.20{109.87%} | 7.04{5.57%} | 50.00{16894.94} | 0.29{181.94%} | 124.40{1.62%} | 11.03{9.91%} | -0.03{37.73%} | 0.77{6.56%} | 0.79{1.29%} | -0.03{3.23%} | -0.06{3.92%} | -0.06{40.63%} | -0.01{37.41%} | -0.03{23.48%} | -0.04{7.16%} | -0.03{119.73%} | -0.02{169.51%} | 0.15{18.88%} | 0.25{9.28%} | 0.26{15.68%} | 0.27{11.82%} | 0.08{8.72%} | -0.04{43.33%} | -0.03{24.95%} | 0.00{227.87%} | 0.00{12.21%} | 0.00{84.88%} | -0.01{20.21%} | 0.00{4.84%} | 0.00{5.43%} | 0.00{26.43%} | 0.00{334.08%} | -0.09{1.39%}
C:\ICPCHEM\1\DATA\22H25k00.B\6D01.D | dluent | 10-fold dilute; 50 ppb Ga | Rich31.M | 6307 | 0.01{437.17%} | -36.36{1.47%} | 16.11{51.71%} | -11.79{56.15%} | 22.25{63.06%} | 16.81{1.42%} | 15.03{11.46%} | 4.42{19.43%} | 0.04{90.18%} | -0.14{5.71%} | -0.11{37.61%} | -5.52{1.94%} | -0.07{111.80%} | 0.00{86.52%} | -0.12{45.06%} | -1.30{20.45%} | -1.15{26.83%} | -1.30{20.82%} | -1.33{8.48%} | 50.00{18973.10} | -0.05{921.56%} | 0.26{30.60%} | 0.64{20.71%} | -0.05{21.26%} | -0.02{13.51%} | -0.02{86.53%} | -0.04{7.10%} | -0.07{2.63%} | -0.14{9.10%} | -0.01{15.83%} | -0.05{10.00%} | -0.07{14.01%} | 0.00{2049.99%} | -0.04{0.00%} | -0.01{126.28%} | -0.01{33.01%} | 0.00{70.73%} | 0.00{103.68%} | 0.00{229.03%} | -0.11{13.80%} | -0.10{15.94%} | 0.00{183.80%} | 0.00{35.23%} | 0.00{78.36%} | -0.01{30.27%} | 0.00{19.42%} | 0.00{5.76%} | -0.01{39.46%} | -0.01{17.18%} | -0.10{0.92%}
C:\ICPCHEM\1\DATA\22H25k00.B\6D02.D | 160547-A1-Cn1 | 10-fold dilute; 50 ppb Ga | Rich31.M | 6308 | 0.26{59.49%} | 1339.00{1.60%} | 10820.00{2.29%} | 87.11{17.97%} | 2570.00{6.50%} | 477.70{1.98%} | 485.10{2.26%} | 144.50{3.37%} | 13.56{2.47%} | 5.02{5.98%} | 4.82{6.27%} | 82.23{0.61%} | 13.75{1.08%} | 1.31{2.02%} | 2.01{7.25%} | 1.49{13.77%} | 6.61{4.22%} | 1.47{16.63%} | 7.24{6.42%} | 50.00{15271.91} | 0.76{19.18%} | 61.10{1.34%} | 6.74{11.36%} | -0.03{40.30%} | 0.90{4.02%} | 0.89{6.23%} | -0.03{17.08%} | -0.06{4.97%} | -0.09{52.64%} | -0.01{44.80%} | -0.02{35.76%} | -0.04{9.27%} | -0.03{147.20%} | -0.01{404.61%} | 0.26{19.74%} | 0.15{17.01%} | 0.15{7.73%} | 0.16{9.99%} | 0.05{10.23%} | 0.02{95.79%} | 0.04{32.60%} | 0.00{2047.08%} | 0.00{76.52%} | 0.00{20.51%} | 0.00{18.25%} | 0.00{13.45%} | 0.00{12.15%} | 0.00{1928.72%} | 0.00{50.20%} | -0.09{1.52%}
C:\ICPCHEM\1\DATA\22H25k00.B\6D03.D | 160547-A1-Cn1 | 10-fold dilute; 50 ppb Ga | Rich31.M | 6309 | 0.24{33.06%} | 1315.00{0.71%} | 10700.00{1.01%} | 61.09{53.85%} | 2532.00{7.69%} | 464.70{2.47%} | 475.50{0.50%} | 146.70{3.48%} | 13.33{2.41%} | 4.95{2.53%} | 4.82{8.12%} | 80.93{2.51%} | 13.35{0.84%} | 1.26{4.52%} | 1.94{9.66%} | 1.44{16.09%} | 6.96{5.65%} | 1.14{16.44%} | 7.19{6.65%} | 50.00{15680.17} | 0.21{33.55%} | 60.72{1.58%} | 6.71{8.69%} | -0.03{35.30%} | 0.88{8.19%} | 0.86{3.46%} | -0.03{7.96%} | -0.06{3.65%} | -0.08{84.21%} | -0.01{17.30%} | -0.03{36.92%} | -0.04{29.06%} | -0.03{132.41%} | -0.01{201.73%} | 0.25{13.29%} | 0.14{18.42%} | 0.15{17.44%} | 0.16{10.34%} | 0.04{4.47%} | 0.04{22.39%} | 0.04{49.57%} | 0.00{125.98%} | 0.00{73.51%} | 0.00{65.30%} | -0.01{8.83%} | 0.00{9.90%} | 0.00{22.19%} | 0.00{228.80%} | 0.00{74.08%} | -0.09{2.88%}
C:\ICPCHEM\1\DATA\22H25k00.B\6D04.D | 160547-A1-Cn1 | 10-fold dilute; 50 ppb Ga | Rich31.M | 6310 | 0.19{92.67%} | 1321.00{2.58%} | 10640.00{1.73%} | 72.37{25.58%} | 2557.00{9.28%} | 473.70{3.35%} | 478.20{0.54%} | 142.90{2.04%} | 13.32{1.00%} | 5.03{4.93%} | 5.31{8.85%} | 80.95{4.37%} | 13.71{1.40%} | 1.32{1.55%} | 2.03{9.11%} | 1.44{11.20%} | 6.55{5.25%} | 1.28{20.13%} | 6.75{3.13%} | 50.00{15343.08} | 0.38{67.44%} | 60.47{2.42%} | 6.82{9.59%} | -0.03{43.45%} | 0.93{11.44%} | 0.92{2.86%} | -0.03{11.71%} | -0.06{6.50%} | -0.12{24.67%} | -0.01{12.33%} | -0.02{11.12%} | -0.06{4.56%} | -0.03{212.93%} | -0.01{168.18%} | 0.24{6.03%} | 0.16{14.83%} | 0.17{13.56%} | 0.15{11.17%} | 0.04{11.37%} | 0.03{30.95%} | 0.04{31.88%} | 0.00{61.61%} | 0.00{13.04%} | 0.00{51.55%} | -0.01{11.12%} | 0.00{6.32%} | 0.00{17.74%} | 0.00{328.45%} | 0.00{213.07%} | -0.09{1.73%}
C:\ICPCHEM\1\DATA\22H25k00.B\6D05.D | dluent | 10-fold dilute; 50 ppb Ga | Rich31.M | 6311 | -0.01{0.00%} | -36.72{3.25%} | -13.90{49.63%} | -3.45{170.72%} | 7.42{40.04%} | 1.94{49.61%} | 1.83{24.91%} | 0.66{17.12%} | -0.01{99.09%} | -0.16{5.97%} | -0.14{15.37%} | -5.79{1.17%} | -0.10{46.81%} | -0.01{37.61%} | -0.07{26.63%} | -1.42{18.89%} | -1.74{16.46%} | -1.41{19.33%} | -1.78{12.20%} | 50.00{20963.73} | -0.31{0.00%} | -0.02{231.46%} | 0.49{10.03%} | -0.05{19.87%} | -0.02{85.53%} | -0.03{40.90%} | -0.04{3.15%} | -0.07{5.52%} | -0.14{6.78%} | -0.01{15.89%} | -0.05{16.19%} | -0.08{8.36%} | -0.04{92.36%} | -0.02{68.16%} | -0.02{40.30%} | -0.01{47.05%} | -0.01{7.58%} | -0.01{57.22%} | 0.00{50552.62%} | -0.10{13.04%} | -0.10{17.75%} | 0.00{96.53%} | 0.00{47.05%} | 0.00{33.22%} | -0.01{7.83%} | 0.00{23.71%} | 0.00{4.43%} | -0.01{15.05%} | -0.02{13.92%} | -0.10{1.97%}
C:\ICPCHEM\1\DATA\22H25k00.B\6D06.D | 160547-A1-Cn2 | 10-fold dilute; 50 ppb Ga | Rich31.M | 6312 | 0.42{27.34%} | 1282.00{3.08%} | 12340.00{0.95%} | 89.70{9.71%} | 2675.00{9.46%} | 458.60{2.17%} | 475.20{2.18%} | 140.40{0.99%} | 13.72{1.99%} | 4.75{2.04%} | 5.03{12.33%} | 75.69{1.49%} | 12.80{0.64%} | 1.21{1.73%} | 1.80{1.10%} | 1.35{38.74%} | 7.94{9.17%} | 1.22{35.46%} | 8.53{11.21%} | 50.00{17045.16} | 1.23{44.77%} | 68.54{4.15%} | 6.57{10.72%} | -0.03{40.03%} | 0.49{4.76%} | 0.48{7.85%} | -0.04{10.51%} | -0.06{12.93%} | -0.12{18.91%} | -0.01{48.46%} | 0.00{843.02%} | -0.05{34.31%} | -0.03{193.44%} | -0.03{29.27%} | 0.23{7.66%} | 0.15{3.68%} | 0.16{13.23%} | 0.16{16.34%} | 0.04{16.04%} | 0.02{80.31%} | 0.02{104.29%} | 0.00{178.38%} | 0.00{57.11%} | 0.00{13.97%} | -0.01{5.01%} | 0.00{24.77%} | 0.00{13.97%} | 0.00{1669.46%} | -0.01{26.80%} | -0.09{3.90%}
C:\ICPCHEM\1\DATA\22H25k00.B\6D07.D | 160547-A1-Cn2 | 10-fold dilute; 50 ppb Ga | Rich31.M | 6313 | 0.24{48.52%} | 1313.00{2.91%} | 12590.00{1.01%} | 101.30{18.82%} | 2750.00{10.72%} | 470.40{3.10%} | 488.50{2.49%} | 143.80{1.93%} | 13.75{3.15%} | 4.98{3.23%} | 4.96{7.39%} | 77.29{4.67%} | 12.97{3.20%} | 1.28{5.31%} | 1.99{13.67%} | 1.40{21.94%} | 7.82{8.20%} | 1.40{27.14%} | 8.55{6.06%} | 50.00{14674.61} | 0.96{78.10%} | 70.39{4.05%} | 6.87{10.69%} | -0.03{38.36%} | 0.55{11.55%} | 0.55{9.62%} | -0.04{10.10%} | -0.06{2.31%} | -0.09{26.70%} | -0.01{25.59%} | -0.01{48.96%} | -0.02{96.68%} | -0.02{246.71%} | -0.02{40.83%} | 0.24{16.49%} | 0.16{15.23%} | 0.16{7.45%} | 0.17{4.00%} | 0.05{7.21%} | 0.04{39.18%} | 0.05{10.26%} | 0.00{44.36%} | 0.00{125.35%} | 0.00{30.49%} | -0.01{31.09%} | 0.00{27.14%} | 0.00{3.21%} | 0.00{358.23%} | 0.00{22.94%} | -0.09{1.67%}
C:\ICPCHEM\1\DATA\22H25k00.B\6D08.D | 160547-A1-Cn2 | 10-fold dilute; 50 ppb Ga | Rich31.M | 6314 | 0.23{72.24%} | 1347.00{0.89%} | 12990.00{2.41%} | 95.92{33.75%} | 2836.00{6.67%} | 498.00{1.22%} | 506.80{0.81%} | 148.50{0.14%} | 14.05{1.97%} | 5.05{2.55%} | 4.74{3.19%} | 80.17{1.37%} | 13.48{0.82%} | 1.27{4.09%} | 1.95{4.00%} | 1.43{16.90%} | 8.48{3.41%} | 1.39{10.98%} | 8.87{4.05%} | 50.00{16455.52} | 1.61{52.78%} | 72.61{1.74%} | 7.36{12.55%} | -0.03{36.52%} | 0.54{2.24%} | 0.47{5.29%} | -0.03{18.98%} | -0.06{8.65%} | -0.11{18.31%} | -0.01{4.31%} | -0.01{62.86%} | -0.04{25.77%} | -0.03{136.74%} | -0.02{138.33%} | 0.25{15.60%} | 0.16{10.95%} | 0.16{18.37%} | 0.17{8.97%} | 0.04{6.35%} | 0.04{43.24%} | 0.04{47.29%} | 0.00{124.73%} | 0.00{43.01%} | 0.00{55.87%} | -0.01{5.99%} | 0.00{11.88%} | 0.00{9.48%} | 0.00{527.08%} | 0.00{184.01%} | -0.09{0.68%}
C:\ICPCHEM\1\DATA\22H25k00.B\6D09.D | dluent | 10-fold dilute; 50 ppb Ga | Rich31.M | 6315 | -0.01{0.00%} | -35.23{2.45%} | 0.18{2729.16%} | -1.37{652.04%} | 14.69{37.73%} | 2.13{18.30%} | 2.18{12.56%} | 0.45{41.82%} | -0.01{198.00%} | -0.15{7.01%} | -0.13{37.48%} | -5.67{0.83%} | -0.10{47.87%} | -0.01{29.80%} | -0.03{415.28%} | -1.49{19.75%} | -1.51{8.78%} | -1.56{15.44%} | -1.60{16.20%} | 50.00{16664.78} | -0.11{322.50%} | 0.07{40.77%} | 0.46{12.58%} | -0.05{23.67%} | -0.03{35.01%} | -0.05{4.23%} | -0.04{2.46%} | -0.06{3.82%} | -0.14{7.90%} | -0.02{4.96%} | -0.05{4.70%} | -0.08{7.40%} | -0.06{0.00%} | -0.02{80.12%} | -0.02{44.40%} | -0.01{7.02%} | 0.00{201.76%} | 0.00{47.65%} | 0.00{101.42%} | -0.10{14.23%} | -0.10{11.47%} | 0.00{0.00%} | 0.00{14.10%} | 0.00{20.46%} | -0.01{7.08%} | 0.00{14.07%} | 0.00{5.83%} | -0.02{6.63%} | -0.02{8.89%} | -0.10{0.56%}
C:\ICPCHEM\1\DATA\22H25k00.B\6D10.D | 160547-A1-Cn3 | 10-fold dilute; 50 ppb Ga | Rich31.M | 6401 | 0.53{33.07%} | 1003.00{1.26%} | 10220.00{1.06%} | 68.09{23.54%} | 1889.00{7.38%} | 333.60{1.38%} | 343.80{0.35%} | 101.90{1.57%} | 10.34{2.21%} | 4.18{3.32%} | 4.00{7.95%} | 61.22{2.78%} | 10.34{1.79%} | 1.02{0.83%} | 1.55{4.27%} | 0.77{51.71%} | 5.23{3.80%} | 0.66{43.19%} | 4.98{7.01%} | 50.00{16379.88} | 0.92{124.93%} | 60.32{2.05%} | 3.23{9.12%} | -0.03{41.90%} | 0.53{6.99%} | 0.46{2.56%} | -0.04{1.94%} | -0.06{1.88%} | -0.11{13.54%} | -0.01{29.59%} | -0.03{28.37%} | -0.05{17.56%} | -0.03{129.36%} | -0.01{113.47%} | 0.16{12.54%} | 0.06{15.14%} | 0.07{12.35%} | 0.07{12.90%} | 0.06{12.17%} | 0.03{23.98%} | 0.03{39.66%} | 0.00{121.06%} | 0.00{28.63%} | 0.00{2.33%} | -0.01{1.76%} | 0.00{1.28%} | 0.00{11.02%} | 0.00{83.93%} | -0.01{52.18%} | -0.09{3.23%}
C:\ICPCHEM\1\DATA\22H25k00.B\6D11.D | 160547-A1-Cn3 | 10-fold dilute; 50 ppb Ga | Rich31.M | 6402 | 0.23{90.83%} | 1003.00{2.30%} | 10270.00{0.76%} | 83.52{43.19%} | 1911.00{8.68%} | 341.10{3.65%} | 344.80{0.46%} | 103.10{1.04%} | 10.16{1.30%} | 4.26{1.97%} | 4.08{3.27%} | 60.85{2.24%} | 10.51{1.33%} | 1.07{4.35%} | 1.73{3.81%} | 0.92{50.75%} | 5.12{11.91%} | 0.91{20.41%} | 5.52{7.07%} | 50.00{16592.42} | 1.02{40.15%} | 60.11{2.27%} | 3.30{7.22%} | -0.04{36.36%} | 0.51{8.43%} | 0.58{6.28%} | -0.04{8.06%} | -0.06{9.72%} | -0.10{28.29%} | -0.01{12.12%} | -0.03{55.05%} | -0.06{19.63%} | -0.03{131.49%} | -0.02{70.50%} | 0.18{13.85%} | 0.07{30.40%} | 0.07{10.87%} | 0.08{14.28%} | 0.06{13.73%} | 0.02{49.70%} | 0.02{127.62%} | 0.00{56.43%} | 0.00{42.02%} | 0.00{6.81%} | -0.01{6.05%} | 0.00{5.39%} | 0.00{2.63%} | 0.00{686.44%} | -0.01{79.67%} | -0.09{2.16%}
C:\ICPCHEM\1\DATA\22H25k00.B\6D12.D | 160547-A1-Cn3 | 10-fold dilute; 50 ppb Ga | Rich31.M | 6403 | 0.29{67.98%} | 1018.00{4.39%} | 10420.00{2.42%} | 75.24{9.84%} | 1949.00{10.25%} | 347.80{0.60%} | 354.50{2.90%} | 104.60{2.43%} | 10.47{4.55%} | 4.32{2.92%} | 4.71{7.95%} | 62.82{3.86%} | 10.61{3.79%} | 1.03{3.54%} | 1.71{11.17%} | 0.90{51.58%} | 5.01{11.11%} | 0.87{32.24%} | 5.54{15.68%} | 50.00{18402.41} | 0.89{77.42%} | 60.96{3.55%} | 3.26{6.61%} | -0.03{45.29%} | 0.56{7.90%} | 0.55{9.53%} | -0.03{16.39%} | -0.06{4.94%} | -0.12{13.39%} | -0.01{9.26%} | -0.03{36.39%} | -0.05{27.59%} | -0.06{0.00%} | -0.01{26.04%} | 0.17{22.62%} | 0.06{20.58%} | 0.07{6.90%} | 0.07{3.08%} | 0.06{5.70%} | 0.02{89.79%} | 0.02{138.97%} | 0.00{764.76%} | 0.00{9.18%} | 0.00{41.81%} | -0.01{6.76%} | 0.00{20.30%} | 0.00{6.10%} | 0.00{62.30%} | 0.00{146.15%} | -0.09{2.10%}
C:\ICPCHEM\1\DATA\22H25k00.B\6E01.D | dluent | 10-fold dilute; 50 ppb Ga | Rich31.M | 6404 | -0.01{0.00%} | -35.98{0.66%} | -3.33{127.46%} | -1.31{284.25%} | 7.45{49.92%} | 1.46{20.93%} | 1.24{15.22%} | 0.41{37.85%} | -0.01{39.93%} | -0.17{6.23%} | -0.16{0.00%} | -5.77{0.88%} | -0.13{32.14%} | 0.00{16.14%} | -0.10{45.32%} | -1.33{15.29%} | -1.07{19.80%} | -1.30{17.77%} | -1.25{20.02%} | 50.00{23691.25} | -0.31{0.00%} | 0.00{518.69%} | 0.30{22.04%} | -0.05{19.87%} | -0.03{30.97%} | -0.04{14.69%} | -0.04{1.68%} | -0.06{4.53%} | -0.15{0.00%} | -0.01{7.35%} | -0.05{5.99%} | -0.08{2.78%} | -0.06{0.00%} | -0.04{32.86%} | -0.02{23.56%} | -0.01{23.01%} | -0.01{41.78%} | -0.01{24.89%} | 0.00{91.90%} | -0.10{19.83%} | -0.10{13.67%} | 0.00{201.88%} | 0.00{17.76%} | 0.00{87.12%} | -0.01{14.61%} | 0.00{10.25%} | 0.00{7.59%} | -0.01{5.19%} | -0.02{7.16%} | -0.10{0.80%}
C:\ICPCHEM\1\DATA\22H25k00.B\6E02.D | 160547-A2-Cn1 | 10-fold dilute; 50 ppb Ga | Rich31.M | 6405 | 0.24{9.44%} | 1359.00{2.15%} | 14170.00{0.46%} | 68.70{21.22%} | 2332.00{10.05%} | 443.90{0.74%} | 455.80{1.45%} | 135.20{2.03%} | 14.49{3.76%} | 4.91{2.04%} | 5.00{3.78%} | 94.84{4.59%} | 13.90{1.12%} | 1.41{7.18%} | 2.13{4.63%} | 1.83{27.19%} | 8.03{10.59%} | 1.67{22.14%} | 8.39{6.65%} | 50.00{18364.56} | 0.81{68.43%} | 85.14{4.29%} | 6.84{10.25%} | -0.03{41.48%} | 0.37{11.42%} | 0.39{13.66%} | -0.03{19.07%} | -0.06{3.36%} | -0.08{18.71%} | -0.01{17.66%} | -0.01{60.22%} | -0.02{100.45%} | -0.03{165.63%} | -0.02{28.77%} | 0.23{13.76%} | 0.16{15.38%} | 0.16{16.17%} | 0.17{9.05%} | 0.04{5.92%} | 0.06{19.70%} | 0.05{23.50%} | 0.00{118.62%} | 0.00{22.71%} | 0.00{215.83%} | -0.01{7.62%} | 0.00{4.62%} | 0.00{8.18%} | -0.01{52.19%} | -0.01{62.45%} | -0.09{2.00%}
C:\ICPCHEM\1\DATA\22H25k00.B\6E03.D | 160547-A2-Cn1 | 10-fold dilute; 50 ppb Ga | Rich31.M | 6406 | 0.35{24.28%} | 1353.00{1.57%} | 14150.00{0.77%} | 88.38{17.22%} | 2367.00{8.07%} | 446.00{2.15%} | 456.20{1.48%} | 135.10{0.84%} | 14.25{0.84%} | 4.83{3.68%} | 4.76{9.74%} | 95.93{1.47%} | 13.98{1.12%} | 1.47{4.15%} | 2.44{5.10%} | 7.35{7.66%} | 9.66{1.46%} | 7.19{6.61%} | 10.26{7.01%} | 50.00{19059.94} | 0.53{200.68%} | 85.01{2.76%} | 6.93{10.53%} | -0.04{30.77%} | 0.40{1.37%} | 0.38{1.86%} | -0.03{2.08%} | -0.06{6.36%} | -0.06{87.53%} | 0.03{19.67%} | -0.02{60.62%} | -0.02{24.52%} | -0.03{148.55%} | -0.04{0.00%} | 0.23{9.44%} | 0.18{13.03%} | 0.16{12.29%} | 0.16{18.62%} | 0.04{8.83%} | 0.07{26.13%} | 0.07{20.75%} | 0.00{40.12%} | 0.00{7.89%} | 0.00{18.25%} | 0.00{45.72%} | 0.00{13.86%} | 0.00{9.06%} | 0.00{98.62%} | -0.01{31.38%} | -0.09{4.08%}
C:\ICPCHEM\1\DATA\22H25k00.B\6E04.D | 160547-A2-Cn1 | 10-fold dilute; 50 ppb Ga | Rich31.M | 6407 | 0.28{39.10%} | 1382.00{1.87%} | 14460.00{0.43%} | 101.90{25.75%} | 2384.00{7.88%} | 444.40{2.57%} | 467.60{0.96%} | 135.70{1.40%} | 14.77{1.30%} | 4.93{1.39%} | 4.59{0.61%} | 97.45{2.19%} | 13.86{1.59%} | 1.41{1.10%} | 1.91{7.84%} | 1.45{9.69%} | 7.09{5.73%} | 1.40{15.96%} | 7.53{3.68%} | 50.00{18639.38} | 0.53{68.55%} | 86.47{1.43%} | 7.08{11.17%} | -0.04{32.68%} | 0.42{9.22%} | 0.39{9.69%} | -0.03{11.65%} | -0.05{8.89%} | -0.07{63.14%} | -0.01{15.92%} | -0.02{60.10%} | -0.04{41.28%} | -0.01{501.80%} | -0.03{25.55%} | 0.20{22.52%} | 0.17{9.84%} | 0.17{12.90%} | 0.16{14.80%} | 0.04{1.99%} | 0.05{39.25%} | 0.04{34.70%} | 0.00{1355.70%} | 0.00{463.69%} | 0.00{31.67%} | -0.01{24.90%} | 0.00{7.18%} | 0.00{12.77%} | 0.00{406.68%} | 0.00{119.91%} | -0.09{1.54%}
C:\ICPCHEM\1\DATA\22H25k00.B\6E05.D | dluent | 10-fold dilute; 50 ppb Ga | Rich31.M | 6408 | 0.00{835.66%} | -35.39{0.28%} | 0.71{347.52%} | -4.51{319.65%} | 7.39{72.42%} | 1.41{13.15%} | 1.53{5.59%} | 0.45{3.77%} | 0.01{93.42%} | -0.16{3.80%} | -0.12{10.47%} | -5.71{0.61%} | -0.17{18.42%} | 0.00{44.31%} | -0.07{76.74%} | -1.45{17.52%} | -1.81{8.08%} | -1.46{17.44%} | -1.90{13.99%} | 50.00{24484.90} | -0.19{114.26%} | 0.06{23.09%} | 0.36{15.65%} | -0.05{16.18%} | -0.03{26.84%} | -0.04{10.01%} | -0.04{1.66%} | -0.06{4.96%} | -0.15{0.00%} | -0.02{4.26%} | -0.05{5.17%} | -0.07{7.94%} | -0.04{73.96%} | -0.03{31.58%} | -0.02{17.75%} | -0.01{62.11%} | -0.01{21.11%} | -0.01{27.73%} | 0.00{1103.87%} | -0.11{13.97%} | -0.10{15.67%} | 0.00{22.93%} | 0.00{22.46%} | 0.00{28.81%} | -0.01{13.95%} | 0.00{2.71%} | 0.00{10.59%} | -0.01{7.53%} | -0.02{6.97%} | -0.10{1.23%}
C:\ICPCHEM\1\DATA\22H25k00.B\6E06.D | 160547-A2-Cn2 | 10-fold dilute; 50 ppb Ga | Rich31.M | 6409 | 0.51{33.88%} | 1419.00{2.98%} | 21280.00{1.94%} | 91.75{1.52%} | 6883.00{9.05%} | 458.70{2.49%} | 464.20{1.48%} | 138.00{2.53%} | 15.99{2.58%} | 5.89{4.17%} | 5.83{5.17%} | 107.90{3.65%} | 15.16{1.66%} | 1.60{0.77%} | 2.00{10.74%} | 2.34{12.35%} | 7.08{7.21%} | 2.38{19.72%} | 7.51{8.74%} | 50.00{19698.57} | 0.27{189.72%} | 120.10{3.95%} | 6.36{11.10%} | -0.04{27.49%} | 0.34{9.82%} | 0.31{5.36%} | -0.03{7.53%} | -0.06{9.42%} | -0.06{23.41%} | -0.01{43.73%} | -0.02{24.22%} | -0.04{20.62%} | -0.06{0.00%} | -0.03{41.23%} | 0.30{11.81%} | 0.16{14.57%} | 0.16{11.59%} | 0.16{4.91%} | 0.04{6.20%} | 0.03{29.19%} | 0.02{77.30%} | 0.00{2996.59%} | 0.00{28.04%} | 0.00{69.60%} | -0.01{7.09%} | 0.00{9.74%} | 0.00{14.66%} | 0.01{38.28%} | 0.01{62.72%} | -0.09{1.65%}
C:\ICPCHEM\1\DATA\22H25k00.B\6E07.D | 160547-A2-Cn2 | 10-fold dilute; 50 ppb Ga | Rich31.M | 6410 | 0.47{55.79%} | 1396.00{2.86%} | 20860.00{0.80%} | 90.20{31.76%} | 6790.00{8.94%} | 450.30{2.82%} | 458.00{1.39%} | 136.00{3.65%} | 15.43{2.04%} | 5.81{2.43%} | 6.07{7.57%} | 106.40{3.06%} | 15.01{2.76%} | 1.59{3.11%} | 2.05{10.18%} | 2.32{17.66%} | 7.15{4.61%} | 2.22{20.29%} | 7.66{7.59%} | 50.00{20452.96} | 1.54{25.37%} | 117.80{3.94%} | 6.50{11.48%} | -0.04{25.15%} | 0.36{4.88%} | 0.35{6.27%} | -0.03{14.08%} | -0.06{11.02%} | -0.04{245.45%} | -0.01{20.39%} | -0.02{33.75%} | -0.05{29.12%} | -0.06{0.00%} | -0.03{22.36%} | 0.29{8.81%} | 0.14{11.39%} | 0.16{10.91%} | 0.15{11.92%} | 0.04{18.88%} | 0.03{86.49%} | 0.02{29.44%} | 0.00{1316.30%} | 0.00{16.25%} | 0.00{26.23%} | -0.01{14.87%} | 0.00{7.93%} | 0.00{13.98%} | 0.01{67.76%} | 0.01{51.83%} | -0.09{1.77%}
C:\ICPCHEM\1\DATA\22H25k00.B\6E08.D | 160547-A2-Cn2 | 10-fold dilute; 50 ppb Ga | Rich31.M | 6411 | 0.50{49.19%} | 1403.00{1.77%} | 21080.00{1.28%} | 94.12{11.58%} | 6800.00{6.99%} | 448.50{0.81%} | 460.30{1.14%} | 134.80{2.46%} | 15.72{2.49%} | 5.98{1.51%} | 6.11{7.96%} | 106.20{2.17%} | 15.01{0.85%} | 1.61{4.73%} | 1.99{2.38%} | 2.32{17.23%} | 6.94{1.53%} | 2.25{11.42%} | 7.53{7.32%} | 50.00{19955.55} | 0.69{111.13%} | 117.70{1.52%} | 6.54{10.52%} | -0.04{24.49%} | 0.40{5.43%} | 0.33{10.34%} | -0.03{15.69%} | -0.05{7.81%} | -0.11{7.08%} | -0.01{59.67%} | -0.02{22.14%} | -0.03{44.61%} | -0.06{0.00%} | -0.03{41.51%} | 0.26{2.96%} | 0.16{15.92%} | 0.16{10.86%} | 0.15{11.05%} | 0.04{15.57%} | 0.04{42.66%} | 0.02{36.48%} | 0.00{615.16%} | 0.00{39.27%} | 0.00{17.51%} | -0.01{16.13%} | 0.00{12.65%} | 0.00{4.80%} | 0.02{34.17%} | 0.02{14.03%} | -0.09{1.36%}
C:\ICPCHEM\1\DATA\22H25k00.B\6E09.D | dluent | 10-fold dilute; 50 ppb Ga | Rich31.M | 6412 | -0.01{0.00%} | -36.65{2.30%} | 5.73{164.79%} | -10.69{92.21%} | 21.45{35.31%} | 1.44{35.01%} | 1.34{14.00%} | 0.35{34.98%} | -0.01{60.13%} | -0.17{4.83%} | -0.14{13.48%} | -5.73{1.26%} | -0.18{13.94%} | -0.01{31.03%} | -0.14{20.47%} | -1.57{15.38%} | -1.73{11.04%} | -1.58{10.82%} | -1.77{9.93%} | 50.00{24233.45} | -0.19{118.95%} | 0.07{11.64%} | 0.29{21.27%} | -0.05{14.25%} | -0.04{18.17%} | -0.05{17.26%} | -0.04{4.89%} | -0.06{5.21%} | -0.15{5.49%} | -0.02{2.25%} | -0.05{2.51%} | -0.07{7.92%} | -0.02{273.32%} | -0.03{4.09%} | -0.02{35.22%} | -0.01{22.92%} | -0.01{29.08%} | -0.01{8.15%} | 0.00{180.69%} | -0.10{8.93%} | -0.11{10.49%} | 0.00{0.00%} | 0.00{8.13%} | 0.00{7.61%} | -0.01{13.67%} | 0.00{8.96%} | 0.00{1.99%} | -0.01{42.05%} | -0.01{17.53%} | -0.10{0.89%}
C:\ICPCHEM\1\DATA\22H25k00.B\6E10.D | 160547-A2-Cn3 | 10-fold dilute; 50 ppb Ga | Rich31.M | 6413 | 0.41{56.72%} | 1249.00{0.72%} | 11570.00{1.50%} | 95.79{28.50%} | 1869.00{7.41%} | 453.60{2.69%} | 463.20{0.85%} | 135.80{4.01%} | 16.74{1.00%} | 4.04{3.80%} | 4.26{4.90%} | 93.32{1.54%} | 14.47{0.36%} | 1.32{3.86%} | 1.69{13.53%} | 2.85{9.68%} | 9.40{5.53%} | 2.78{13.94%} | 9.90{0.57%} | 50.00{19649.54} | 0.21{289.09%} | 70.47{1.58%} | 5.33{12.30%} | -0.04{23.97%} | 0.32{11.14%} | 0.30{9.35%} | -0.03{3.24%} | -0.06{7.41%} | -0.11{22.74%} | -0.01{27.19%} | -0.02{57.72%} | -0.05{9.84%} | -0.06{0.00%} | -0.03{42.48%} | 0.20{14.46%} | 0.11{20.80%} | 0.11{15.17%} | 0.12{15.29%} | 0.04{11.04%} | 0.01{98.75%} | 0.02{94.49%} | 0.00{105.26%} | 0.00{16.98%} | 0.00{26.05%} | -0.01{6.51%} | 0.00{8.61%} | 0.00{14.43%} | 0.00{2988.22%} | -0.01{69.55%} | -0.10{0.77%}
C:\ICPCHEM\1\DATA\22H25k00.B\6E11.D | 160547-A2-Cn3 | 10-fold dilute; 50 ppb Ga | Rich31.M | 6414 | 0.32{12.77%} | 1288.00{2.99%} | 12020.00{2.58%} | 90.64{35.23%} | 1933.00{8.78%} | 477.90{3.13%} | 478.40{2.58%} | 141.90{3.49%} | 17.21{4.66%} | 4.23{5.38%} | 4.25{1.10%} | 96.90{3.68%} | 15.02{3.57%} | 1.40{3.13%} | 1.81{10.03%} | 3.11{11.86%} | 9.57{8.46%} | 3.05{9.13%} | 10.17{2.18%} | 50.00{20161.51} | 0.91{85.56%} | 72.73{3.49%} | 5.53{12.37%} | -0.04{23.23%} | 0.32{9.84%} | 0.32{6.42%} | -0.03{14.01%} | -0.06{1.96%} | -0.09{47.16%} | -0.01{12.74%} | -0.01{36.27%} | -0.04{4.42%} | -0.06{0.00%} | -0.02{70.57%} | 0.19{6.33%} | 0.12{12.54%} | 0.13{15.83%} | 0.13{16.88%} | 0.04{2.94%} | 0.03{8.54%} | 0.03{32.73%} | 0.00{55.21%} | 0.00{27.46%} | 0.00{18.67%} | -0.01{7.42%} | 0.00{10.37%} | 0.00{2.73%} | 0.00{9.62%} | -0.01{40.21%} | -0.09{1.53%}
C:\ICPCHEM\1\DATA\22H25k00.B\6E12.D | 160547-A2-Cn3 | 10-fold dilute; 50 ppb Ga | Rich31.M | 6415 | 0.40{30.75%} | 1359.00{2.39%} | 12640.00{0.34%} | 115.40{26.30%} | 2032.00{8.58%} | 502.70{1.11%} | 511.90{1.27%} | 152.10{1.99%} | 18.05{2.16%} | 4.33{0.94%} | 4.99{10.46%} | 101.90{3.07%} | 15.85{1.50%} | 1.44{0.50%} | 1.60{6.33%} | 3.37{11.67%} | 10.41{5.82%} | 3.14{8.62%} | 10.72{5.37%} | 50.00{19514.92} | 0.41{156.08%} | 76.80{2.85%} | 6.12{9.97%} | -0.04{27.70%} | 0.33{2.80%} | 0.34{8.78%} | -0.03{21.16%} | -0.06{2.59%} | -0.07{40.39%} | -0.01{15.10%} | -0.02{36.69%} | -0.04{33.31%} | -0.04{102.92%} | -0.04{17.80%} | 0.20{10.73%} | 0.13{10.44%} | 0.13{17.17%} | 0.14{15.67%} | 0.04{3.37%} | 0.04{29.77%} | 0.04{7.73%} | 0.00{1626.88%} | 0.00{17.02%} | 0.00{15.12%} | -0.01{14.07%} | 0.00{9.85%} | 0.00{14.63%} | 0.00{83.92%} | -0.01{6.65%} | -0.09{1.02%}
C:\ICPCHEM\1\DATA\22H25k00.B\6F01.D | dluent | 10-fold dilute; 50 ppb Ga | Rich31.M | 6501 | -0.01{0.00%} | -35.40{0.80%} | 0.72{883.73%} | -4.57{190.53%} | 9.06{68.20%} | 1.97{37.22%} | 1.96{10.18%} | 0.49{56.85%} | 0.01{450.37%} | -0.16{5.22%} | -0.13{8.17%} | -5.61{1.24%} | -0.16{17.89%} | 0.00{82.16%} | -0.13{9.55%} | -1.37{17.72%} | 1.51{7.57%} | -1.41{13.39%} | 1.71{18.50%} | 50.00{24608.39} | -0.19{109.78%} | 0.06{34.61%} | 0.50{12.95%} | -0.05{14.68%} | -0.04{16.45%} | -0.05{15.22%} | -0.04{5.68%} | -0.07{3.30%} | -0.15{5.70%} | -0.01{12.00%} | -0.06{6.71%} | -0.08{8.21%} | -0.02{248.27%} | -0.03{26.77%} | -0.02{44.69%} | -0.01{16.79%} | -0.01{36.60%} | -0.01{16.30%} | 0.00{870.99%} | -0.11{6.92%} | -0.10{12.36%} | 0.00{54.39%} | 0.00{13.04%} | 0.00{87.59%} | -0.01{15.09%} | 0.00{17.85%} | 0.00{5.28%} | -0.02{13.28%} | -0.02{3.12%} | -0.10{1.13%}
C:\ICPCHEM\1\DATA\22H25k00.B\6F02.D | 160549-A1-Cn1 | 10-fold dilute; 50 ppb Ga | Rich31.M | 6502 | 0.41{56.50%} | 1219.00{1.97%} | 13920.00{1.83%} | 110.30{12.20%} | 4365.00{6.61%} | 569.10{2.18%} | 577.40{1.56%} | 170.00{0.29%} | 9.75{5.14%} | 5.37{1.60%} | 5.02{6.61%} | 69.28{1.69%} | 12.52{1.37%} | 1.10{4.41%} | 2.23{1.85%} | 0.80{25.91%} | 10.61{1.34%} | 0.84{41.72%} | 11.53{5.31%} | 50.00{19616.24} | 0.55{96.93%} | 82.11{2.18%} | 8.57{13.54%} | -0.04{24.83%} | 0.46{5.94%} | 0.45{4.51%} | -0.04{8.06%} | -0.06{5.88%} | -0.09{72.27%} | -0.01{59.03%} | 0.01{66.29%} | 0.01{271.07%} | -0.04{97.97%} | -0.03{5.93%} | 0.48{8.48%} | 0.21{15.84%} | 0.21{14.80%} | 0.21{12.30%} | 0.09{10.55%} | 0.03{15.79%} | 0.03{47.74%} | 0.00{341.68%} | 0.00{170.65%} | 0.00{56.60%} | -0.01{14.87%} | 0.00{11.26%} | 0.00{8.94%} | 0.01{39.90%} | 0.00{23.52%} | -0.09{4.38%}
C:\ICPCHEM\1\DATA\22H25k00.B\6F03.D | 160549-A1-Cn1 | 10-fold dilute; 50 ppb Ga | Rich31.M | 6503 | 0.20{38.23%} | 1179.00{2.84%} | 13430.00{1.44%} | 87.55{44.04%} | 4239.00{8.46%} | 550.00{2.40%} | 555.50{0.96%} | 162.10{1.63%} | 9.81{2.00%} | 5.13{1.45%} | 5.10{2.87%} | 66.62{3.53%} | 12.06{0.93%} | 1.04{4.09%} | 2.02{6.24%} | 0.63{58.55%} | 10.22{7.76%} | 0.51{39.26%} | 10.72{9.62%} | 50.00{16708.02} | 1.00{37.61%} | 79.14{3.73%} | 8.58{10.88%} | -0.04{25.96%} | 0.48{4.33%} | 0.46{17.54%} | -0.03{18.06%} | -0.06{6.90%} | -0.09{38.27%} | -0.01{20.39%} | 0.00{134.52%} | -0.01{97.94%} | -0.03{132.03%} | -0.03{66.42%} | 0.47{14.80%} | 0.21{12.57%} | 0.20{10.63%} | 0.21{9.29%} | 0.08{10.80%} | 0.02{44.48%} | 0.03{72.95%} | 0.00{2331.05%} | 0.00{90.99%} | 0.00{154.40%} | 0.00{37.56%} | 0.00{29.50%} | 0.00{15.44%} | 0.01{77.53%} | 0.01{57.03%} | -0.09{1.96%}
C:\ICPCHEM\1\DATA\22H25k00.B\6F04.D | 160549-A1-Cn1 | 10-fold dilute; 50 ppb Ga | Rich31.M | 6504 | 0.28{10.91%} | 1222.00{3.14%} | 13730.00{2.32%} | 102.50{16.60%} | 4375.00{8.20%} | 565.30{2.50%} | 570.70{1.58%} | 169.40{2.40%} | 9.77{2.74%} | 5.51{4.70%} | 5.74{1.49%} | 68.73{3.17%} | 12.30{2.87%} | 1.08{3.38%} | 2.28{12.28%} | 0.63{48.34%} | 10.13{2.90%} | 0.56{40.74%} | 10.98{10.84%} | 50.00{17144.11} | 0.82{75.09%} | 81.29{2.80%} | 8.91{12.47%} | -0.04{22.57%} | 0.48{6.73%} | 0.45{10.42%} | -0.04{9.30%} | -0.06{7.93%} | -0.04{68.35%} | -0.01{7.86%} | 0.02{77.90%} | -0.02{40.52%} | 0.00{1069.67%} | -0.03{116.50%} | 0.46{10.36%} | 0.22{16.00%} | 0.22{17.97%} | 0.21{14.55%} | 0.08{11.37%} | 0.03{26.14%} | 0.05{35.06%} | 0.00{855.37%} | 0.00{38.14%} | 0.00{36.29%} | -0.01{21.29%} | 0.00{43.60%} | 0.00{34.79%} | 0.02{59.10%} | 0.01{61.83%} | -0.09{2.20%}
C:\ICPCHEM\1\DATA\22H25k00.B\6F05.D | dluent | 10-fold dilute; 50 ppb Ga | Rich31.M | 6505 | -0.01{0.00%} | -35.21{1.14%} | 9.02{88.75%} | -13.34{130.21%} | 20.62{31.73%} | 2.50{43.25%} | 2.28{18.10%} | 0.67{41.59%} | -0.01{133.63%} | -0.14{6.26%} | -0.11{14.24%} | -5.70{0.81%} | -0.15{22.69%} | 0.00{48.17%} | -0.11{66.49%} | -1.43{17.68%} | -1.62{13.14%} | -1.41{17.76%} | -1.47{23.39%} | 50.00{19873.17} | -0.31{0.00%} | 0.06{87.25%} | 0.51{16.42%} | -0.05{16.95%} | -0.03{38.73%} | -0.04{27.58%} | -0.04{3.06%} | -0.07{5.22%} | -0.14{6.99%} | -0.02{11.72%} | -0.05{7.94%} | -0.08{3.33%} | -0.06{0.00%} | -0.02{190.07%} | -0.02{21.26%} | 0.00{41.48%} | -0.01{26.73%} | 0.00{28.48%} | 0.00{199.66%} | -0.11{10.67%} | -0.11{13.11%} | 0.00{105.27%} | 0.00{9.16%} | 0.00{26.50%} | -0.01{0.43%} | 0.00{4.75%} | 0.00{4.83%} | -0.01{21.62%} | -0.01{1.58%} | -0.10{1.07%}
C:\ICPCHEM\1\DATA\22H25k00.B\6F06.D | 160549-A1-Cn2 | 10-fold dilute; 50 ppb Ga | Rich31.M | 6506 | 0.40{12.08%} | 1114.00{1.98%} | 12730.00{0.97%} | 75.27{23.40%} | 4243.00{6.56%} | 468.10{3.02%} | 489.20{0.45%} | 146.40{3.19%} | 9.53{1.39%} | 5.07{1.19%} | 5.23{7.46%} | 63.63{1.00%} | 11.44{1.93%} | 1.01{5.19%} | 2.21{2.56%} | 0.61{63.73%} | 7.23{6.86%} | 0.50{66.66%} | 7.77{2.56%} | 50.00{19283.42} | 0.51{71.82%} | 78.38{2.26%} | 6.12{7.32%} | -0.04{28.53%} | 0.52{3.10%} | 0.48{7.65%} | -0.03{7.65%} | -0.06{3.89%} | -0.05{84.46%} | 0.01{62.09%} | 0.00{438.83%} | -0.01{60.71%} | -0.04{105.35%} | -0.02{163.43%} | 0.42{3.30%} | 0.15{9.91%} | 0.14{12.38%} | 0.15{13.23%} | 0.07{7.47%} | -0.01{113.83%} | 0.00{409.31%} | 0.00{8.28%} | 0.00{44.56%} | 0.00{39.01%} | -0.01{4.37%} | 0.00{5.58%} | 0.00{5.21%} | 0.01{17.36%} | 0.00{46.77%} | -0.09{1.85%}
C:\ICPCHEM\1\DATA\22H25k00.B\6F07.D | 160549-A1-Cn2 | 10-fold dilute; 50 ppb Ga | Rich31.M | 6507 | 0.30{26.73%} | 1119.00{1.53%} | 12700.00{1.17%} | 96.24{18.41%} | 4282.00{7.35%} | 487.20{3.01%} | 485.90{0.72%} | 144.60{0.92%} | 9.61{2.16%} | 5.07{2.53%} | 5.43{3.92%} | 62.82{1.98%} | 11.47{2.39%} | 1.01{3.14%} | 2.15{7.01%} | 0.56{64.75%} | 6.88{6.85%} | 0.40{75.42%} | 7.29{3.73%} | 50.00{19439.30} | 0.85{76.91%} | 77.68{3.03%} | 6.07{11.23%} | -0.04{33.43%} | 0.52{12.79%} | 0.47{1.21%} | -0.03{2.43%} | -0.06{7.32%} | -0.02{207.11%} | 0.00{94.25%} | 0.00{436.10%} | -0.03{10.62%} | -0.04{98.26%} | -0.02{75.55%} | 0.45{7.47%} | 0.14{12.97%} | 0.13{7.38%} | 0.14{13.50%} | 0.06{10.11%} | 0.00{1307.89%} | 0.01{73.72%} | 0.00{67.09%} | 0.00{40.37%} | 0.00{15.86%} | -0.01{15.11%} | 0.00{16.96%} | 0.00{9.67%} | 0.01{46.53%} | 0.01{46.27%} | -0.09{3.33%}
C:\ICPCHEM\1\DATA\22H25k00.B\6F08.D | 160549-A1-Cn2 | 10-fold dilute; 50 ppb Ga | Rich31.M | 6508 | 0.41{25.08%} | 1096.00{2.80%} | 12570.00{0.53%} | 101.80{20.90%} | 4209.00{7.92%} | 478.60{1.09%} | 479.40{1.09%} | 144.10{1.23%} | 9.47{3.06%} | 4.90{0.60%} | 4.91{7.95%} | 62.13{2.69%} | 11.07{1.05%} | 0.94{3.36%} | 2.08{3.38%} | 0.47{77.13%} | 6.78{5.39%} | 0.39{76.61%} | 7.42{6.30%} | 50.00{20190.42} | 0.65{81.20%} | 76.99{2.73%} | 5.92{8.98%} | -0.04{31.81%} | 0.47{7.18%} | 0.47{3.28%} | -0.03{6.63%} | -0.06{9.23%} | 0.02{556.71%} | 0.00{82.75%} | -0.01{64.58%} | -0.01{107.64%} | -0.02{397.60%} | -0.01{320.56%} | 0.44{4.17%} | 0.13{6.09%} | 0.14{13.43%} | 0.13{9.62%} | 0.06{3.70%} | 0.00{48.01%} | 0.01{61.12%} | 0.00{236.78%} | 0.00{31.85%} | 0.00{8.69%} | -0.01{15.62%} | 0.00{13.56%} | 0.00{7.72%} | 0.01{49.82%} | 0.01{72.66%} | -0.09{1.10%}
C:\ICPCHEM\1\DATA\22H25k00.B\6F09.D | dluent | 10-fold dilute; 50 ppb Ga | Rich31.M | 6509 | -0.01{0.00%} | -35.90{1.22%} | 2.53{202.72%} | -4.83{140.96%} | 16.81{31.15%} | 1.39{9.29%} | 1.80{2.27%} | 0.23{50.67%} | -0.01{154.48%} | -0.16{3.88%} | -0.13{12.76%} | -5.79{0.19%} | -0.18{12.70%} | -0.01{60.06%} | -0.15{18.97%} | -1.55{16.70%} | -1.38{11.86%} | -1.63{11.12%} | -1.36{16.39%} | 50.00{24970.18} | -0.19{106.69%} | 0.03{66.89%} | 0.36{15.42%} | -0.05{13.75%} | -0.03{56.91%} | -0.04{9.43%} | -0.04{0.67%} | -0.07{1.83%} | -0.14{0.99%} | -0.01{4.20%} | -0.05{9.68%} | -0.08{4.19%} | -0.06{0.00%} | -0.02{23.66%} | -0.01{87.80%} | -0.01{24.03%} | -0.01{21.91%} | -0.01{22.51%} | 0.00{385.25%} | -0.12{7.79%} | -0.11{5.41%} | 0.00{22.64%} | 0.00{10.12%} | -0.01{6.13%} | -0.01{9.74%} | 0.00{5.21%} | 0.00{4.01%} | -0.01{36.79%} | -0.01{11.27%} | -0.10{1.28%}
C:\ICPCHEM\1\DATA\22H25k00.B\6F10.D | 160549-A1-Cn3 | 10-fold dilute; 50 ppb Ga | Rich31.M | 6510 | 0.43{36.51%} | 1169.00{2.28%} | 12650.00{0.56%} | 69.30{46.71%} | 4207.00{8.69%} | 536.60{2.24%} | 530.50{1.68%} | 159.30{3.46%} | 9.52{0.80%} | 4.75{0.84%} | 4.46{10.20%} | 64.98{4.22%} | 11.77{1.08%} | 0.98{11.33%} | 1.96{5.14%} | 0.34{106.73%} | 7.45{2.73%} | 0.28{129.51%} | 7.64{8.52%} | 50.00{19426.01} | 0.95{17.84%} | 76.57{3.00%} | 7.99{8.94%} | -0.04{24.96%} | 0.33{8.49%} | 0.37{7.93%} | -0.04{8.57%} | -0.06{1.11%} | 0.12{51.43%} | 0.01{43.66%} | 0.00{951.88%} | -0.02{93.20%} | -0.04{101.40%} | -0.02{61.49%} | 0.46{12.34%} | 0.20{10.28%} | 0.18{17.03%} | 0.18{10.73%} | 0.06{8.53%} | 0.00{113.50%} | 0.01{132.53%} | 0.00{65.22%} | 0.00{16.53%} | 0.00{56.35%} | -0.01{22.26%} | 0.00{7.69%} | 0.00{12.91%} | 0.00{183.14%} | 0.01{82.86%} | -0.09{2.90%}
C:\ICPCHEM\1\DATA\22H25k00.B\6F11.D | 160549-A1-Cn3 | 10-fold dilute; 50 ppb Ga | Rich31.M | 6511 | 0.37{27.85%} | 1220.00{0.07%} | 13250.00{1.92%} | 67.69{28.99%} | 4361.00{6.15%} | 549.00{0.62%} | 553.10{1.44%} | 159.90{0.57%} | 9.75{4.43%} | 4.89{2.87%} | 5.17{7.05%} | 67.69{0.87%} | 12.26{0.55%} | 1.06{1.31%} | 1.98{6.51%} | 0.48{48.65%} | 7.86{3.04%} | 0.33{50.81%} | 8.86{1.38%} | 50.00{19064.36} | 1.16{123.41%} | 80.00{0.96%} | 8.77{10.07%} | -0.04{21.02%} | 0.45{7.08%} | 0.35{4.81%} | -0.03{15.42%} | -0.06{10.84%} | 0.41{44.29%} | 0.01{46.39%} | 0.02{75.91%} | -0.03{43.09%} | -0.03{143.96%} | -0.02{73.33%} | 0.45{9.01%} | 0.20{6.41%} | 0.19{13.48%} | 0.20{15.12%} | 0.07{14.59%} | 0.02{26.27%} | 0.02{26.29%} | 0.00{136.50%} | 0.00{14.17%} | 0.00{32.26%} | -0.01{15.46%} | 0.00{1.08%} | 0.00{5.36%} | 0.01{58.28%} | 0.01{66.43%} | -0.09{1.99%}
C:\ICPCHEM\1\DATA\22H25k00.B\6F12.D | 160549-A1-Cn3 | 10-fold dilute; 50 ppb Ga | Rich31.M | 6512 | 0.41{6.26%} | 1229.00{1.42%} | 13180.00{1.45%} | 93.01{42.60%} | 4359.00{7.87%} | 553.80{1.35%} | 551.40{0.07%} | 164.20{0.73%} | 9.66{2.20%} | 4.87{2.16%} | 4.89{8.02%} | 67.61{1.62%} | 12.19{2.60%} | 1.03{3.15%} | 1.96{5.31%} | 0.38{59.31%} | 7.87{6.26%} | 0.27{139.61%} | 8.02{5.27%} | 50.00{19696.32} | 0.36{223.04%} | 79.66{2.09%} | 9.06{10.07%} | -0.05{21.01%} | 0.42{9.47%} | 0.38{4.20%} | -0.03{9.92%} | -0.06{8.75%} | 0.08{93.55%} | 0.01{62.20%} | 0.01{64.50%} | -0.02{56.16%} | -0.06{0.00%} | -0.03{26.19%} | 0.47{12.01%} | 0.21{18.92%} | 0.21{20.39%} | 0.20{13.90%} | 0.07{10.86%} | 0.01{56.63%} | 0.00{150.88%} | 0.00{36.58%} | 0.00{33.84%} | 0.00{13.02%} | -0.01{7.10%} | 0.00{8.42%} | 0.00{7.59%} | 0.01{53.02%} | 0.01{16.29%} | -0.09{2.05%}
C:\ICPCHEM\1\DATA\22H25k00.B\6G01.D | dluent | 10-fold dilute; 50 ppb Ga | Rich31.M | 6513 | -0.01{0.00%} | -34.91{2.63%} | 10.93{20.94%} | -7.65{181.46%} | 20.45{25.22%} | 3.10{23.20%} | 2.41{7.57%} | 0.69{33.39%} | -0.02{9.45%} | -0.15{6.89%} | -0.12{7.90%} | -5.71{0.34%} | -0.17{29.54%} | 0.00{101.67%} | -0.10{31.85%} | -1.40{18.33%} | -1.51{12.87%} | -1.33{19.91%} | -1.30{12.43%} | 50.00{21393.28} | -0.20{103.61%} | 0.06{80.39%} | 0.87{16.95%} | -0.05{15.30%} | -0.04{30.18%} | -0.05{9.62%} | -0.04{3.83%} | -0.07{6.54%} | -0.14{6.53%} | -0.01{15.96%} | -0.05{3.39%} | -0.07{9.20%} | -0.06{0.00%} | -0.02{53.91%} | -0.01{64.70%} | 0.00{25.62%} | 0.00{218.93%} | 0.00{3268.26%} | 0.00{643.49%} | -0.12{8.79%} | -0.11{12.07%} | 0.00{267.36%} | 0.00{8.95%} | 0.00{167.08%} | 0.00{48.13%} | 0.00{4.26%} | 0.00{4.57%} | -0.01{17.60%} | -0.01{18.29%} | -0.10{1.10%}
C:\ICPCHEM\1\DATA\22H25k00.B\6G02.D | 160549-A2-S1 | 10-fold dilute; 50 ppb Ga | Rich31.M | 6514 | 0.19{36.90%} | 254.40{4.09%} | 11050.00{1.51%} | 29.17{15.38%} | 4246.00{8.33%} | 214.40{4.53%} | 222.50{1.55%} | 65.22{4.60%} | 4.22{3.18%} | 3.99{5.40%} | 4.20{9.43%} | 27.33{2.96%} | 5.96{2.13%} | 0.36{4.37%} | 1.11{11.54%} | -0.43{71.80%} | 4.49{15.63%} | -0.55{52.24%} | 4.66{3.22%} | 50.00{15481.06} | 0.18{287.50%} | 70.34{2.26%} | 3.35{6.39%} | -0.05{20.13%} | 0.38{5.57%} | 0.34{4.45%} | -0.04{8.11%} | -0.06{1.05%} | -0.04{128.08%} | 0.00{421.75%} | -0.04{4.55%} | -0.06{37.66%} | -0.02{253.67%} | -0.02{101.27%} | 0.19{8.08%} | 0.06{23.17%} | 0.07{14.13%} | 0.07{7.01%} | 0.03{6.68%} | -0.05{17.48%} | -0.05{14.93%} | 0.00{113.02%} | 0.00{65.22%} | 0.00{60.85%} | 0.00{311.64%} | 0.00{13.79%} | 0.00{3.69%} | 0.00{209.81%} | 0.00{6.05%} | -0.10{0.20%}
C:\ICPCHEM\1\DATA\22H25k00.B\6G03.D | 160549-A2-S1 | 10-fold dilute; 50 ppb Ga | Rich31.M | 6515 | 0.30{80.78%} | 245.70{5.02%} | 11090.00{1.98%} | 28.80{35.94%} | 4263.00{8.81%} | 217.50{2.76%} | 221.10{2.32%} | 65.99{2.83%} | 4.04{2.70%} | 3.88{1.58%} | 3.90{5.27%} | 27.16{5.11%} | 6.07{2.51%} | 0.34{3.80%} | 1.09{9.88%} | -0.40{44.89%} | 4.11{7.03%} | -0.45{59.46%} | 4.56{21.12%} | 50.00{14384.33} | 0.46{186.40%} | 71.07{5.24%} | 3.49{4.46%} | -0.05{24.62%} | 0.41{11.03%} | 0.38{6.99%} | -0.04{6.15%} | -0.06{7.97%} | -0.09{24.01%} | 0.00{109.18%} | -0.03{41.03%} | -0.06{13.57%} | -0.06{0.00%} | -0.04{0.00%} | 0.21{21.45%} | 0.08{21.45%} | 0.08{1.87%} | 0.07{16.09%} | 0.03{2.17%} | -0.05{19.94%} | -0.04{26.93%} | 0.00{874.43%} | 0.00{126.52%} | 0.01{29.33%} | 0.01{25.20%} | 0.00{5.78%} | 0.00{14.75%} | 0.01{40.19%} | 0.00{192.25%} | -0.10{3.03%}
C:\ICPCHEM\1\DATA\22H25k00.B\6G04.D | 160549-A2-S1 | 10-fold dilute; 50 ppb Ga | Rich31.M | 6601 | 0.36{27.38%} | 241.70{0.96%} | 10810.00{1.70%} | 12.95{38.39%} | 4114.00{6.18%} | 210.30{2.96%} | 215.90{0.98%} | 64.37{1.76%} | 3.86{2.25%} | 3.79{2.01%} | 3.70{7.93%} | 26.35{3.50%} | 5.96{2.20%} | 0.34{3.79%} | 1.13{5.29%} | -0.60{41.59%} | 3.78{17.78%} | -0.58{32.73%} | 4.53{1.16%} | 50.00{16604.56} | 0.50{58.87%} | 68.40{2.30%} | 3.17{9.10%} | -0.04{25.57%} | 0.41{7.90%} | 0.35{4.92%} | -0.04{15.02%} | -0.06{8.49%} | -0.04{136.23%} | 0.00{407.73%} | -0.03{9.59%} | -0.05{24.89%} | 0.00{5571.18%} | -0.01{214.23%} | 0.21{13.29%} | 0.06{40.01%} | 0.07{28.96%} | 0.07{15.99%} | 0.03{6.79%} | -0.06{26.51%} | -0.05{28.65%} | 0.00{92.60%} | 0.00{20.86%} | 0.00{266.53%} | 0.00{362.78%} | 0.00{5.89%} | 0.00{5.32%} | 0.01{53.57%} | 0.01{32.26%} | -0.10{0.61%}
C:\ICPCHEM\1\DATA\22H25k00.B\6G05.D | dluent | 10-fold dilute; 50 ppb Ga | Rich31.M | 6602 | -0.01{0.00%} | -38.72{0.26%} | -5.39{44.61%} | -15.92{89.89%} | 19.79{36.24%} | 1.40{59.53%} | 0.87{3.09%} | 0.10{105.51%} | -0.03{8.00%} | -0.16{3.25%} | -0.13{16.67%} | -5.86{0.14%} | -0.19{9.71%} | -0.01{57.12%} | -0.12{32.05%} | -1.55{13.39%} | -1.66{14.03%} | -1.49{14.80%} | -1.62{24.12%} | 50.00{20186.96} | -0.31{0.00%} | 0.03{65.49%} | 0.35{20.54%} | -0.05{18.77%} | -0.02{56.77%} | -0.04{16.18%} | -0.04{3.42%} | -0.07{3.75%} | -0.14{7.02%} | -0.01{1.47%} | -0.05{6.90%} | -0.08{1.41%} | -0.06{0.00%} | -0.03{48.13%} | -0.02{24.07%} | -0.01{28.83%} | -0.01{35.45%} | -0.01{7.07%} | 0.00{153.18%} | -0.12{10.69%} | -0.11{8.38%} | 0.00{40.35%} | 0.00{32.22%} | 0.00{46.66%} | -0.01{17.23%} | 0.00{14.16%} | 0.00{4.59%} | -0.01{26.94%} | -0.02{9.56%} | -0.10{0.66%}
C:\ICPCHEM\1\DATA\22H25k00.B\6G06.D | 160549-A2-S2 | 10-fold dilute; 50 ppb Ga | Rich31.M | 6603 | 0.28{14.94%} | 159.30{0.27%} | 8817.00{1.16%} | 9.60{70.71%} | 4011.00{6.64%} | 171.50{1.89%} | 179.60{1.07%} | 53.70{3.32%} | 3.69{0.94%} | 2.45{3.30%} | 2.38{25.74%} | 23.65{1.47%} | 4.27{2.60%} | 0.24{6.86%} | 1.14{2.64%} | -0.78{36.53%} | 1.64{13.14%} | -0.88{31.09%} | 1.72{22.37%} | 50.00{15814.67} | -0.15{187.15%} | 56.82{0.69%} | 1.61{5.33%} | -0.05{22.65%} | 0.39{3.84%} | 0.39{2.72%} | -0.04{5.45%} | -0.06{2.86%} | -0.03{319.36%} | 0.00{1198.97%} | -0.04{9.81%} | -0.07{9.85%} | -0.03{152.62%} | -0.02{91.89%} | 0.16{11.15%} | 0.02{25.94%} | 0.02{37.14%} | 0.04{18.20%} | 0.02{7.53%} | -0.06{30.23%} | -0.07{16.83%} | 0.00{1597.96%} | 0.00{44.27%} | 0.00{41.69%} | -0.01{10.07%} | 0.00{11.23%} | 0.00{3.21%} | 0.00{65.01%} | 0.00{37.84%} | -0.10{1.58%}
C:\ICPCHEM\1\DATA\22H25k00.B\6G07.D | 160549-A2-S2 | 10-fold dilute; 50 ppb Ga | Rich31.M | 6604 | 0.22{18.06%} | 159.80{5.80%} | 8909.00{0.94%} | 21.25{103.44%} | 4064.00{7.32%} | 178.70{3.01%} | 185.60{1.10%} | 55.21{1.04%} | 3.82{5.69%} | 2.56{2.13%} | 2.57{12.86%} | 23.88{3.74%} | 4.37{4.26%} | 0.24{9.69%} | 1.08{13.32%} | -0.85{35.52%} | 1.42{26.67%} | -0.80{36.22%} | 1.38{18.46%} | 50.00{15590.08} | 0.60{122.74%} | 57.70{3.33%} | 1.58{4.44%} | -0.05{24.00%} | 0.41{16.23%} | 0.40{3.83%} | -0.04{2.96%} | -0.06{4.77%} | -0.02{144.26%} | 0.00{2110.82%} | -0.04{14.68%} | -0.06{16.74%} | -0.06{0.00%} | -0.02{191.52%} | 0.17{21.16%} | 0.03{21.73%} | 0.03{10.57%} | 0.03{14.16%} | 0.02{10.15%} | -0.07{16.64%} | -0.07{23.75%} | 0.00{187.42%} | 0.00{19.50%} | 0.00{61.67%} | -0.01{23.62%} | 0.00{28.05%} | 0.00{5.32%} | 0.00{269.64%} | 0.00{338.68%} | -0.10{2.76%}
C:\ICPCHEM\1\DATA\22H25k00.B\6G08.D | 160549-A2-S2 | 10-fold dilute; 50 ppb Ga | Rich31.M | 6605 | 0.27{56.54%} | 164.40{1.85%} | 8974.00{0.75%} | 28.38{13.13%} | 4101.00{8.46%} | 179.40{6.02%} | 184.50{2.21%} | 57.38{3.12%} | 3.75{4.32%} | 2.55{4.39%} | 2.67{5.78%} | 24.24{2.21%} | 4.37{5.00%} | 0.28{1.99%} | 1.19{5.53%} | -0.92{32.07%} | 1.52{25.97%} | -0.92{26.34%} | 1.56{21.74%} | 50.00{15523.31} | 0.05{646.23%} | 58.01{2.26%} | 1.61{4.80%} | -0.05{25.36%} | 0.44{3.25%} | 0.39{12.91%} | -0.04{6.96%} | 0.01{2223.28%} | -0.06{107.77%} | 0.00{275.05%} | -0.04{7.98%} | -0.06{12.81%} | -0.06{0.00%} | -0.03{72.40%} | 0.17{7.60%} | 0.03{16.32%} | 0.03{10.52%} | 0.03{7.98%} | 0.02{3.01%} | -0.08{16.23%} | -0.07{2.45%} | 0.00{62.53%} | 0.00{27.93%} | 0.00{25.41%} | -0.01{3.90%} | 0.00{11.08%} | 0.00{8.82%} | 0.00{141.17%} | 0.00{524.89%} | -0.10{1.55%}
C:\ICPCHEM\1\DATA\22H25k00.B\6G09.D | dluent | 10-fold dilute; 50 ppb Ga | Rich31.M | 6606 | 0.00{696.03%} | -38.88{0.92%} | -13.85{18.33%} | -13.68{106.29%} | 18.89{21.51%} | 0.69{24.00%} | 0.54{29.92%} | 0.10{125.45%} | -0.04{3.48%} | -0.18{3.95%} | -0.13{8.06%} | -5.85{1.03%} | -0.15{37.74%} | -0.01{31.64%} | -0.10{66.56%} | -1.56{14.07%} | -1.60{13.64%} | -1.62{14.64%} | -1.65{13.56%} | 50.00{19056.53} | -0.31{0.00%} | -0.02{223.49%} | 0.13{23.41%} | -0.05{17.23%} | -0.04{23.47%} | -0.04{29.72%} | -0.04{3.43%} | -0.07{2.84%} | -0.14{9.07%} | -0.01{10.23%} | -0.05{4.89%} | -0.07{6.86%} | -0.03{147.47%} | -0.04{0.00%} | -0.02{47.18%} | -0.01{24.26%} | -0.01{20.16%} | -0.01{8.19%} | 0.00{997.33%} | -0.12{10.36%} | -0.11{12.62%} | 0.00{31.38%} | 0.00{9.00%} | 0.00{15.44%} | -0.01{10.34%} | 0.00{4.80%} | 0.00{2.52%} | -0.01{16.56%} | -0.02{4.35%} | -0.10{0.81%}
C:\ICPCHEM\1\DATA\22H25k00.B\6G10.D | 160549-A2-S3 | 10-fold dilute; 50 ppb Ga | Rich31.M | 6607 | 0.22{26.13%} | 126.90{3.44%} | 10520.00{1.04%} | 45.07{17.74%} | 5079.00{7.05%} | 137.40{5.38%} | 138.50{1.99%} | 41.53{3.88%} | 4.58{3.27%} | 2.38{3.76%} | 2.39{11.79%} | 12.36{5.63%} | 4.78{2.59%} | 0.25{3.34%} | 1.03{12.29%} | -0.99{20.04%} | 4.70{9.87%} | -1.01{21.70%} | 4.77{10.61%} | 50.00{15922.61} | 0.01{2471.52%} | 66.06{2.69%} | 1.71{4.97%} | -0.04{31.13%} | 0.39{16.92%} | 0.35{7.49%} | -0.04{6.70%} | -0.06{1.91%} | -0.03{98.43%} | 0.01{106.06%} | -0.04{15.87%} | -0.06{8.18%} | -0.06{0.00%} | -0.02{92.13%} | 0.19{28.90%} | 0.04{22.67%} | 0.04{15.27%} | 0.04{5.21%} | 0.03{6.11%} | -0.06{14.55%} | -0.06{1.80%} | 0.00{46.58%} | 0.00{21.87%} | 0.00{15.56%} | -0.01{20.11%} | 0.00{13.94%} | 0.00{0.44%} | 0.01{26.29%} | 0.00{238.38%} | -0.10{1.18%}
C:\ICPCHEM\1\DATA\22H25k00.B\6G11.D | 160549-A2-S3 | 10-fold dilute; 50 ppb Ga | Rich31.M | 6608 | 0.31{32.01%} | 128.10{2.02%} | 10580.00{0.92%} | 44.32{7.63%} | 5123.00{6.54%} | 139.90{4.88%} | 141.10{1.65%} | 40.60{1.73%} | 4.80{2.21%} | 2.44{6.27%} | 2.30{3.12%} | 12.98{2.95%} | 4.63{4.72%} | 0.23{12.65%} | 1.21{16.03%} | -1.14{17.49%} | 4.85{10.61%} | -1.16{20.91%} | 5.47{11.34%} | 50.00{16576.71} | -0.31{0.00%} | 67.27{2.49%} | 1.75{12.34%} | -0.04{22.65%} | 0.39{5.47%} | 0.38{5.92%} | -0.04{4.37%} | -0.06{9.09%} | -0.05{89.70%} | 0.00{642.75%} | -0.03{13.41%} | -0.06{14.54%} | -0.06{0.00%} | -0.04{26.99%} | 0.17{2.56%} | 0.04{16.66%} | 0.04{27.12%} | 0.04{33.24%} | 0.04{12.65%} | -0.06{24.30%} | -0.06{0.72%} | 0.00{54.61%} | 0.00{21.18%} | 0.00{10.99%} | -0.01{16.73%} | 0.00{16.46%} | 0.00{5.13%} | 0.00{662.62%} | 0.00{187.33%} | -0.10{2.63%}
C:\ICPCHEM\1\DATA\22H25k00.B\6G12.D | 160549-A2-S3 | 10-fold dilute; 50 ppb Ga | Rich31.M | 6609 | 0.25{48.56%} | 124.40{3.39%} | 10570.00{2.37%} | 29.34{31.96%} | 5098.00{6.72%} | 138.70{3.39%} | 141.30{1.47%} | 42.10{0.92%} | 4.68{0.63%} | 2.21{2.70%} | 2.24{5.26%} | 12.78{5.74%} | 4.55{2.05%} | 0.22{7.14%} | 1.18{10.41%} | -1.06{20.67%} | 5.00{7.53%} | -1.00{28.60%} | 5.14{1.79%} | 50.00{17323.22} | 0.48{145.38%} | 66.35{2.40%} | 1.69{11.15%} | -0.04{25.62%} | 0.38{11.26%} | 0.39{2.18%} | -0.04{3.77%} | -0.06{3.07%} | -0.01{425.03%} | 0.01{58.67%} | -0.03{5.75%} | -0.06{13.25%} | -0.06{0.00%} | -0.04{21.09%} | 0.18{6.52%} | 0.04{20.68%} | 0.04{33.25%} | 0.04{34.32%} | 0.04{3.59%} | -0.07{12.47%} | -0.06{30.12%} | 0.00{445.40%} | 0.00{13.65%} | 0.00{43.81%} | -0.01{12.95%} | 0.00{6.44%} | 0.00{10.56%} | 0.00{146.37%} | 0.01{38.66%} | -0.10{4.68%}
C:\ICPCHEM\1\DATA\22H25k00.B\6H01.D | diluent |  | Rich31.M | 6610 | -0.01{0.00%} | -39.22{0.27%} | -13.25{20.83%} | -17.70{28.11%} | 23.40{27.02%} | 0.35{100.99%} | 0.24{3.55%} | -0.06{188.84%} | -0.04{27.37%} | -0.17{1.72%} | -0.14{18.42%} | -5.88{0.47%} | -0.17{25.34%} | -0.01{13.83%} | -0.02{237.81%} | -1.44{11.73%} | -0.47{0.72%} | -1.40{16.59%} | -0.42{89.65%} | 50.00{17952.89} | -0.31{0.00%} | -0.02{90.84%} | 0.33{23.35%} | -0.05{16.96%} | -0.04{26.50%} | -0.04{6.38%} | -0.04{3.10%} | -0.07{0.92%} | -0.14{8.26%} | -0.01{1.67%} | -0.05{5.34%} | -0.08{5.44%} | -0.06{0.00%} | -0.03{57.71%} | -0.02{30.26%} | -0.01{21.79%} | 0.00{51.09%} | -0.01{47.26%} | 0.00{397.95%} | -0.12{9.32%} | -0.12{5.96%} | 0.00{94.89%} | 0.00{62.61%} | 0.00{92.68%} | 0.00{58.66%} | 0.00{2.12%} | 0.00{2.00%} | -0.01{9.06%} | -0.02{5.44%} | -0.10{0.97%}
C:\ICPCHEM\1\DATA\22H25k00.B\6H02.D | diluent |  | Rich31.M | 6611 | -0.01{0.00%} | -39.57{0.72%} | -37.83{2.79%} | -9.05{42.80%} | 11.31{59.08%} | -0.05{387.25%} | -0.17{7.80%} | -0.13{4.37%} | -0.05{7.01%} | -0.17{1.60%} | -0.10{53.38%} | -5.92{0.62%} | -0.18{16.87%} | -0.01{42.94%} | -0.10{73.56%} | -1.35{23.09%} | -1.12{22.79%} | -1.27{14.70%} | -1.33{19.15%} | 50.00{17721.50} | 0.04{1545.64%} | -0.16{10.68%} | 0.64{16.52%} | -0.05{20.39%} | -0.04{12.26%} | -0.06{7.28%} | -0.04{1.21%} | -0.07{3.09%} | -0.13{19.15%} | -0.02{9.12%} | -0.06{5.53%} | -0.08{8.46%} | -0.06{0.00%} | -0.02{31.33%} | -0.02{77.14%} | 0.01{35.47%} | 0.00{119.63%} | 0.00{87.67%} | 0.00{259.16%} | -0.12{10.26%} | -0.12{9.53%} | 0.00{100.00%} | 0.00{217.87%} | 0.01{68.55%} | 0.01{47.69%} | 0.00{11.92%} | 0.00{5.99%} | -0.02{5.22%} | -0.02{7.83%} | -0.10{0.30%}
C:\ICPCHEM\1\DATA\22H25k00.B\6H03.D | Richers-50 |  | Rich31.M | 6612 | 454.90{0.77%} | 446.00{2.01%} | 453.20{1.57%} | 411.50{17.31%} | 519.10{0.69%} | 491.50{1.01%} | 476.10{2.35%} | 466.40{1.57%} | 491.40{0.62%} | 476.50{1.77%} | 480.50{2.44%} | 454.10{0.98%} | 482.80{1.31%} | 485.00{0.61%} | 482.30{0.87%} | 487.60{0.33%} | 449.70{0.90%} | 472.60{1.11%} | 452.80{1.74%} | 50.00{15814.63} | 416.50{3.02%} | 475.30{0.69%} | 616.70{2.81%} | 499.70{6.16%} | 463.10{2.35%} | 464.10{2.57%} | 68.49{27.01%} | 119.60{14.67%} | 459.50{2.21%} | 455.00{2.40%} | 505.90{0.75%} | 510.60{0.40%} | 408.90{1.59%} | 408.80{1.39%} | 468.70{1.23%} | 420.10{1.49%} | 422.70{1.18%} | 421.40{0.85%} | 464.40{10.43%} | 431.40{7.25%} | 426.90{6.66%} | 429.80{1.50%} | 423.90{1.12%} | 393.70{0.78%} | 394.30{0.34%} | 414.30{0.80%} | 404.20{0.40%} | 433.70{0.87%} | 427.10{0.77%} | 260.50{1.70%}
C:\ICPCHEM\1\DATA\22H25k00.B\6H04.D | Richers-50 |  | Rich31.M | 6613 | 461.70{2.64%} | 454.00{2.23%} | 447.70{2.71%} | 407.70{19.10%} | 525.30{1.47%} | 489.20{0.37%} | 483.10{3.33%} | 480.80{2.35%} | 497.60{2.39%} | 484.80{3.01%} | 484.80{1.55%} | 459.40{1.90%} | 485.80{2.56%} | 489.50{2.25%} | 483.30{1.78%} | 492.10{1.73%} | 455.80{1.44%} | 477.80{2.22%} | 459.90{2.57%} | 50.00{15244.06} | 437.40{5.54%} | 477.70{2.27%} | 502.40{2.04%} | 528.40{5.60%} | 479.30{2.58%} | 481.90{2.87%} | 61.52{25.36%} | 130.40{16.01%} | 467.20{2.98%} | 462.10{2.25%} | 513.80{1.91%} | 519.50{2.18%} | 436.70{2.89%} | 420.70{2.68%} | 477.00{2.57%} | 431.20{1.30%} | 433.90{1.94%} | 433.30{1.64%} | 488.30{9.47%} | 454.70{6.60%} | 450.10{6.00%} | 443.50{2.20%} | 437.90{2.22%} | 406.40{1.61%} | 407.20{1.86%} | 425.80{1.77%} | 415.10{1.41%} | 455.40{1.98%} | 448.10{2.29%} | 305.30{1.94%}
C:\ICPCHEM\1\DATA\22H25k00.B\6H05.D | diluent |  | Rich31.M | 6614 | 1.29{16.46%} | -38.40{1.71%} | -37.69{2.58%} | -16.57{53.16%} | 10.43{74.41%} | 1.63{38.62%} | 1.39{11.19%} | 1.29{8.89%} | 1.39{5.74%} | 1.14{5.53%} | 1.42{12.38%} | -4.53{2.82%} | 1.11{16.76%} | 1.31{2.69%} | 1.18{8.90%} | -0.11{329.78%} | 0.05{713.23%} | -0.15{164.49%} | 0.25{102.79%} | 50.00{15873.66} | 2.32{68.35%} | 1.17{7.18%} | 2.18{6.48%} | 3.26{4.91%} | 6.26{8.46%} | 6.24{7.99%} | 5.60{8.06%} | 5.92{4.85%} | 1.54{20.02%} | 1.79{6.58%} | 1.64{3.75%} | 1.66{8.54%} | 3.67{5.90%} | 3.18{19.00%} | 2.79{3.58%} | 1.32{7.01%} | 1.30{3.97%} | 1.32{4.56%} | 1.12{37.45%} | 3.36{4.77%} | 3.36{6.36%} | 1.36{6.79%} | 1.38{6.43%} | 1.92{5.07%} | 1.91{3.69%} | 1.46{6.64%} | 1.45{5.70%} | 3.63{6.46%} | 3.68{8.26%} | 18.67{2.78%}
C:\ICPCHEM\1\DATA\22H25k00.B\6H06.D | diluent |  | Rich31.M | 6615 | 0.13{78.79%} | -39.38{1.24%} | -39.89{3.01%} | -19.81{27.86%} | 8.66{92.03%} | 0.19{170.03%} | 0.20{90.33%} | 0.11{121.20%} | 0.12{19.73%} | 0.00{840.10%} | 0.05{126.58%} | -5.76{0.92%} | -0.01{531.19%} | 0.17{23.14%} | 0.08{50.35%} | -1.40{20.72%} | -1.25{8.37%} | -1.40{16.34%} | -1.38{5.06%} | 50.00{16553.33} | 0.33{72.12%} | 0.00{619.85%} | 0.22{8.77%} | 1.20{22.12%} | 1.43{15.42%} | 1.48{14.65%} | 1.63{4.05%} | 1.76{4.16%} | 0.19{51.60%} | 0.26{3.92%} | 0.26{15.78%} | 0.23{14.63%} | 0.96{32.11%} | 0.97{18.43%} | 0.96{11.53%} | 0.15{3.52%} | 0.14{5.97%} | 0.15{7.97%} | 0.05{11.37%} | 1.04{20.46%} | 1.03{17.58%} | 0.20{3.03%} | 0.21{4.51%} | 0.53{10.79%} | 0.52{10.67%} | 0.24{6.82%} | 0.24{8.76%} | 1.05{11.31%} | 1.05{13.83%} | 6.42{1.75%}
C:\ICPCHEM\1\DATA\22H25k00.B\5A01.D | dluent | 10-fold dilute; 50 ppb Ga | Rich31.M | 3101 | 0.08{104.01%} | -39.15{0.45%} | -33.95{5.26%} | -12.43{24.77%} | 11.79{71.05%} | 0.07{204.84%} | -0.01{802.01%} | 0.05{155.13%} | 0.06{27.62%} | -0.01{530.34%} | -0.03{89.76%} | -5.73{1.25%} | -0.06{97.19%} | 0.11{16.46%} | 0.07{92.60%} | -1.33{17.78%} | -0.98{33.71%} | -1.37{23.08%} | -0.75{52.82%} | 50.00{15976.07} | 0.04{846.26%} | -0.08{29.28%} | 0.03{38.76%} | 0.85{25.90%} | 0.71{26.79%} | 0.71{16.54%} | 1.04{9.81%} | 1.15{3.12%} | 0.01{887.11%} | 0.12{23.87%} | 0.11{17.29%} | 0.10{50.96%} | 0.54{57.05%} | 0.51{29.45%} | 0.80{15.44%} | 0.06{24.23%} | 0.05{5.03%} | 0.05{21.31%} | 0.02{24.48%} | 0.65{25.05%} | 0.64{26.92%} | 0.10{10.93%} | 0.11{12.30%} | 0.33{14.30%} | 0.34{9.62%} | 0.12{12.68%} | 0.12{8.79%} | 0.56{18.42%} | 0.56{16.72%} | 2.85{6.66%}
C:\ICPCHEM\1\DATA\22H25k00.B\5A02.D | 160544-A1-Cn1 | 10-fold dilute; 50 ppb Ga | Rich31.M | 3102 | 0.47{23.51%} | 724.90{1.96%} | 17680.00{1.78%} | 22.81{44.41%} | 7704.00{8.98%} | 701.00{1.82%} | 697.70{3.14%} | 204.20{3.58%} | 10.81{4.20%} | 3.86{6.07%} | 3.88{12.71%} | 59.30{3.64%} | 10.92{1.70%} | 0.84{4.36%} | 1.66{16.96%} | -0.01{4450.78%} | 7.53{6.60%} | 0.01{1338.09%} | 7.93{10.04%} | 50.00{14542.25} | 0.85{80.96%} | 145.10{3.57%} | 8.34{15.40%} | 0.84{28.44%} | 0.95{12.80%} | 0.96{18.14%} | 0.49{11.59%} | 0.59{15.67%} | 0.08{200.35%} | 0.14{6.14%} | 0.16{21.55%} | 0.11{31.18%} | 0.37{45.55%} | 0.46{28.33%} | 1.24{11.13%} | 0.30{8.95%} | 0.28{7.13%} | 0.29{5.92%} | 0.11{1.51%} | 0.72{24.71%} | 0.75{25.88%} | 0.07{17.20%} | 0.06{18.73%} | 0.17{15.86%} | 0.17{9.16%} | 0.07{17.12%} | 0.07{18.44%} | 0.57{13.63%} | 0.57{17.99%} | 2.02{7.88%}
C:\ICPCHEM\1\DATA\22H25k00.B\5A03.D | 160544-A1-Cn1 | 10-fold dilute; 50 ppb Ga | Rich31.M | 3103 | 0.38{38.74%} | 713.60{2.40%} | 17250.00{2.43%} | 67.25{15.52%} | 7539.00{6.22%} | 678.70{3.71%} | 685.50{0.86%} | 204.50{2.59%} | 10.33{3.22%} | 3.81{2.96%} | 3.84{14.30%} | 57.48{2.72%} | 10.71{2.50%} | 0.78{5.54%} | 1.55{13.14%} | -0.08{347.89%} | 4.89{10.15%} | -0.06{249.56%} | 5.39{14.51%} | 50.00{15643.49} | 1.16{112.81%} | 141.90{1.60%} | 8.59{16.18%} | 0.68{26.18%} | 0.78{10.38%} | 0.78{14.61%} | 0.33{10.18%} | 0.39{17.95%} | 0.18{61.45%} | 0.12{5.95%} | 0.09{36.75%} | 0.07{36.74%} | 0.23{71.72%} | 0.26{33.70%} | 0.89{8.34%} | 0.26{10.93%} | 0.25{13.41%} | 0.27{18.19%} | 0.11{3.23%} | 0.58{26.49%} | 0.59{23.38%} | 0.05{16.80%} | 0.05{19.07%} | 0.11{5.34%} | 0.10{13.88%} | 0.05{26.05%} | 0.05{10.27%} | 0.40{11.37%} | 0.38{12.64%} | 1.14{4.20%}
C:\ICPCHEM\1\DATA\22H25k00.B\5A04.D | 160544-A1-Cn1 | 10-fold dilute; 50 ppb Ga | Rich31.M | 3104 | 0.43{43.55%} | 702.10{2.05%} | 17060.00{1.93%} | 59.16{29.41%} | 7455.00{7.00%} | 654.00{0.90%} | 675.20{1.64%} | 200.70{1.12%} | 10.70{0.61%} | 3.71{5.46%} | 3.59{2.91%} | 57.00{1.17%} | 10.41{0.78%} | 0.73{2.22%} | 1.55{4.49%} | -0.01{4118.43%} | 4.54{1.49%} | -0.04{448.20%} | 5.10{7.79%} | 50.00{15529.99} | 0.74{15.28%} | 139.30{1.87%} | 8.45{15.63%} | 0.53{27.47%} | 0.64{10.92%} | 0.63{3.62%} | 0.24{18.64%} | 0.29{11.87%} | 0.07{58.40%} | 0.08{5.41%} | 0.06{56.04%} | 0.06{58.90%} | 0.09{146.57%} | 0.17{59.12%} | 0.70{8.68%} | 0.24{19.98%} | 0.25{9.31%} | 0.25{10.78%} | 0.10{5.00%} | 0.44{32.93%} | 0.44{27.00%} | 0.04{33.15%} | 0.03{15.49%} | 0.08{9.16%} | 0.07{4.74%} | 0.04{15.98%} | 0.04{17.55%} | 0.28{16.02%} | 0.27{10.57%} | 0.70{7.56%}
C:\ICPCHEM\1\DATA\22H25k00.B\5A05.D | dluent | 10-fold dilute; 50 ppb Ga | Rich31.M | 3105 | 0.00{686.89%} | -36.89{1.32%} | 22.69{51.12%} | -3.23{268.06%} | 37.52{15.16%} | 2.22{41.12%} | 2.75{13.26%} | 1.06{9.09%} | 0.02{143.89%} | -0.13{6.12%} | -0.10{48.30%} | -5.75{1.01%} | -0.06{88.37%} | 0.04{15.16%} | -0.08{105.32%} | -1.40{18.50%} | -1.37{9.88%} | -1.43{16.08%} | -1.23{8.38%} | 50.00{19278.98} | 0.53{17.24%} | 0.22{34.80%} | 0.32{17.67%} | 0.36{28.89%} | 0.16{7.00%} | 0.16{24.72%} | 0.22{6.03%} | 0.25{5.11%} | -0.13{1.60%} | 0.03{15.56%} | -0.01{409.20%} | -0.03{71.88%} | 0.05{131.49%} | 0.20{21.52%} | 0.33{17.51%} | 0.01{22.69%} | 0.00{123.95%} | 0.01{22.53%} | 0.01{35.51%} | 0.20{40.10%} | 0.19{26.48%} | 0.02{13.67%} | 0.03{15.81%} | 0.05{11.77%} | 0.04{6.45%} | 0.02{14.17%} | 0.02{16.35%} | 0.11{21.72%} | 0.11{14.59%} | 0.34{5.31%}
C:\ICPCHEM\1\DATA\22H25k00.B\5A06.D | 160544-A1-Cn2 | 10-fold dilute; 50 ppb Ga | Rich31.M | 3106 | 0.15{10.60%} | 298.30{4.52%} | 8497.00{1.24%} | 23.38{72.84%} | 2212.00{9.13%} | 281.50{3.31%} | 285.80{2.86%} | 84.41{2.38%} | 5.52{3.27%} | 2.68{6.60%} | 2.97{19.66%} | 35.97{4.19%} | 5.77{4.63%} | 0.46{13.24%} | 1.30{19.36%} | -0.39{65.49%} | 2.57{10.13%} | -0.44{49.49%} | 2.50{17.99%} | 50.00{13099.83} | 0.11{358.40%} | 54.61{4.11%} | 1.22{7.44%} | 0.41{32.31%} | 0.49{26.13%} | 0.53{17.28%} | 0.18{22.31%} | 0.21{2.54%} | -0.02{380.76%} | 0.05{41.46%} | 0.02{91.38%} | -0.01{211.01%} | 0.09{141.92%} | 0.11{54.60%} | 0.61{12.09%} | 0.04{16.44%} | 0.04{19.00%} | 0.04{14.00%} | 0.04{6.62%} | 0.36{49.31%} | 0.31{34.50%} | 0.03{43.82%} | 0.03{39.64%} | 0.06{30.94%} | 0.06{26.26%} | 0.03{34.97%} | 0.02{38.08%} | 0.18{24.58%} | 0.17{23.91%} | 0.38{7.75%}
C:\ICPCHEM\1\DATA\22H25k00.B\5A07.D | 160544-A1-Cn2 | 10-fold dilute; 50 ppb Ga | Rich31.M | 3107 | 0.22{122.85%} | 310.50{1.33%} | 8640.00{1.45%} | 35.32{32.22%} | 2276.00{8.40%} | 293.10{0.30%} | 295.10{2.31%} | 85.89{3.50%} | 5.36{5.65%} | 2.76{3.55%} | 2.80{10.15%} | 36.24{3.91%} | 5.68{2.31%} | 0.46{9.79%} | 1.30{9.91%} | -0.44{60.93%} | 2.30{8.06%} | -0.43{61.25%} | 2.39{1.93%} | 50.00{10764.48} | 0.74{150.33%} | 56.07{5.30%} | 1.26{10.27%} | 0.36{33.00%} | 0.47{20.81%} | 0.54{12.21%} | 0.14{8.62%} | 0.16{10.11%} | 0.00{3193.92%} | 0.05{31.52%} | 0.02{192.44%} | -0.01{497.41%} | 0.11{159.36%} | 0.11{6.42%} | 0.54{19.20%} | 0.04{16.53%} | 0.04{9.42%} | 0.05{19.08%} | 0.04{11.63%} | 0.27{30.17%} | 0.25{41.52%} | 0.03{27.86%} | 0.02{12.70%} | 0.06{19.18%} | 0.06{21.05%} | 0.02{33.08%} | 0.02{9.69%} | 0.16{23.63%} | 0.16{17.92%} | 0.28{11.84%}
C:\ICPCHEM\1\DATA\22H25k00.B\5A06.D | 160544-A1-Cn2 | 10-fold dilute; 50 ppb Ga | Rich31.M | 3106 | 0.15{10.60%} | 298.30{4.52%} | 8497.00{1.24%} | 23.38{72.84%} | 2212.00{9.13%} | 281.50{3.31%} | 285.80{2.86%} | 84.41{2.38%} | 5.52{3.27%} | 2.68{6.60%} | 2.97{19.66%} | 35.97{4.19%} | 5.77{4.63%} | 0.46{13.24%} | 1.30{19.36%} | -0.39{65.49%} | 2.57{10.13%} | -0.44{49.49%} | 2.50{17.99%} | 50.00{13099.83} | 0.11{358.40%} | 54.61{4.11%} | 1.22{7.44%} | 0.41{32.31%} | 0.49{26.13%} | 0.53{17.28%} | 0.18{22.31%} | 0.21{2.54%} | -0.02{380.76%} | 0.05{41.46%} | 0.02{91.38%} | -0.01{211.01%} | 0.09{141.92%} | 0.11{54.60%} | 0.61{12.09%} | 0.04{16.44%} | 0.04{19.00%} | 0.04{14.00%} | 0.04{6.62%} | 0.36{49.31%} | 0.31{34.50%} | 0.03{43.82%} | 0.03{39.64%} | 0.06{30.94%} | 0.06{26.26%} | 0.03{34.97%} | 0.02{38.08%} | 0.18{24.58%} | 0.17{23.91%} | 0.38{7.75%}
C:\ICPCHEM\1\DATA\22H25k00.B\5A07.D | 160544-A1-Cn2 | 10-fold dilute; 50 ppb Ga | Rich31.M | 3107 | 0.22{122.85%} | 310.50{1.33%} | 8640.00{1.45%} | 35.32{32.22%} | 2276.00{8.40%} | 293.10{0.30%} | 295.10{2.31%} | 85.89{3.50%} | 5.36{5.65%} | 2.76{3.55%} | 2.80{10.15%} | 36.24{3.91%} | 5.68{2.31%} | 0.46{9.79%} | 1.30{9.91%} | -0.44{60.93%} | 2.30{8.06%} | -0.43{61.25%} | 2.39{1.93%} | 50.00{10764.48} | 0.74{150.33%} | 56.07{5.30%} | 1.26{10.27%} | 0.36{33.00%} | 0.47{20.81%} | 0.54{12.21%} | 0.14{8.62%} | 0.16{10.11%} | 0.00{3193.92%} | 0.05{31.52%} | 0.02{192.44%} | -0.01{497.41%} | 0.11{159.36%} | 0.11{6.42%} | 0.54{19.20%} | 0.04{16.53%} | 0.04{9.42%} | 0.05{19.08%} | 0.04{11.63%} | 0.27{30.17%} | 0.25{41.52%} | 0.03{27.86%} | 0.02{12.70%} | 0.06{19.18%} | 0.06{21.05%} | 0.02{33.08%} | 0.02{9.69%} | 0.16{23.63%} | 0.16{17.92%} | 0.28{11.84%}
C:\ICPCHEM\1\DATA\22H25k00.B\5A08.D | 160544-A1-Cn2 | 10-fold dilute; 50 ppb Ga | Rich31.M | 3108 | 0.13{67.57%} | 304.40{0.86%} | 8618.00{0.64%} | 36.00{26.11%} | 2268.00{6.93%} | 289.20{3.43%} | 294.10{0.21%} | 88.42{1.31%} | 5.58{0.40%} | 2.63{4.20%} | 3.20{10.43%} | 36.40{1.01%} | 5.78{1.31%} | 0.44{5.50%} | 1.26{9.78%} | -0.40{83.95%} | 2.37{5.84%} | -0.45{48.48%} | 2.92{5.13%} | 50.00{10876.71} | -0.31{0.00%} | 56.25{1.69%} | 1.22{11.34%} | 0.32{30.54%} | 0.42{9.41%} | 0.45{17.17%} | 0.10{18.28%} | 0.12{12.84%} | -0.01{880.09%} | 0.04{61.52%} | 0.00{1216.25%} | -0.02{75.37%} | 0.03{472.35%} | 0.10{50.79%} | 0.49{4.78%} | 0.05{9.00%} | 0.04{16.83%} | 0.05{24.11%} | 0.04{9.44%} | 0.23{36.68%} | 0.25{36.86%} | 0.02{23.81%} | 0.02{24.85%} | 0.06{26.18%} | 0.06{25.29%} | 0.01{15.15%} | 0.02{16.79%} | 0.12{25.97%} | 0.13{28.87%} | 0.19{23.85%}
C:\ICPCHEM\1\DATA\22H25k00.B\5A09.D | dluent | 10-fold dilute; 50 ppb Ga | Rich31.M | 3109 | -0.01{0.00%} | -38.14{1.56%} | -9.80{60.43%} | -3.97{479.73%} | 27.94{25.56%} | 1.18{34.79%} | 0.73{33.84%} | 0.04{206.49%} | -0.01{463.98%} | -0.14{6.91%} | -0.09{55.31%} | -5.74{1.42%} | -0.08{54.68%} | 0.01{31.53%} | -0.03{211.39%} | -1.37{16.38%} | -1.27{12.88%} | -1.47{10.16%} | -1.15{16.88%} | 50.00{12108.79} | 0.12{317.63%} | -0.01{552.81%} | 0.03{91.12%} | 0.20{32.07%} | 0.08{94.55%} | 0.04{17.35%} | 0.09{16.13%} | 0.08{13.68%} | -0.11{46.92%} | 0.00{107.44%} | -0.03{36.35%} | -0.06{4.71%} | 0.05{203.42%} | 0.07{122.66%} | 0.24{12.21%} | -0.01{59.90%} | 0.00{111.61%} | 0.00{51.22%} | 0.01{40.63%} | 0.07{80.88%} | 0.06{69.42%} | 0.01{40.16%} | 0.01{23.23%} | 0.05{4.57%} | 0.06{15.14%} | 0.01{35.62%} | 0.01{2.22%} | 0.06{30.44%} | 0.06{17.09%} | 0.05{16.17%}
C:\ICPCHEM\1\DATA\22H25k00.B\5A10.D | 160544-A1-Cn3 | 10-fold dilute; 50 ppb Ga | Rich31.M | 3110 | 0.31{38.52%} | 637.40{3.53%} | 12520.00{2.57%} | 29.19{42.21%} | 4316.00{7.02%} | 450.50{0.31%} | 474.50{2.32%} | 138.80{2.82%} | 8.97{0.91%} | 4.42{6.10%} | 4.54{6.81%} | 49.09{2.50%} | 9.65{2.93%} | 0.61{4.51%} | 1.53{15.45%} | -0.13{171.26%} | 6.25{1.78%} | -0.20{68.97%} | 6.65{3.02%} | 50.00{10334.07} | 1.02{95.39%} | 87.88{2.57%} | 6.11{14.84%} | 0.27{22.44%} | 0.51{2.95%} | 0.46{7.88%} | 0.07{13.13%} | 0.08{25.35%} | -0.08{51.68%} | 0.02{24.38%} | 0.03{10.19%} | 0.00{1705.52%} | 0.02{672.32%} | 0.03{89.57%} | 0.49{1.96%} | 0.20{26.42%} | 0.18{10.81%} | 0.19{7.49%} | 0.07{11.72%} | 0.19{45.48%} | 0.23{27.47%} | 0.01{25.55%} | 0.01{11.84%} | 0.07{4.90%} | 0.05{11.02%} | 0.01{47.43%} | 0.01{13.88%} | 0.12{13.75%} | 0.11{18.13%} | 0.08{6.59%}
C:\ICPCHEM\1\DATA\22H25k00.B\5A11.D | 160544-A1-Cn3 | 10-fold dilute; 50 ppb Ga | Rich31.M | 3111 | 0.30{14.88%} | 619.40{3.76%} | 12300.00{1.13%} | 33.42{23.63%} | 4243.00{8.56%} | 461.00{3.12%} | 463.80{1.42%} | 138.80{5.95%} | 8.77{1.80%} | 4.31{3.68%} | 3.96{15.82%} | 47.82{4.98%} | 9.16{3.19%} | 0.63{0.72%} | 1.54{2.00%} | -0.22{138.30%} | 6.17{13.48%} | -0.31{79.11%} | 6.45{10.75%} | 50.00{13035.30} | 1.39{39.36%} | 86.01{3.95%} | 6.26{11.93%} | 0.21{37.24%} | 0.50{9.34%} | 0.46{6.39%} | 0.06{15.63%} | 0.06{40.02%} | -0.02{575.39%} | 0.02{37.54%} | 0.02{146.23%} | 0.02{134.97%} | 0.13{143.61%} | 0.05{112.06%} | 0.44{19.45%} | 0.18{7.57%} | 0.16{6.66%} | 0.18{8.60%} | 0.07{2.79%} | 0.16{40.85%} | 0.17{40.69%} | 0.01{37.00%} | 0.01{26.55%} | 0.04{31.54%} | 0.04{4.15%} | 0.01{68.57%} | 0.01{17.11%} | 0.10{28.14%} | 0.10{23.19%} | 0.04{36.35%}
C:\ICPCHEM\1\DATA\22H25k00.B\5A12.D | 160544-A1-Cn3 | 10-fold dilute; 50 ppb Ga | Rich31.M | 3112 | 0.28{50.62%} | 603.00{3.89%} | 12090.00{1.00%} | 52.53{8.98%} | 4185.00{7.21%} | 452.60{1.80%} | 451.60{0.52%} | 136.00{1.31%} | 8.46{1.78%} | 4.21{1.34%} | 3.91{12.42%} | 46.29{2.81%} | 9.14{0.88%} | 0.60{10.91%} | 1.43{5.68%} | 0.06{337.44%} | 6.16{0.98%} | 0.07{401.71%} | 6.71{7.91%} | 50.00{13634.70} | 0.48{64.85%} | 83.54{1.53%} | 6.42{9.71%} | 0.20{41.90%} | 0.47{4.63%} | 0.44{6.38%} | 0.04{11.20%} | 0.05{67.71%} | -0.02{553.03%} | 0.01{39.61%} | 0.01{59.43%} | 0.02{99.32%} | 0.01{547.52%} | 0.05{121.03%} | 0.42{16.01%} | 0.16{17.67%} | 0.19{8.75%} | 0.18{16.04%} | 0.06{3.82%} | 0.14{55.13%} | 0.13{59.68%} | 0.01{38.72%} | 0.01{31.88%} | 0.04{34.57%} | 0.04{5.32%} | 0.00{25.52%} | 0.01{10.78%} | 0.08{26.02%} | 0.08{20.39%} | 0.02{39.90%}
C:\ICPCHEM\1\DATA\22H25k00.B\5B01.D | dluent | 10-fold dilute; 50 ppb Ga | Rich31.M | 3113 | 0.01{399.88%} | -37.03{1.32%} | 6.80{52.69%} | -16.66{20.36%} | 25.78{26.28%} | 2.53{38.83%} | 1.92{21.21%} | 0.46{8.06%} | 0.00{641.54%} | -0.14{2.72%} | -0.13{7.42%} | -5.76{1.57%} | -0.09{37.33%} | 0.01{63.84%} | -0.05{86.80%} | -1.48{20.47%} | -0.95{37.22%} | -1.43{24.24%} | -1.19{15.66%} | 50.00{17999.61} | -0.14{216.69%} | 0.13{21.30%} | 0.26{19.18%} | 0.12{42.32%} | 0.05{83.56%} | 0.03{25.10%} | 0.05{21.97%} | 0.04{21.49%} | -0.12{13.63%} | 0.00{144.11%} | -0.03{19.88%} | -0.06{21.50%} | 0.04{95.90%} | 0.05{88.57%} | 0.16{19.52%} | 0.00{133.08%} | 0.00{212.28%} | 0.00{110.69%} | 0.00{77.26%} | 0.03{236.79%} | 0.02{244.64%} | 0.01{30.87%} | 0.01{9.93%} | 0.03{4.49%} | 0.03{6.39%} | 0.01{37.84%} | 0.01{29.25%} | 0.03{29.44%} | 0.03{30.31%} | -0.03{48.45%}
C:\ICPCHEM\1\DATA\22H25k00.B\5B02.D | 160561-A1-Cn1 | 10-fold dilute; 50 ppb Ga | Rich31.M | 3114 | 0.52{43.59%} | 3620.00{2.50%} | 16380.00{2.35%} | 81.33{23.32%} | 5025.00{6.99%} | 820.20{2.90%} | 845.30{1.99%} | 248.00{1.72%} | 17.02{3.36%} | 13.93{1.81%} | 13.94{5.29%} | 143.10{2.51%} | 24.37{1.93%} | 2.37{6.50%} | 6.21{7.29%} | 3.36{11.02%} | 13.46{4.05%} | 3.25{16.82%} | 14.39{8.44%} | 50.00{11849.83} | 1.57{87.13%} | 112.00{3.06%} | 7.70{10.43%} | 0.17{45.50%} | 0.55{11.41%} | 0.56{16.22%} | 0.06{14.83%} | 0.07{25.28%} | 0.01{409.36%} | 0.01{41.39%} | 0.22{7.30%} | 0.25{3.63%} | 0.05{236.98%} | 0.06{96.05%} | 1.31{6.36%} | 0.22{7.36%} | 0.23{6.98%} | 0.21{7.58%} | 0.11{5.57%} | 0.70{3.12%} | 0.74{2.36%} | 0.01{68.10%} | 0.00{40.70%} | 0.04{41.76%} | 0.03{36.62%} | 0.01{24.22%} | 0.01{30.60%} | 0.07{19.67%} | 0.07{26.92%} | -0.01{121.44%}
C:\ICPCHEM\1\DATA\22H25k00.B\5B03.D | 160561-A1-Cn1 | 10-fold dilute; 50 ppb Ga | Rich31.M | 3115 | 0.36{15.43%} | 3559.00{1.84%} | 16050.00{2.14%} | 80.90{37.08%} | 4980.00{6.25%} | 815.60{0.99%} | 838.50{1.34%} | 244.50{3.65%} | 16.86{2.49%} | 13.83{1.34%} | 13.82{3.82%} | 141.10{1.43%} | 24.17{2.31%} | 2.31{5.55%} | 5.87{3.38%} | 3.22{11.44%} | 13.13{2.33%} | 3.05{6.45%} | 14.12{4.30%} | 50.00{12274.56} | 0.30{200.68%} | 110.70{2.74%} | 7.96{10.25%} | 0.16{40.85%} | 0.53{13.23%} | 0.54{14.03%} | 0.07{25.03%} | 0.05{10.97%} | 0.02{278.79%} | 0.01{26.54%} | 0.21{13.45%} | 0.24{17.18%} | 0.12{88.00%} | 0.01{116.04%} | 1.26{6.11%} | 0.20{19.65%} | 0.20{10.11%} | 0.21{4.20%} | 0.10{10.42%} | 0.76{4.17%} | 0.79{2.57%} | 0.01{62.22%} | 0.01{38.40%} | 0.02{20.85%} | 0.04{19.39%} | 0.01{4.52%} | 0.00{74.05%} | 0.06{27.65%} | 0.06{25.37%} | -0.02{44.86%}
C:\ICPCHEM\1\DATA\22H25k00.B\5B04.D | 160561-A1-Cn1 | 10-fold dilute; 50 ppb Ga | Rich31.M | 3201 | 0.37{46.41%} | 3525.00{4.30%} | 15990.00{3.40%} | 82.81{11.14%} | 4933.00{9.72%} | 806.80{3.16%} | 823.80{3.32%} | 251.20{4.22%} | 16.49{5.62%} | 13.58{3.75%} | 14.16{5.70%} | 140.50{4.49%} | 23.61{3.03%} | 2.34{6.70%} | 5.96{4.38%} | 3.23{16.18%} | 13.06{9.13%} | 3.18{12.27%} | 13.16{8.33%} | 50.00{11734.09} | 1.58{38.41%} | 110.80{4.14%} | 7.86{7.10%} | 0.16{45.27%} | 0.56{8.05%} | 0.58{3.48%} | 0.04{14.38%} | 0.06{28.78%} | 0.02{243.31%} | 0.00{56.21%} | 0.28{5.10%} | 0.23{8.74%} | 0.09{54.46%} | 0.00{829.51%} | 1.24{8.25%} | 0.21{12.63%} | 0.21{9.20%} | 0.21{4.90%} | 0.11{5.57%} | 0.79{1.48%} | 0.79{7.68%} | 0.01{50.73%} | 0.01{30.22%} | 0.04{37.90%} | 0.03{23.93%} | 0.00{76.76%} | 0.01{22.00%} | 0.07{32.76%} | 0.06{31.16%} | -0.03{30.72%}
C:\ICPCHEM\1\DATA\22H25k00.B\5B05.D | dluent | 10-fold dilute; 50 ppb Ga | Rich31.M | 3202 | 0.01{318.67%} | -29.14{3.14%} | 9.64{34.68%} | -8.25{83.38%} | 29.44{23.01%} | 3.33{51.10%} | 2.91{5.71%} | 0.77{38.31%} | 0.03{42.77%} | -0.12{11.77%} | -0.15{10.09%} | -5.41{0.77%} | -0.07{49.29%} | 0.01{59.42%} | -0.01{315.30%} | -1.45{22.42%} | -1.19{14.48%} | -1.51{17.19%} | -1.04{23.49%} | 50.00{14315.35} | 0.26{208.43%} | 0.12{44.33%} | 0.30{24.42%} | 0.09{48.72%} | 0.02{45.56%} | 0.02{158.62%} | 0.02{26.86%} | 0.02{29.58%} | -0.11{17.78%} | -0.01{66.49%} | -0.03{54.08%} | -0.04{55.42%} | 0.00{26754.29%} | 0.01{268.00%} | 0.13{20.54%} | -0.01{64.37%} | 0.00{235.35%} | 0.00{140.35%} | 0.01{42.23%} | 0.09{62.46%} | 0.08{77.00%} | 0.01{41.14%} | 0.01{28.66%} | 0.03{36.12%} | 0.02{16.83%} | 0.00{279.05%} | 0.00{51.50%} | 0.02{23.77%} | 0.02{52.75%} | -0.06{15.26%}
C:\ICPCHEM\1\DATA\22H25k00.B\5B06.D | 160561-A1-Cn2 | 10-fold dilute; 50 ppb Ga | Rich31.M | 3203 | 0.41{49.41%} | 2907.00{3.70%} | 12640.00{2.39%} | 75.42{39.64%} | 3978.00{9.15%} | 637.40{2.86%} | 666.10{2.86%} | 196.60{2.22%} | 13.03{2.80%} | 12.23{3.36%} | 12.66{3.95%} | 107.50{3.70%} | 19.33{2.56%} | 1.76{2.57%} | 5.09{3.56%} | 1.98{18.62%} | 9.76{7.01%} | 1.94{26.81%} | 11.00{7.04%} | 50.00{11631.84} | 0.86{89.78%} | 86.99{5.08%} | 6.33{5.07%} | 0.12{44.28%} | 0.48{7.18%} | 0.46{8.96%} | 0.04{16.55%} | 0.03{49.20%} | 0.01{1039.49%} | 0.01{59.76%} | 0.22{16.05%} | 0.22{10.54%} | 0.01{547.35%} | 0.01{774.62%} | 1.10{10.33%} | 0.16{12.18%} | 0.17{14.93%} | 0.16{11.40%} | 0.08{8.64%} | 0.66{5.59%} | 0.64{7.36%} | 0.01{54.17%} | 0.01{28.98%} | 0.04{23.87%} | 0.03{39.18%} | 0.00{240.42%} | 0.00{115.96%} | 0.05{16.64%} | 0.05{20.52%} | -0.04{2.53%}
C:\ICPCHEM\1\DATA\22H25k00.B\5B07.D | 160561-A1-Cn2 | 10-fold dilute; 50 ppb Ga | Rich31.M | 3204 | 0.45{39.00%} | 2905.00{3.62%} | 12520.00{1.98%} | 86.21{11.74%} | 3963.00{8.94%} | 642.30{3.91%} | 666.50{2.50%} | 192.60{4.05%} | 13.13{1.00%} | 11.90{4.44%} | 12.07{8.69%} | 107.50{4.96%} | 19.41{2.69%} | 1.85{2.32%} | 5.06{2.22%} | 2.02{15.22%} | 9.68{7.90%} | 1.85{13.66%} | 10.98{5.20%} | 50.00{9920.40} | 0.50{159.82%} | 86.43{4.81%} | 6.69{5.80%} | 0.10{50.12%} | 0.41{13.42%} | 0.44{8.94%} | 0.03{11.02%} | 0.02{51.11%} | -0.03{314.79%} | 0.00{15.27%} | 0.24{5.47%} | 0.23{6.80%} | -0.01{657.81%} | 0.05{62.87%} | 1.05{7.88%} | 0.15{5.89%} | 0.17{1.98%} | 0.17{9.65%} | 0.08{13.57%} | 0.68{5.21%} | 0.69{2.48%} | 0.01{16.80%} | 0.01{10.13%} | 0.03{22.46%} | 0.04{25.54%} | 0.00{17.04%} | 0.00{56.65%} | 0.06{28.62%} | 0.05{19.51%} | -0.05{18.63%}
C:\ICPCHEM\1\DATA\22H25k00.B\5B08.D | 160561-A1-Cn2 | 10-fold dilute; 50 ppb Ga | Rich31.M | 3205 | 0.23{16.15%} | 2847.00{1.35%} | 12450.00{1.17%} | 80.49{29.42%} | 3914.00{8.10%} | 634.60{1.16%} | 657.30{0.47%} | 197.80{1.18%} | 13.11{0.91%} | 11.97{0.78%} | 12.44{2.62%} | 106.30{1.62%} | 18.95{1.03%} | 1.77{1.16%} | 5.06{5.06%} | 2.01{17.43%} | 9.75{6.45%} | 1.97{2.63%} | 10.58{6.90%} | 50.00{12679.34} | 0.33{19.46%} | 85.61{1.46%} | 6.82{11.20%} | 0.09{47.42%} | 0.47{14.61%} | 0.45{9.53%} | 0.03{35.50%} | 0.02{98.15%} | -0.05{28.53%} | 0.00{216.33%} | 0.23{10.05%} | 0.20{8.59%} | 0.04{242.30%} | 0.00{1302.29%} | 0.98{3.95%} | 0.16{17.52%} | 0.16{7.09%} | 0.17{10.20%} | 0.08{8.10%} | 0.65{4.03%} | 0.70{7.03%} | 0.00{46.15%} | 0.00{27.38%} | 0.03{31.44%} | 0.03{33.16%} | 0.00{102.93%} | 0.00{47.54%} | 0.04{25.15%} | 0.04{17.76%} | -0.05{10.68%}
C:\ICPCHEM\1\DATA\22H25k00.B\5B09.D | dluent | 10-fold dilute; 50 ppb Ga | Rich31.M | 3206 | 0.03{123.07%} | -32.41{1.62%} | -4.85{200.35%} | 1.32{42.28%} | 22.73{24.72%} | 2.12{12.75%} | 2.26{4.58%} | 0.53{26.27%} | -0.01{228.22%} | -0.13{9.66%} | -0.12{30.46%} | -5.67{0.57%} | -0.13{39.73%} | 0.01{116.70%} | -0.09{47.21%} | -1.48{16.44%} | -1.36{7.08%} | -1.50{12.52%} | -1.51{14.90%} | 50.00{16231.83} | 0.03{1037.53%} | 0.06{21.14%} | 0.31{9.57%} | 0.05{63.60%} | 0.00{1625.45%} | -0.01{75.47%} | 0.00{100.46%} | 0.00{655.10%} | -0.12{9.62%} | 0.00{89.87%} | -0.01{130.70%} | -0.05{25.76%} | -0.03{180.76%} | 0.03{86.51%} | 0.09{12.80%} | -0.01{52.14%} | -0.01{35.21%} | 0.00{51.03%} | 0.00{84.13%} | 0.07{73.73%} | 0.05{83.97%} | 0.00{61.96%} | 0.00{8.71%} | 0.02{25.71%} | 0.02{11.20%} | 0.00{319.07%} | 0.00{298.11%} | 0.01{51.99%} | 0.01{76.32%} | -0.08{5.32%}
C:\ICPCHEM\1\DATA\22H25k00.B\5B10.D | 160561-A1-Cn3 | 10-fold dilute; 50 ppb Ga | Rich31.M | 3207 | 0.25{65.22%} | 2081.00{2.84%} | 9843.00{1.54%} | 32.72{34.84%} | 3075.00{7.60%} | 490.50{2.10%} | 510.60{1.28%} | 152.50{2.01%} | 10.43{3.05%} | 9.19{1.19%} | 9.40{7.69%} | 80.36{3.20%} | 15.06{2.49%} | 1.38{0.67%} | 4.24{10.37%} | 1.33{24.18%} | 14.45{1.71%} | 1.30{22.80%} | 14.91{4.31%} | 50.00{12077.70} | 0.74{130.82%} | 65.75{2.44%} | 3.38{7.57%} | 0.08{53.71%} | 0.44{13.45%} | 0.45{4.74%} | 0.02{39.21%} | 0.01{170.87%} | -0.06{52.37%} | 0.00{267.87%} | 0.13{27.65%} | 0.07{28.13%} | -0.06{0.00%} | 0.01{155.78%} | 0.81{7.64%} | 0.07{26.80%} | 0.07{7.77%} | 0.08{2.25%} | 0.05{8.28%} | 0.51{2.26%} | 0.50{4.45%} | 0.00{72.07%} | 0.01{42.56%} | 0.03{9.22%} | 0.02{14.12%} | 0.00{125.10%} | 0.00{110.45%} | 0.03{3.13%} | 0.03{8.68%} | -0.06{5.94%}
C:\ICPCHEM\1\DATA\22H25k00.B\5B11.D | 160561-A1-Cn3 | 10-fold dilute; 50 ppb Ga | Rich31.M | 3208 | 0.33{17.43%} | 2118.00{1.54%} | 10250.00{0.63%} | 55.62{20.48%} | 3234.00{6.68%} | 504.90{2.51%} | 523.60{0.25%} | 157.00{3.29%} | 10.71{1.02%} | 9.38{1.36%} | 9.83{6.00%} | 82.81{1.96%} | 14.94{2.28%} | 1.46{3.69%} | 4.19{7.83%} | 1.58{19.46%} | 14.55{5.15%} | 1.55{25.84%} | 14.90{3.91%} | 50.00{9113.20} | 1.75{20.66%} | 68.08{1.67%} | 3.85{6.05%} | 0.07{62.13%} | 0.42{12.96%} | 0.46{4.14%} | 0.01{67.08%} | -0.01{318.85%} | -0.01{881.24%} | 0.00{218.02%} | 0.15{17.03%} | 0.09{62.96%} | 0.00{4099.49%} | -0.01{402.66%} | 0.83{9.26%} | 0.09{20.63%} | 0.07{5.26%} | 0.08{7.25%} | 0.05{4.63%} | 0.56{7.73%} | 0.55{2.34%} | 0.00{16.80%} | 0.00{30.85%} | 0.05{24.46%} | 0.03{17.51%} | 0.00{516.48%} | 0.00{204.74%} | 0.04{43.75%} | 0.03{28.22%} | -0.06{4.43%}
C:\ICPCHEM\1\DATA\22H25k00.B\5B12.D | 160561-A1-Cn3 | 10-fold dilute; 50 ppb Ga | Rich31.M | 3209 | 0.29{48.77%} | 2123.00{5.10%} | 9956.00{3.33%} | 49.22{82.20%} | 3150.00{10.06%} | 485.50{4.07%} | 518.60{4.38%} | 152.60{4.42%} | 10.20{2.92%} | 9.22{3.69%} | 9.72{9.66%} | 81.07{7.77%} | 14.90{4.80%} | 1.39{5.56%} | 4.35{5.07%} | 1.64{20.12%} | 14.71{10.64%} | 1.42{19.14%} | 15.65{11.76%} | 50.00{10717.76} | 0.56{169.19%} | 66.16{5.98%} | 3.50{5.38%} | 0.08{63.30%} | 0.46{18.57%} | 0.46{8.47%} | 0.01{109.52%} | 0.00{218.65%} | -0.03{248.76%} | 0.00{348.99%} | 0.14{38.07%} | 0.13{38.95%} | -0.02{265.09%} | 0.03{92.45%} | 0.83{15.14%} | 0.07{5.17%} | 0.07{23.09%} | 0.07{13.36%} | 0.06{9.88%} | 0.52{14.32%} | 0.52{13.94%} | 0.00{75.98%} | 0.00{70.08%} | 0.04{41.33%} | 0.03{29.44%} | 0.00{228.82%} | 0.00{300.04%} | 0.04{32.24%} | 0.03{29.30%} | -0.06{6.38%}
C:\ICPCHEM\1\DATA\22H25k00.B\5C01.D | dluent | 10-fold dilute; 50 ppb Ga | Rich31.M | 3210 | -0.01{0.00%} | -30.42{5.32%} | 3.50{121.74%} | -1.49{469.30%} | 28.03{23.56%} | 2.33{26.08%} | 2.73{17.62%} | 0.68{30.72%} | 0.01{190.58%} | -0.12{9.95%} | -0.11{31.03%} | -5.61{1.01%} | -0.06{31.48%} | 0.01{81.84%} | -0.10{142.76%} | -1.50{16.79%} | -1.02{39.53%} | -1.58{15.98%} | -0.94{21.96%} | 50.00{13291.05} | 0.37{320.68%} | 0.05{77.56%} | 0.24{25.05%} | 0.04{82.29%} | 0.02{65.16%} | 0.00{420.48%} | 0.00{76.40%} | -0.01{69.78%} | -0.12{22.28%} | -0.01{68.44%} | -0.04{26.40%} | -0.05{33.50%} | 0.04{260.26%} | 0.00{369.34%} | 0.11{19.22%} | -0.01{30.59%} | -0.01{50.70%} | -0.01{38.09%} | 0.00{62.14%} | 0.05{71.18%} | 0.06{99.93%} | 0.00{57.05%} | 0.00{13.47%} | 0.04{27.29%} | 0.03{21.10%} | 0.00{1102.88%} | 0.00{253.62%} | 0.01{170.82%} | 0.00{571.58%} | -0.08{2.83%}
C:\ICPCHEM\1\DATA\22H25k00.B\5C02.D | 160561-A2-S1 | 10-fold dilute; 50 ppb Ga | Rich31.M | 3211 | 0.40{3.68%} | 1696.00{1.83%} | 10900.00{0.50%} | 66.16{30.06%} | 3229.00{7.31%} | 593.10{1.60%} | 592.20{1.33%} | 179.80{0.61%} | 10.26{2.58%} | 9.43{1.31%} | 9.53{6.45%} | 66.98{0.72%} | 14.03{2.06%} | 1.33{9.00%} | 3.80{6.89%} | 0.84{17.69%} | 8.99{4.69%} | 0.85{34.02%} | 9.29{1.21%} | 50.00{12618.14} | 0.79{58.75%} | 68.38{3.81%} | 5.24{8.77%} | 0.08{57.50%} | 0.42{4.90%} | 0.45{6.81%} | 0.01{71.68%} | 0.01{181.77%} | -0.07{30.96%} | 0.00{524.22%} | 0.10{4.83%} | 0.14{7.23%} | -0.02{386.74%} | 0.06{67.42%} | 0.63{12.72%} | 0.15{19.92%} | 0.15{14.93%} | 0.13{11.55%} | 0.08{7.06%} | 0.43{8.10%} | 0.45{8.77%} | 0.00{51.85%} | 0.00{5.82%} | 0.03{20.21%} | 0.03{33.42%} | 0.00{314.23%} | 0.00{106.55%} | 0.03{35.12%} | 0.02{42.44%} | -0.07{5.07%}
C:\ICPCHEM\1\DATA\22H25k00.B\5C03.D | 160561-A2-S1 | 10-fold dilute; 50 ppb Ga | Rich31.M | 3212 | 0.44{50.67%} | 1722.00{1.82%} | 11030.00{1.38%} | 61.29{34.39%} | 3263.00{7.09%} | 596.50{0.44%} | 602.20{1.07%} | 184.70{1.73%} | 10.49{2.50%} | 9.67{1.61%} | 9.29{7.34%} | 67.24{2.84%} | 14.23{1.08%} | 1.31{5.45%} | 3.76{3.73%} | 0.95{29.65%} | 8.69{7.41%} | 0.87{28.96%} | 8.92{2.98%} | 50.00{13070.80} | 0.35{205.27%} | 69.77{2.97%} | 5.61{9.02%} | 0.07{59.20%} | 0.47{12.50%} | 0.47{15.26%} | 0.01{17.22%} | 0.01{52.68%} | -0.05{133.05%} | 0.00{75.22%} | 0.13{26.15%} | 0.13{7.99%} | -0.06{0.00%} | -0.02{175.92%} | 0.69{11.45%} | 0.14{8.49%} | 0.14{8.06%} | 0.14{10.20%} | 0.08{6.13%} | 0.50{5.32%} | 0.46{5.69%} | 0.00{23.34%} | 0.00{62.41%} | 0.03{34.15%} | 0.03{23.39%} | 0.00{226.10%} | 0.00{1817.24%} | 0.03{22.40%} | 0.02{47.79%} | -0.07{4.20%}
C:\ICPCHEM\1\DATA\22H25k00.B\5C04.D | 160561-A2-S1 | 10-fold dilute; 50 ppb Ga | Rich31.M | 3213 | 0.33{18.13%} | 1695.00{0.51%} | 11000.00{2.05%} | 93.43{14.61%} | 3259.00{5.27%} | 582.60{2.16%} | 601.70{0.91%} | 183.30{0.63%} | 10.23{1.63%} | 9.67{2.90%} | 10.15{2.16%} | 67.65{1.39%} | 14.40{1.19%} | 1.40{4.62%} | 3.93{5.95%} | 0.91{18.94%} | 8.79{5.69%} | 0.77{35.72%} | 9.03{7.18%} | 50.00{14297.52} | 0.45{82.61%} | 68.95{1.45%} | 5.58{9.50%} | 0.07{62.05%} | 0.47{9.55%} | 0.48{5.87%} | 0.02{58.39%} | 0.00{189.17%} | -0.07{30.27%} | 0.00{81.19%} | 0.12{15.84%} | 0.12{7.28%} | -0.03{223.05%} | 0.04{108.34%} | 0.62{6.25%} | 0.13{23.24%} | 0.14{12.04%} | 0.14{13.51%} | 0.07{12.31%} | 0.47{2.21%} | 0.45{2.71%} | 0.00{25.72%} | 0.00{15.90%} | 0.03{21.05%} | 0.03{5.40%} | 0.00{215.23%} | 0.00{82.56%} | 0.03{11.70%} | 0.02{4.57%} | -0.08{3.48%}
C:\ICPCHEM\1\DATA\22H25k00.B\5C05.D | dluent | 10-fold dilute; 50 ppb Ga | Rich31.M | 3214 | -0.01{0.00%} | -34.24{1.06%} | -2.80{211.27%} | -1.26{738.08%} | 19.49{32.83%} | 2.46{18.70%} | 2.10{17.82%} | 0.66{24.95%} | -0.01{30.70%} | -0.12{8.70%} | -0.13{11.47%} | -5.70{1.17%} | -0.13{48.75%} | 0.00{191.85%} | -0.12{21.23%} | -1.52{16.90%} | -1.30{9.63%} | -1.48{14.87%} | -1.49{15.64%} | 50.00{19142.23} | 0.24{83.11%} | 0.01{292.75%} | 0.27{17.95%} | 0.03{97.56%} | 0.00{6358.24%} | -0.02{53.81%} | -0.01{54.98%} | -0.03{25.82%} | -0.14{8.59%} | -0.01{26.95%} | -0.03{38.27%} | -0.06{9.82%} | -0.01{405.73%} | -0.01{253.59%} | 0.06{44.01%} | -0.01{11.23%} | -0.01{10.24%} | -0.01{15.28%} | 0.00{82.72%} | 0.02{146.03%} | 0.03{123.71%} | 0.00{50.92%} | 0.00{70.95%} | 0.02{26.19%} | 0.02{27.70%} | 0.00{17.23%} | 0.00{51.03%} | 0.00{194.87%} | 0.00{52.27%} | -0.09{1.23%}
C:\ICPCHEM\1\DATA\22H25k00.B\5C06.D | 160561-A2-S2 | 10-fold dilute; 50 ppb Ga | Rich31.M | 3215 | 0.28{68.25%} | 2274.00{2.30%} | 14850.00{2.21%} | 41.39{41.53%} | 4444.00{7.61%} | 801.10{2.22%} | 807.00{2.60%} | 237.60{1.95%} | 13.90{0.06%} | 14.05{3.91%} | 14.37{3.36%} | 88.12{3.63%} | 18.62{3.27%} | 1.80{6.88%} | 4.84{5.05%} | 1.16{39.83%} | 9.39{6.04%} | 1.04{26.05%} | 9.99{8.06%} | 50.00{13382.31} | 0.54{140.91%} | 93.83{3.93%} | 6.04{9.68%} | 0.05{71.56%} | 0.52{14.85%} | 0.53{4.52%} | 0.02{23.72%} | 0.01{154.16%} | -0.08{45.64%} | 0.00{151.23%} | 0.15{23.23%} | 0.10{65.99%} | -0.06{0.00%} | -0.02{12.43%} | 0.79{9.96%} | 0.15{12.86%} | 0.14{5.51%} | 0.16{14.90%} | 0.08{9.56%} | 0.48{6.76%} | 0.49{3.30%} | 0.00{70.70%} | 0.00{115.74%} | 0.03{16.87%} | 0.02{25.83%} | 0.00{182.57%} | 0.00{63.00%} | 0.02{23.57%} | 0.02{25.24%} | -0.08{6.77%}
C:\ICPCHEM\1\DATA\22H25k00.B\5C07.D | 160561-A2-S2 | 10-fold dilute; 50 ppb Ga | Rich31.M | 3301 | 0.35{25.27%} | 2304.00{2.78%} | 15110.00{2.11%} | 74.41{14.58%} | 4543.00{7.88%} | 805.70{2.21%} | 816.50{2.74%} | 243.10{2.38%} | 13.99{2.80%} | 14.44{0.15%} | 15.01{1.11%} | 89.70{3.20%} | 18.79{3.59%} | 1.83{5.73%} | 5.12{6.76%} | 1.14{36.90%} | 9.06{2.40%} | 1.07{34.44%} | 10.01{8.30%} | 50.00{13684.72} | 0.31{214.83%} | 94.27{2.71%} | 6.33{9.18%} | 0.05{68.36%} | 0.54{7.04%} | 0.55{15.20%} | 0.02{122.03%} | 0.01{27.35%} | -0.10{42.29%} | 0.00{159.04%} | 0.15{6.55%} | 0.14{21.90%} | 0.00{1662.47%} | 0.01{470.59%} | 0.80{6.67%} | 0.16{14.08%} | 0.16{9.11%} | 0.15{10.32%} | 0.07{7.11%} | 0.53{5.45%} | 0.50{5.99%} | 0.00{111.78%} | 0.00{74.65%} | 0.02{37.13%} | 0.02{36.15%} | 0.00{71.38%} | 0.00{38.60%} | 0.03{40.36%} | 0.02{15.43%} | -0.08{5.78%}
C:\ICPCHEM\1\DATA\22H25k00.B\5C08.D | 160561-A2-S2 | 10-fold dilute; 50 ppb Ga | Rich31.M | 3302 | 0.36{28.36%} | 2305.00{1.89%} | 14930.00{1.59%} | 79.82{11.16%} | 4493.00{6.70%} | 802.90{3.13%} | 816.80{1.49%} | 242.60{2.54%} | 14.05{2.44%} | 14.67{2.46%} | 14.64{3.65%} | 89.45{1.96%} | 18.88{2.30%} | 1.78{5.84%} | 5.16{3.16%} | 1.07{23.02%} | 11.01{2.84%} | 1.10{29.30%} | 11.24{4.22%} | 50.00{13332.15} | 0.91{65.30%} | 94.28{2.06%} | 6.53{8.67%} | 0.04{78.83%} | 0.55{20.82%} | 0.55{13.34%} | 0.03{47.96%} | 0.00{152.33%} | -0.04{46.66%} | 0.00{288.04%} | 0.17{9.08%} | 0.11{48.76%} | 0.01{559.24%} | 0.01{280.20%} | 0.83{2.58%} | 0.16{19.43%} | 0.17{11.74%} | 0.15{11.77%} | 0.08{2.60%} | 0.53{6.30%} | 0.53{3.79%} | 0.00{4.04%} | 0.00{72.90%} | 0.02{11.13%} | 0.02{13.91%} | 0.00{114.72%} | 0.00{78.44%} | 0.03{42.28%} | 0.02{40.08%} | -0.08{6.99%}
C:\ICPCHEM\1\DATA\22H25k00.B\5C09.D | dluent | 10-fold dilute; 50 ppb Ga | Rich31.M | 3303 | -0.01{0.00%} | -32.07{5.74%} | 11.35{120.88%} | -11.80{85.17%} | 28.29{20.23%} | 4.79{18.68%} | 3.32{13.17%} | 1.15{25.91%} | 0.00{3475.66%} | -0.11{11.11%} | -0.13{41.65%} | -5.61{1.56%} | -0.08{113.22%} | 0.00{266.40%} | -0.05{85.12%} | -1.50{12.29%} | -0.58{17.16%} | -1.50{17.66%} | -0.86{48.69%} | 50.00{15084.04} | -0.31{0.00%} | 0.15{57.06%} | 0.34{22.83%} | 0.02{126.78%} | -0.01{197.85%} | -0.02{54.26%} | -0.02{50.15%} | -0.04{12.46%} | -0.13{11.39%} | -0.01{1.07%} | -0.04{20.88%} | -0.07{8.12%} | -0.03{155.37%} | -0.01{201.14%} | 0.06{48.12%} | -0.01{81.09%} | -0.01{58.93%} | -0.01{48.68%} | 0.00{105.19%} | 0.03{142.96%} | 0.03{93.22%} | 0.00{332.12%} | 0.00{28.90%} | 0.02{19.84%} | 0.01{28.57%} | 0.00{27.71%} | 0.00{36.99%} | 0.00{185.11%} | 0.00{103.98%} | -0.09{1.70%}
C:\ICPCHEM\1\DATA\22H25k00.B\5C10.D | 160561-A2-S3 | 10-fold dilute; 50 ppb Ga | Rich31.M | 3304 | 0.71{49.50%} | 2143.00{2.86%} | 13550.00{1.43%} | 58.49{88.72%} | 4080.00{8.53%} | 710.20{4.77%} | 726.20{2.06%} | 214.00{3.39%} | 14.37{3.90%} | 11.36{3.29%} | 11.75{4.21%} | 83.49{4.43%} | 17.30{4.31%} | 1.65{3.37%} | 4.93{1.68%} | 1.17{24.49%} | 9.26{12.41%} | 1.01{27.74%} | 10.38{4.83%} | 50.00{10595.41} | 1.07{109.01%} | 86.51{4.48%} | 5.11{7.48%} | 0.04{79.05%} | 0.60{8.67%} | 0.56{11.96%} | 0.02{41.91%} | 0.00{2198.98%} | -0.09{14.54%} | 0.00{177.57%} | 0.11{14.57%} | 0.10{36.88%} | -0.06{0.00%} | 0.03{162.96%} | 0.78{5.64%} | 0.14{4.72%} | 0.14{13.05%} | 0.13{18.65%} | 0.08{1.16%} | 0.48{8.20%} | 0.49{3.65%} | 0.00{264.83%} | 0.00{85.95%} | 0.02{15.80%} | 0.02{56.37%} | 0.00{58.94%} | 0.00{29.47%} | 0.02{23.70%} | 0.02{27.15%} | -0.08{2.10%}
C:\ICPCHEM\1\DATA\22H25k00.B\5C11.D | 160561-A2-S3 | 10-fold dilute; 50 ppb Ga | Rich31.M | 3305 | 0.33{47.30%} | 2046.00{0.58%} | 13060.00{1.68%} | 63.33{19.04%} | 3917.00{5.46%} | 697.20{1.45%} | 690.40{0.49%} | 205.60{3.00%} | 13.90{0.71%} | 11.23{0.84%} | 11.45{4.09%} | 79.93{0.62%} | 16.92{2.23%} | 1.57{2.83%} | 4.62{2.78%} | 1.09{25.10%} | 9.25{1.95%} | 1.09{25.25%} | 9.18{4.45%} | 50.00{12631.47} | 1.17{60.30%} | 82.80{1.49%} | 4.87{10.15%} | 0.04{83.36%} | 0.55{9.21%} | 0.61{4.61%} | 0.01{37.19%} | 0.00{550.56%} | -0.04{62.16%} | 0.00{49.97%} | 0.12{29.96%} | 0.10{42.08%} | -0.06{0.00%} | 0.02{339.52%} | 0.73{6.93%} | 0.13{14.80%} | 0.13{20.18%} | 0.13{11.86%} | 0.07{6.37%} | 0.46{5.09%} | 0.44{6.33%} | 0.00{53.04%} | 0.00{34.97%} | 0.02{16.11%} | 0.02{9.47%} | 0.00{119.65%} | 0.00{44.87%} | 0.02{45.51%} | 0.02{11.60%} | -0.08{2.95%}
C:\ICPCHEM\1\DATA\22H25k00.B\5C12.D | 160561-A2-S3 | 10-fold dilute; 50 ppb Ga | Rich31.M | 3306 | 0.41{58.88%} | 2189.00{0.45%} | 13890.00{1.55%} | 98.93{27.70%} | 4205.00{4.22%} | 717.70{1.73%} | 743.90{0.43%} | 225.30{1.03%} | 14.64{2.18%} | 11.96{1.09%} | 11.43{2.67%} | 85.39{0.42%} | 18.08{1.20%} | 1.65{1.43%} | 5.22{4.30%} | 1.28{11.25%} | 10.05{5.40%} | 1.29{14.58%} | 10.29{4.71%} | 50.00{13461.16} | 1.28{18.21%} | 88.97{1.90%} | 5.45{11.13%} | 0.03{96.79%} | 0.60{7.23%} | 0.61{7.20%} | 0.02{78.68%} | 0.00{10320.40%} | -0.02{312.62%} | 0.00{370.00%} | 0.16{8.66%} | 0.11{13.31%} | 0.01{627.06%} | 0.00{615.80%} | 0.77{8.42%} | 0.12{20.08%} | 0.14{10.68%} | 0.14{8.08%} | 0.07{4.61%} | 0.49{3.00%} | 0.49{6.84%} | 0.00{43.05%} | 0.00{93.79%} | 0.02{5.66%} | 0.01{37.63%} | 0.00{80.63%} | 0.00{6.57%} | 0.02{28.39%} | 0.02{15.93%} | -0.08{1.00%}
C:\ICPCHEM\1\DATA\22H25k00.B\5D01.D | dluent | 10-fold dilute; 50 ppb Ga | Rich31.M | 3307 | 0.01{511.01%} | -30.21{1.84%} | 13.63{45.52%} | -1.27{572.92%} | 25.23{29.26%} | 3.32{21.71%} | 3.54{7.07%} | 0.73{18.96%} | 0.01{73.42%} | -0.13{18.17%} | -0.07{29.90%} | -5.61{2.16%} | -0.12{39.14%} | 0.00{225.30%} | -0.07{146.32%} | -1.45{15.85%} | -1.13{18.89%} | -1.50{9.41%} | -1.30{20.65%} | 50.00{16675.79} | -0.16{157.79%} | 0.14{43.25%} | 0.31{27.34%} | 0.00{988.83%} | -0.01{20.16%} | -0.01{112.52%} | -0.02{31.98%} | -0.03{27.84%} | -0.11{13.41%} | -0.01{23.88%} | -0.04{4.06%} | -0.06{19.98%} | -0.06{0.00%} | 0.00{667.10%} | 0.05{47.15%} | -0.01{11.66%} | -0.01{15.46%} | 0.00{37.82%} | 0.00{68.19%} | 0.02{106.13%} | 0.01{210.30%} | 0.00{138.61%} | 0.00{348.36%} | 0.02{32.75%} | 0.01{11.56%} | 0.00{38.69%} | 0.00{21.88%} | -0.01{28.84%} | -0.01{43.78%} | -0.09{4.51%}
C:\ICPCHEM\1\DATA\22H25k00.B\5D02.D | Powderhorn | 10-fold dilute; 50 ppb Ga | Rich31.M | 3308 | 0.14{43.52%} | 3143.00{1.51%} | 1471.00{0.98%} | 2576.00{0.50%} | 292.00{11.94%} | 2389.00{2.06%} | 2423.00{0.56%} | 710.60{0.92%} | 49.64{1.12%} | 15.18{1.42%} | 16.05{3.92%} | 261.70{0.84%} | 38.98{0.76%} | 5.41{0.74%} | 4.78{6.55%} | 2.45{3.88%} | 14.47{5.65%} | 2.32{6.10%} | 14.99{4.14%} | 50.00{15941.55} | 5.16{15.31%} | 115.00{1.83%} | 5.83{0.61%} | 0.13{32.01%} | 0.64{5.96%} | 0.64{8.40%} | -0.02{27.38%} | -0.03{5.67%} | -0.07{64.19%} | 0.00{904.16%} | -0.02{34.20%} | -0.06{12.07%} | 0.09{132.50%} | 0.01{130.46%} | 0.16{9.57%} | 0.15{12.68%} | 0.14{15.86%} | 0.14{3.83%} | 1.29{8.64%} | 0.07{71.32%} | 0.07{73.79%} | 0.00{58.61%} | 0.00{76.95%} | 0.02{6.96%} | 0.01{53.50%} | 0.00{14.34%} | 0.00{125.71%} | 0.00{60.37%} | -0.01{76.01%} | -0.09{2.63%}
C:\ICPCHEM\1\DATA\22H25k00.B\5D03.D | Powderhorn | 10-fold dilute; 50 ppb Ga | Rich31.M | 3309 | -0.01{0.00%} | 3055.00{1.46%} | 1457.00{0.70%} | 2578.00{4.70%} | 274.70{8.71%} | 2327.00{0.86%} | 2361.00{0.52%} | 689.50{1.26%} | 48.30{0.74%} | 15.03{0.73%} | 14.70{2.48%} | 253.90{2.15%} | 37.83{0.72%} | 5.22{3.27%} | 4.71{8.36%} | 2.20{11.77%} | 13.91{3.46%} | 2.26{5.81%} | 14.63{4.66%} | 50.00{15539.98} | 6.03{31.44%} | 111.70{3.27%} | 5.29{1.72%} | 0.12{30.13%} | 0.69{10.29%} | 0.69{10.10%} | -0.03{7.80%} | -0.03{26.42%} | -0.09{20.37%} | 0.00{109.39%} | -0.05{24.37%} | -0.06{8.51%} | 0.00{2367.90%} | -0.02{147.65%} | 0.15{20.45%} | 0.14{11.51%} | 0.13{5.45%} | 0.13{10.37%} | 1.28{8.47%} | 0.04{110.98%} | 0.04{94.92%} | 0.00{14.73%} | 0.00{39.06%} | 0.02{14.98%} | 0.01{22.53%} | 0.00{100.63%} | 0.00{16.73%} | 0.00{398.62%} | -0.01{64.06%} | -0.09{4.23%}
C:\ICPCHEM\1\DATA\22H25k00.B\5D04.D | Powderhorn | 10-fold dilute; 50 ppb Ga | Rich31.M | 3310 | 0.09{106.60%} | 3116.00{1.40%} | 1456.00{2.24%} | 2823.00{0.57%} | 277.70{7.59%} | 2351.00{2.57%} | 2388.00{1.08%} | 705.00{1.55%} | 49.20{0.77%} | 14.82{0.85%} | 15.32{4.58%} | 256.90{1.81%} | 38.06{0.38%} | 5.37{4.35%} | 4.56{8.91%} | 2.24{9.57%} | 14.37{3.36%} | 2.24{9.54%} | 15.26{2.93%} | 50.00{15239.69} | 6.87{25.77%} | 112.10{2.20%} | 5.42{2.49%} | 0.11{27.29%} | 0.69{9.17%} | 0.71{6.90%} | -0.03{27.10%} | -0.04{22.61%} | -0.13{1.44%} | 0.00{6107.03%} | -0.04{32.41%} | -0.06{6.16%} | 0.00{3627.02%} | 0.00{2396.75%} | 0.17{6.13%} | 0.14{10.43%} | 0.14{13.53%} | 0.14{6.27%} | 1.29{8.69%} | 0.02{233.78%} | 0.05{123.17%} | 0.00{66.92%} | 0.00{36.05%} | 0.01{45.17%} | 0.01{18.41%} | 0.00{51.63%} | 0.00{11.26%} | 0.00{167.80%} | -0.01{57.04%} | -0.09{2.17%}
C:\ICPCHEM\1\DATA\22H25k00.B\5D05.D | dluent | 10-fold dilute; 50 ppb Ga | Rich31.M | 3311 | 0.01{401.74%} | -27.23{10.10%} | -30.17{9.10%} | 65.42{18.60%} | 12.96{18.06%} | 16.09{11.53%} | 13.08{6.95%} | 3.83{19.28%} | 0.17{22.94%} | -0.10{14.92%} | -0.08{27.79%} | -4.85{3.54%} | 0.05{45.46%} | 0.02{60.28%} | -0.08{150.04%} | -1.49{13.29%} | -1.58{12.10%} | -1.56{14.11%} | -1.49{4.75%} | 50.00{14419.91} | -0.31{0.00%} | 0.24{12.79%} | 0.15{12.29%} | 0.02{126.76%} | -0.01{107.52%} | -0.02{57.21%} | -0.03{17.69%} | -0.05{17.71%} | -0.13{11.35%} | -0.01{25.44%} | -0.05{13.27%} | -0.07{6.78%} | 0.04{256.45%} | 0.00{871.24%} | 0.04{46.37%} | 0.00{40.40%} | 0.00{50.75%} | 0.00{70.86%} | 0.02{18.30%} | -0.05{84.00%} | -0.05{66.72%} | 0.00{218.44%} | 0.00{71.26%} | 0.02{65.79%} | 0.01{30.01%} | 0.00{56.23%} | 0.00{15.31%} | -0.01{16.13%} | -0.01{24.88%} | -0.10{1.65%}
C:\ICPCHEM\1\DATA\22H25k00.B\5D06.D | Dup | 10-fold dilute; 50 ppb Ga | Rich31.M | 3312 | 0.37{52.94%} | 3062.00{2.85%} | 16070.00{0.49%} | 155.60{11.72%} | 4604.00{8.17%} | 786.40{2.93%} | 791.40{0.90%} | 236.50{1.54%} | 20.11{1.98%} | 8.29{2.20%} | 8.40{9.03%} | 170.30{2.03%} | 27.51{0.76%} | 2.72{1.97%} | 4.04{3.42%} | 8.37{8.29%} | 17.74{3.96%} | 8.19{9.63%} | 18.93{5.41%} | 50.00{12600.40} | 0.98{61.02%} | 44.00{2.84%} | 4.38{8.00%} | 0.03{101.53%} | 0.54{6.37%} | 0.49{10.30%} | 0.02{44.41%} | 0.02{23.03%} | 0.01{404.46%} | 0.00{379.83%} | 0.07{7.59%} | 0.07{24.65%} | -0.06{0.00%} | -0.03{105.78%} | 1.25{14.57%} | 0.13{14.03%} | 0.13{4.72%} | 0.13{13.40%} | 0.12{8.10%} | 0.29{10.03%} | 0.28{1.27%} | 0.00{132.33%} | 0.00{42.34%} | 0.02{23.51%} | 0.01{48.77%} | 0.00{10.19%} | 0.00{13.99%} | 0.02{52.48%} | 0.01{102.19%} | -0.06{13.41%}
C:\ICPCHEM\1\DATA\22H25k00.B\5D07.D | Dup | 10-fold dilute; 50 ppb Ga | Rich31.M | 3313 | 0.41{42.79%} | 2992.00{0.77%} | 15650.00{2.09%} | 173.40{22.54%} | 4483.00{4.93%} | 764.60{2.00%} | 764.90{0.97%} | 226.40{2.38%} | 19.50{0.89%} | 8.24{0.53%} | 7.82{7.04%} | 162.50{0.43%} | 27.26{1.13%} | 2.66{2.51%} | 3.87{3.14%} | 7.98{0.92%} | 17.52{3.31%} | 7.94{4.56%} | 18.52{1.24%} | 50.00{11898.63} | 1.52{67.63%} | 42.87{0.31%} | 4.53{8.62%} | 0.02{112.12%} | 0.52{9.39%} | 0.43{1.30%} | 0.02{5.49%} | 0.00{184.48%} | 0.00{1669.28%} | 0.00{220.20%} | 0.07{62.38%} | 0.04{61.60%} | -0.06{0.00%} | 0.00{2510.45%} | 1.21{9.72%} | 0.12{17.76%} | 0.12{10.02%} | 0.13{12.06%} | 0.12{10.95%} | 0.31{5.98%} | 0.30{7.41%} | 0.00{366.74%} | 0.00{111.11%} | 0.02{21.72%} | 0.02{32.17%} | 0.00{115.48%} | 0.00{72.88%} | 0.03{3.83%} | 0.02{31.44%} | -0.06{3.91%}
C:\ICPCHEM\1\DATA\22H25k00.B\5D08.D | Dup | 10-fold dilute; 50 ppb Ga | Rich31.M | 3314 | 0.47{36.21%} | 2940.00{3.51%} | 15330.00{2.87%} | 167.90{14.80%} | 4404.00{8.33%} | 757.80{3.52%} | 753.90{2.54%} | 224.80{4.07%} | 19.27{4.23%} | 8.05{4.47%} | 7.88{3.06%} | 160.90{4.52%} | 26.17{1.65%} | 2.58{2.66%} | 3.81{8.28%} | 7.86{9.21%} | 16.84{8.67%} | 7.67{9.11%} | 18.04{3.76%} | 50.00{12280.06} | 0.94{231.09%} | 41.40{4.57%} | 4.40{3.69%} | 0.02{167.40%} | 0.47{3.00%} | 0.43{15.50%} | 0.02{3.14%} | 0.00{298.73%} | -0.04{208.44%} | 0.00{595.54%} | 0.07{37.53%} | 0.10{14.72%} | -0.02{329.07%} | -0.02{207.01%} | 1.16{6.01%} | 0.12{8.58%} | 0.13{11.00%} | 0.13{13.60%} | 0.11{4.73%} | 0.31{4.45%} | 0.30{7.84%} | 0.00{95.43%} | 0.00{255.74%} | 0.02{61.07%} | 0.01{40.13%} | 0.00{34.96%} | 0.00{12.00%} | 0.04{16.62%} | 0.03{26.26%} | -0.06{7.29%}
C:\ICPCHEM\1\DATA\22H25k00.B\5D09.D | dluent | 10-fold dilute; 51 ppb Ga | Rich31.M | 3315 | -0.01{0.00%} | -37.76{2.75%} | -29.78{5.15%} | -15.85{46.45%} | 18.12{35.96%} | 0.92{49.03%} | 0.70{30.33%} | 0.25{55.47%} | -0.01{397.91%} | -0.11{12.62%} | -0.12{3.61%} | -5.82{1.50%} | -0.03{77.29%} | 0.00{1018.23%} | -0.06{94.70%} | -1.52{8.03%} | -1.28{11.19%} | -1.41{13.01%} | -1.45{13.93%} | 50.00{10495.31} | -0.31{0.00%} | -0.14{5.51%} | 0.04{102.39%} | 0.05{64.04%} | 0.04{51.48%} | 0.01{102.27%} | -0.03{13.72%} | -0.05{25.78%} | -0.05{99.62%} | 0.01{56.26%} | -0.04{29.51%} | -0.05{55.86%} | 0.16{131.04%} | 0.06{89.09%} | 0.07{15.01%} | -0.01{196.95%} | 0.00{102.44%} | -0.01{41.49%} | 0.00{65.19%} | 0.08{65.20%} | 0.08{69.20%} | 0.00{66.44%} | 0.00{115.29%} | 0.01{58.18%} | 0.00{94.07%} | 0.00{27.76%} | 0.00{41.74%} | 0.04{38.67%} | 0.03{55.52%} | -0.05{13.06%}
C:\ICPCHEM\1\DATA\22H25k00.B\5D10.D | dluent | 10-fold dilute; 52 ppb Ga | Rich31.M | 3401 | -0.01{0.00%} | -39.13{1.13%} | -35.78{9.61%} | -12.61{108.88%} | 16.32{48.00%} | 0.15{73.45%} | -0.02{413.71%} | -0.11{8.02%} | -0.05{13.25%} | -0.16{6.49%} | -0.10{35.42%} | -5.98{0.05%} | -0.11{25.18%} | -0.01{55.25%} | -0.02{563.71%} | -1.47{10.57%} | -1.10{19.56%} | -1.43{19.06%} | -1.40{24.31%} | 50.00{11011.23} | 0.15{271.16%} | -0.16{14.19%} | 0.01{215.86%} | 0.03{123.75%} | -0.02{10.60%} | -0.05{16.28%} | -0.04{11.81%} | -0.06{5.15%} | -0.15{0.00%} | -0.01{30.48%} | -0.04{36.39%} | -0.08{6.13%} | -0.02{349.06%} | 0.04{44.73%} | 0.07{36.61%} | -0.01{15.39%} | -0.01{29.39%} | -0.01{12.63%} | 0.00{28.67%} | -0.02{199.46%} | -0.02{136.44%} | 0.00{64.65%} | 0.00{47.10%} | 0.00{26.70%} | 0.01{24.96%} | 0.00{2.10%} | 0.00{4.51%} | 0.02{58.18%} | 0.02{63.65%} | -0.08{7.40%}
C:\ICPCHEM\1\DATA\22H25k00.B\5D11.D | dluent | 10-fold dilute; 53 ppb Ga | Rich31.M | 3402 | 0.01{322.81%} | -38.86{1.88%} | -35.77{6.36%} | -15.25{59.82%} | 13.47{69.60%} | 0.06{360.83%} | -0.16{43.41%} | 0.03{530.38%} | -0.05{7.73%} | -0.17{9.41%} | -0.14{13.46%} | -5.99{0.85%} | -0.15{43.42%} | 0.00{87.68%} | -0.05{344.42%} | -1.48{16.33%} | -1.04{11.52%} | -1.42{12.70%} | -0.96{31.45%} | 50.00{11828.56} | -0.31{0.00%} | -0.16{10.96%} | -0.02{254.77%} | 0.02{140.22%} | -0.03{8.50%} | -0.05{20.97%} | -0.04{3.52%} | -0.06{10.88%} | -0.13{14.81%} | -0.01{14.86%} | -0.04{8.34%} | -0.08{9.22%} | -0.02{260.71%} | 0.02{104.23%} | 0.05{12.57%} | -0.01{27.81%} | -0.01{6.33%} | -0.01{25.16%} | 0.00{141.68%} | -0.04{56.57%} | -0.05{47.87%} | 0.00{158.52%} | 0.00{210.70%} | 0.00{95.77%} | 0.00{113.34%} | 0.00{15.86%} | 0.00{29.72%} | 0.01{75.52%} | 0.01{114.38%} | -0.09{7.82%}
C:\ICPCHEM\1\DATA\22H25k00.B\5D12.D | dluent | 10-fold dilute; 54 ppb Ga | Rich31.M | 3403 | -0.01{0.00%} | -38.27{0.47%} | -22.65{22.87%} | -2.13{363.54%} | 28.05{32.78%} | 0.06{402.63%} | -0.14{72.85%} | -0.18{0.00%} | -0.05{15.76%} | -0.15{7.13%} | -0.13{25.00%} | -5.94{0.51%} | -0.06{173.01%} | -0.01{22.37%} | -0.04{159.17%} | -1.10{11.79%} | -0.56{70.85%} | -1.06{28.86%} | -0.60{64.55%} | 50.00{11378.23} | 0.17{256.02%} | -0.13{12.46%} | -0.02{276.65%} | 0.02{150.76%} | -0.03{81.42%} | -0.04{38.12%} | -0.04{4.86%} | -0.05{11.99%} | -0.13{29.47%} | -0.01{40.70%} | -0.04{13.93%} | -0.07{13.99%} | -0.02{355.12%} | 0.00{35905.44%} | 0.07{50.29%} | -0.01{10.28%} | -0.01{34.14%} | -0.01{24.98%} | 0.01{42.95%} | -0.05{60.18%} | -0.04{57.43%} | 0.00{65.16%} | 0.00{53.02%} | 0.01{51.13%} | 0.00{90.67%} | 0.00{25.80%} | 0.00{7.37%} | 0.00{209.40%} | 0.00{159.19%} | -0.09{2.54%}
|  |  |  | Units | ppb | ppb | ppb | ppb | ppb | ppb | ppb | ppb | ppb | ppb | ppb | ppb | ppb | ppb | ppb | ppb | ppb | ppb | ppb | ppb | ppb | ppb | ppb | ppb | ppb | ppb | ppb | ppb | ppb | ppb | ppb | ppb | ppb | ppb | ppb | ppb | ppb | ppb | ppb | ppb | ppb | ppb | ppb | ppb | ppb | ppb | ppb | ppb | ppb | ppb
|  |  |  | AW | 9.01 | 24.31 | 26.98 | 30.97 | 39.1 | 47.87 | 47.87 | 50.94 | 50.94 | 52 | 52 | 54.94 | 58.69 | 58.93 | 58.69 | 63.55 | 65.39 | 63.55 | 65.39 | 69.72 | 78.96 | 87.62 | 91.22 | 92.91 | 95.94 | 95.94 | 107.9 | 107.9 | 114.8 | 114.8 | 121.8 | 121.8 | 127.6 | 127.6 | 132.9 | 178.5 | 178.5 | 180.9 | 180.9 | 183.8 | 183.8 | 186.2 | 186.2 | 190.2 | 190.2 | 192.2 | 192.2 | 204.4 | 204.4 | 209
|  |  |  | DL | 0.12 | 11.4 | 5.47 | 35.5 | 16.6 | 0.071 | 0.11 | 0.017 | 0.019 | 0.062 | 0.31 | 2.4 | 0.193 | 0.011 | 0.29 | 1.22 | 0.55 | 1.06 | 1.05 |  | 0.82 | 0.1 | 0.0086 | 0.05 | 0.032 | 0.05 | 0.014 | 0.043 | 0.11 | 0.0063 | 0.01 | 0.043 | 0.155 | 0.012 | 0.03 | 0.0053 | 0.012 | 0.0045 | 0.0052 | 0.09 | 0.11 | 0.001 | 0.0009 | 0.0075 | 0.0022 | 0.0045 | 0.0031 | 0.015 | 0.0093 | 0.038
|  |  |  | BEC | 0.011 | 40.7 | 57.7 | 32.62 | 37.8 | 0.17 | 0.4 | 0.18 | 0.052 | 0.192 | 0.16 | 6.16 | 0.5 | 0.011 | 0.38 | 2.7 | 4.26 | 2.67 | 4.48 |  | 0.31 | 0.22 | 0.137 | 0.085 | 0.062 | 0.072 | 0.044 | 0.072 | 0.15 | 0.017 | 0.061 | 0.084 | 0.058 | 0.042 | 0.044 | 0.019 | 0.018 | 0.018 | 0.0048 | 0.165 | 0.16 | 0.00075 | 0.0013 | 0.0053 | 0.0088 | 0.0044 | 0.0047 | 0.022 | 0.025 | 0.11
|  |  |  | LOQ | 0.4106 | 78.662 | 75.9151 | 150.835 | 93.078 | 0.40643 | 0.7663 | 0.23661 | 0.11527 | 0.39846 | 1.1923 | 14.152 | 1.14269 | 0.04763 | 1.3457 | 6.7626 | 6.0915 | 6.1998 | 7.9765 |  | 3.0406 | 0.553 | 0.165638 | 0.2515 | 0.16856 | 0.2385 | 0.09062 | 0.21519 | 0.5163 | 0.037979 | 0.0943 | 0.22719 | 0.57415 | 0.08196 | 0.1439 | 0.036649 | 0.05796 | 0.032985 | 0.022116 | 0.4647 | 0.5263 | 0.00408 | 0.004297 | 0.030275 | 0.016126 | 0.019385 | 0.015023 | 0.07195 | 0.055969 | 0.23654

## Results
Sample | Nexus ID | Dil Fact | Be / 9 | Mg / 24 | Al / 27 | P / 31 | K / 39 | Ti / 47 | Ti / 48 | V / 50 | V / 51 | Cr / 52 | Cr / 53 | Mn / 55 | Ni / 58 | Co / 59 | Ni / 60 | Cu / 63 | Zn / 64 | Cu / 65 | Zn / 66 | Se / 82 | Sr / 88 | Zr / 90 | Nb / 93 | Mo / 95 | Mo / 98 | Ag / 107 | Ag / 109 | In / 113 | In / 115 | Sb / 121 | Sb / 123 | Te / 125 | Te / 128 | Cs / 133 | Hf / 177 | Hf / 178 | Ta / 180 | Ta / 181 | W / 182 | W / 184 | Re / 185 | Re / 187 | Os / 189 | Os / 190 | Ir / 191 | Ir / 193 | Tl / 203 | Tl / 205 | Bi / 209 | Be / 9 | Mg / 24 | Al / 27 | P / 31 | K / 39 | Ti / 47 | Ti / 48 | V / 50 | V / 51 | Cr / 52 | Cr / 53 | Mn / 55 | Ni / 58 | Co / 59 | Ni / 60 | Cu / 63 | Zn / 64 | Cu / 65 | Zn / 66 | Se / 82 | Sr / 88 | Zr / 90 | Nb / 93 | Mo / 95 | Mo / 98 | Ag / 107 | Ag / 109 | Sb / 123 | Te / 125 | Te / 128 | Cs / 133 | Hf / 177 | Hf / 178 | Ta / 180 | Ta / 181 | W / 182 | W / 184 | Re / 185 | Re / 187 | Os / 189 | Os / 190 | Ir / 191 | Ir / 193 | Tl / 203 | Tl / 205 | Bi / 209 | Be / 9 | Mg / 24 | Al / 27 | P / 31 | K / 39 | Ti / 47 | Ti / 48 | V / 50 | V / 51 | Cr / 52 | Cr / 53 | Mn / 55 | Ni / 58 | Co / 59 | Ni / 60 | Cu / 63 | Zn / 64 | Cu / 65 | Zn / 66 | Se / 82 | Sr / 88 | Zr / 90 | Nb / 93 | Mo / 95 | Mo / 98 | Ag / 107 | Ag / 109 | In / 113 | In / 115 | Sb / 121 | Sb / 123 | Te / 125 | Te / 128 | Cs / 133 | Hf / 177 | Hf / 178 | Ta / 180 | Ta / 181 | W / 182 | W / 184 | Re / 185 | Re / 187 | Os / 189 | Os / 190 | Ir / 191 | Ir / 193 | Tl / 203 | Tl / 205 | Bi / 209
157654-A1-Cn1 | RRCM-157654-A1-Cn1 | 604.8674 | 0.31 | 305.4 | 10950 | 44.21 | 2974 | 509.1 | 517 | 154.2 | 10.95 | 3.33 | 3.34 | 39.76 | 10.18 | 0.46 | 1.65 | 0.23 | 7.02 | 0.23 | 8.08 | 0.88 | 94.12 | 3.83 | -0.01 | 0.51 | 0.52 | -0.03 | -0.05 | 0.03 | 0.01 | 0 | -0.02 | 0.01 | -0.04 | 0.04 | 0.14 | 0.14 | 0.12 | 0.1 | 0.06 | 0.06 | 0 | 0 | 0 | -0.01 | 0 | 0 | 0 | 0.01 | -0.09 | 3.1 | 3054 | 109500 | 442.1 | 29740 | 5091 | 5170 | 1542 | 109.5 | 33.3 | 33.4 | 397.6 | 101.8 | 4.6 | 16.5 | 2.3 | 70.2 | 2.3 | 80.8 | 8.8 | 941.2 | 38.3 |  | 5.1 | 5.2 |  |  |  | 0.1 |  | 0.4 | 1.4 | 1.4 | 1.2 | 1 | 0.6 | 0.6 | 0 | 0 | 0 |  | 0 | 0 | 0 | 0.1 |  | 1.875089 | 1847.265 | 66232.98 | 267.4119 | 17988.76 | 3079.38 | 3127.164 | 932.7055 | 66.23298 | 20.14208 | 20.20257 | 240.4953 | 61.5755 | 2.78239 | 9.980312 | 1.391195 | 42.46169 | 1.391195 | 48.87329 | 5.322833 | 569.3012 | 23.16642 | 0 | 3.084824 | 3.14531 | 0 | 0 | 0 | 0 | 0 | 0 | 0.06048674 | 0 | 0.241947 | 0.8468144 | 0.8468144 | 0.7258409 | 0.6048674 | 0.3629204 | 0.3629204 | 0 | 0 | 0 | 0 | 0 | 0 | 0 | 0.06048674 | 0
157654-A1-Cn1 | RRCM-157654-A1-Cn1 | 604.8674 | 0.33 | 314 | 11160 | 39.06 | 3047 | 525 | 529.7 | 159.7 | 11.77 | 3.34 | 3.2 | 41.66 | 10.39 | 0.52 | 1.43 | 0.16 | 7.26 | 0.1 | 8.04 | 1.75 | 97.33 | 4.23 | -0.02 | 0.53 | 0.51 | -0.03 | -0.06 | 0.13 | 0.01 | -0.01 | -0.03 | -0.06 | -0.03 | 0.05 | 0.13 | 0.15 | 0.13 | 0.08 | 0.05 | 0.04 | 0 | 0 | 0 | -0.01 | 0 | 0 | 0 | 0 | -0.1 | 3.3 | 3140 | 111600 | 390.6 | 30470 | 5250 | 5297 | 1597 | 117.7 | 33.4 | 32 | 416.6 | 103.9 | 5.2 | 14.3 | 1.6 | 72.6 | 1 | 80.4 | 17.5 | 973.3 | 42.3 |  | 5.3 | 5.1 | [5 empty] | 0.5 | 1.3 | 1.5 | 1.3 | 0.8 | 0.5 | 0.4 | 0 | 0 | 0 |  | 0 | 0 | 0 | 0 |  | 1.996062 | 1899.284 | 67503.2 | 236.2612 | 18430.31 | 3175.554 | 3203.983 | 965.9732 | 71.19289 | 20.20257 | 19.35576 | 251.9878 | 62.84572 | 3.14531 | 8.649604 | 0.9677878 | 43.91337 | 0.6048674 | 48.63134 | 10.58518 | 588.7174 | 25.58589 | 0 | 3.205797 | 3.084824 | 0 | 0 | 0 | 0 | 0 | 0 | 0 | 0 | 0.3024337 | 0.7863276 | 0.9073011 | 0.7863276 | 0.4838939 | 0.3024337 | 0.241947 | 0 | 0 | 0 | 0 | 0 | 0 | 0 | 0 | 0
157654-A1-Cn1 | RRCM-157654-A1-Cn1 | 604.8674 | 0.32 | 316.3 | 11090 | 31.56 | 3034 | 536.5 | 523.7 | 152.7 | 11.51 | 3.35 | 3.22 | 41.04 | 10.58 | 0.46 | 1.33 | 0.29 | 7.57 | 0.3 | 7.47 | 0.62 | 96.59 | 4.44 | -0.03 | 0.56 | 0.47 | -0.04 | -0.05 | 0.07 | 0.01 | -0.02 | -0.03 | -0.06 | 0 | 0.04 | 0.14 | 0.16 | 0.14 | 0.07 | 0.03 | 0.03 | 0 | 0 | 0 | -0.01 | 0 | 0 | 0.01 | 0.01 | -0.1 | 3.2 | 3163 | 110900 | 315.6 | 30340 | 5365 | 5237 | 1527 | 115.1 | 33.5 | 32.2 | 410.4 | 105.8 | 4.6 | 13.3 | 2.9 | 75.7 | 3 | 74.7 | 6.2 | 965.9 | 44.4 |  | 5.6 | 4.7 |  |  |  |  | 0 | 0.4 | 1.4 | 1.6 | 1.4 | 0.7 | 0.3 | 0.3 | 0 | 0 | 0 |  | 0 | 0 | 0.1 | 0.1 |  | 1.935576 | 1913.196 | 67079.79 | 190.8961 | 18351.68 | 3245.114 | 3167.691 | 923.6325 | 69.62024 | 20.26306 | 19.47673 | 248.2376 | 63.99497 | 2.78239 | 8.044736 | 1.754115 | 45.78846 | 1.814602 | 45.18359 | 3.750178 | 584.2414 | 26.85611 | 0 | 3.387257 | 2.842877 | 0 | 0 | 0 | 0 | 0 | 0 | 0 | 0 | 0.241947 | 0.8468144 | 0.9677878 | 0.8468144 | 0.4234072 | 0.1814602 | 0.1814602 | 0 | 0 | 0 | 0 | 0 | 0 | 0.06048674 | 0.06048674 | 0
157654-A1-Cn2 | RRCM-157654-A1-Cn2 | 587.2201 | 0.32 | 98.84 | 8666 | 46.02 | 2584 | 168.8 | 169.9 | 50.93 | 5.18 | 2.51 | 2.79 | 13.18 | 6.46 | 0.28 | 2.72 | 11.82 | 2.62 | 11.96 | 2.71 | 0.41 | 81.16 | 1.29 | -0.04 | 0.42 | 0.43 | -0.03 | -0.05 | 0.07 | 0.02 | -0.03 | -0.04 | -0.01 | -0.02 | 0.03 | 0.05 | 0.03 | 0.03 | 0.02 | 0.01 | 0.03 | 0 | 0 | 0 | -0.01 | 0 | 0 | 0 | 0 | -0.1 | 3.2 | 988.4 | 86660 | 460.2 | 25840 | 1688 | 1699 | 509.3 | 51.8 | 25.1 | 27.9 | 131.8 | 64.6 | 2.8 | 27.2 | 118.2 | 26.2 | 119.6 | 27.1 | 4.1 | 811.6 | 12.9 |  | 4.2 | 4.3 | [5 empty] | 0.3 | 0.5 | 0.3 | 0.3 | 0.2 | 0.1 | 0.3 | 0 | 0 | 0 |  | 0 | 0 | 0 | 0 |  | 1.879104 | 580.4083 | 50888.49 | 270.2387 | 15173.77 | 991.2275 | 997.6869 | 299.0712 | 30.418 | 14.73922 | 16.38344 | 77.39561 | 37.93442 | 1.644216 | 15.97239 | 69.40941 | 15.38517 | 70.23152 | 15.91366 | 2.407602 | 476.5878 | 7.575139 | 0 | 2.466324 | 2.525046 | 0 | 0 | 0 | 0 | 0 | 0 | 0 | 0 | 0.176166 | 0.29361 | 0.176166 | 0.176166 | 0.117444 | 0.05872201 | 0.176166 | 0 | 0 | 0 | 0 | 0 | 0 | 0 | 0 | 0
157654-A1-Cn2 | RRCM-157654-A1-Cn2 | 587.2201 | 0.39 | 95.24 | 8398 | 13.59 | 2501 | 161.5 | 166.8 | 49.91 | 5.13 | 2.32 | 2.45 | 12.91 | 5.05 | 0.23 | 1.37 | 0.28 | 1.11 | 0.29 | 1.01 | 0.06 | 79.49 | 1.31 | -0.04 | 0.43 | 0.48 | -0.04 | -0.06 | 0 | 0 | -0.01 | -0.03 | -0.06 | -0.02 | 0.04 | 0.04 | 0.04 | 0.04 | 0.02 | 0.01 | 0.01 | 0 | 0 | -0.01 | -0.01 | 0 | 0 | 0 | 0 | -0.1 | 3.9 | 952.4 | 83980 | 135.9 | 25010 | 1615 | 1668 | 499.1 | 51.3 | 23.2 | 24.5 | 129.1 | 50.5 | 2.3 | 13.7 | 2.8 | 11.1 | 2.9 | 10.1 | 0.6 | 794.9 | 13.1 |  | 4.3 | 4.8 | [5 empty] | 0.4 | 0.4 | 0.4 | 0.4 | 0.2 | 0.1 | 0.1 | 0 | 0 |  |  | 0 | 0 | 0 | 0 |  | 2.290158 | 559.2684 | 49314.74 | 79.80321 | 14686.37 | 948.3604 | 979.4831 | 293.0815 | 30.12439 | 13.62351 | 14.38689 | 75.81011 | 29.65461 | 1.350606 | 8.044915 | 1.644216 | 6.518143 | 1.702938 | 5.930923 | 0.3523321 | 466.7812 | 7.692583 | 0 | 2.525046 | 2.818656 | 0 | 0 | 0 | 0 | 0 | 0 | 0 | 0 | 0.234888 | 0.234888 | 0.234888 | 0.234888 | 0.117444 | 0.05872201 | 0.05872201 | 0 | 0 | 0 | 0 | 0 | 0 | 0 | 0 | 0
157654-A1-Cn2 | RRCM-157654-A1-Cn2 | 587.2201 | 0.32 | 100.5 | 8853 | 25.8 | 2548 | 170.5 | 174.3 | 48.81 | 5.23 | 2.57 | 3.19 | 13.42 | 5.19 | 0.26 | 1.44 | 0.47 | 1.31 | 0.55 | 1.52 | 0.67 | 82.58 | 1.36 | -0.05 | 0.51 | 0.5 | -0.04 | -0.06 | -0.03 | 0 | -0.04 | -0.05 | -0.06 | -0.04 | 0.01 | 0.04 | 0.04 | 0.04 | 0.02 | -0.01 | 0.01 | 0 | 0 | 0 | -0.01 | 0 | 0 | 0.01 | 0 | -0.1 | 3.2 | 1005 | 88530 | 258 | 25480 | 1705 | 1743 | 488.1 | 52.3 | 25.7 | 31.9 | 134.2 | 51.9 | 2.6 | 14.4 | 4.7 | 13.1 | 5.5 | 15.2 | 6.7 | 825.8 | 13.6 |  | 5.1 | 5 | [5 empty] | 0.1 | 0.4 | 0.4 | 0.4 | 0.2 |  | 0.1 | 0 | 0 | 0 |  | 0 | 0 | 0.1 | 0 |  | 1.879104 | 590.1562 | 51986.59 | 151.5028 | 14962.37 | 1001.21 | 1023.525 | 286.6221 | 30.71161 | 15.09156 | 18.73232 | 78.80494 | 30.47672 | 1.526772 | 8.455969 | 2.759934 | 7.692583 | 3.22971 | 8.925745 | 3.934375 | 484.9263 | 7.986193 | 0 | 2.994822 | 2.9361 | 0 | 0 | 0 | 0 | 0 | 0 | 0 | 0 | 0.05872201 | 0.234888 | 0.234888 | 0.234888 | 0.117444 | 0 | 0.05872201 | 0 | 0 | 0 | 0 | 0 | 0 | 0.05872201 | 0 | 0
157654-A1-Cn3 | RRCM-157654-A1-Cn3 | 607.5472 | 0.29 | 189.2 | 10280 | 45.48 | 2670 | 357.5 | 389.2 | 116.3 | 10.55 | 4.54 | 4.08 | 42.74 | 19.96 | 0.47 | 2.04 | 1.23 | 2.65 | 1.17 | 2.38 | -0.31 | 91.67 | 2.1 | -0.05 | 0.59 | 0.55 | -0.04 | -0.06 | -0.06 | -0.01 | -0.01 | -0.04 | -0.06 | 0 | 0.06 | 0.07 | 0.07 | 0.07 | 0.05 | -0.02 | -0.01 | 0 | 0 | 0 | -0.01 | 0 | 0 | 0 | 0 | -0.1 | 2.9 | 1892 | 102800 | 454.8 | 26700 | 3575 | 3892 | 1163 | 105.5 | 45.4 | 40.8 | 427.4 | 199.6 | 4.7 | 20.4 | 12.3 | 26.5 | 11.7 | 23.8 |  | 916.7 | 21 |  | 5.9 | 5.5 |  |  |  |  | 0 | 0.6 | 0.7 | 0.7 | 0.7 | 0.5 |  |  | 0 | 0 | 0 |  | 0 | 0 | 0 | 0 |  | 1.761887 | 1149.479 | 62455.85 | 276.3125 | 16221.51 | 2171.981 | 2364.574 | 706.5774 | 64.09623 | 27.58264 | 24.78792 | 259.6657 | 121.2664 | 2.855472 | 12.39396 | 7.47283 | 16.1 | 7.108302 | 14.45962 | 0 | 556.9385 | 12.75849 | 0 | 3.584528 | 3.341509 | 0 | 0 | 0 | 0 | 0 | 0 | 0 | 0 | 0.3645283 | 0.425283 | 0.425283 | 0.425283 | 0.3037736 | 0 | 0 | 0 | 0 | 0 | 0 | 0 | 0 | 0 | 0 | 0
157654-A1-Cn3 | RRCM-157654-A1-Cn3 | 607.5472 | 0.43 | 198.2 | 10550 | 42.31 | 2748 | 388.8 | 401 | 121.1 | 10.96 | 4.46 | 4.48 | 44.07 | 20.25 | 0.44 | 1.98 | 1.26 | 2.63 | 1.26 | 3.28 | 0.78 | 92.88 | 2.26 | -0.05 | 0.69 | 0.68 | -0.04 | -0.06 | -0.13 | -0.01 | -0.02 | -0.05 | -0.06 | -0.01 | 0.04 | 0.07 | 0.08 | 0.08 | 0.04 | 0 | 0 | 0 | 0 | 0 | -0.01 | 0 | 0 | 0 | 0 | -0.1 | 4.3 | 1982 | 105500 | 423.1 | 27480 | 3888 | 4010 | 1211 | 109.6 | 44.6 | 44.8 | 440.7 | 202.5 | 4.4 | 19.8 | 12.6 | 26.3 | 12.6 | 32.8 | 7.8 | 928.8 | 22.6 |  | 6.9 | 6.8 | [5 empty] | 0.4 | 0.7 | 0.8 | 0.8 | 0.4 | 0 | 0 | 0 | 0 | 0 |  | 0 | 0 | 0 | 0 |  | 2.612453 | 1204.158 | 64096.23 | 257.0532 | 16695.4 | 2362.143 | 2436.264 | 735.7396 | 66.58717 | 27.0966 | 27.21811 | 267.746 | 123.0283 | 2.673208 | 12.02943 | 7.655094 | 15.97849 | 7.655094 | 19.92755 | 4.738868 | 564.2898 | 13.73057 | 0 | 4.192075 | 4.131321 | 0 | 0 | 0 | 0 | 0 | 0 | 0 | 0 | 0.2430189 | 0.425283 | 0.4860377 | 0.4860377 | 0.2430189 | 0 | 0 | 0 | 0 | 0 | 0 | 0 | 0 | 0 | 0 | 0
157654-A1-Cn3 | RRCM-157654-A1-Cn3 | 607.5472 | 0.46 | 193.2 | 10560 | 24.9 | 2724 | 392.3 | 398 | 119.2 | 10.81 | 4.58 | 4.64 | 44.09 | 20.19 | 0.44 | 2.09 | 1.73 | 2.47 | 1.47 | 3.18 | 1.33 | 93.8 | 2.32 | -0.05 | 0.66 | 0.66 | -0.04 | -0.06 | -0.12 | -0.01 | -0.01 | -0.03 | 0.01 | -0.03 | 0.06 | 0.08 | 0.07 | 0.08 | 0.04 | -0.01 | 0 | 0 | 0 | 0 | -0.01 | 0 | 0 | 0 | 0 | -0.1 | 4.6 | 1932 | 105600 | 249 | 27240 | 3923 | 3980 | 1192 | 108.1 | 45.8 | 46.4 | 440.9 | 201.9 | 4.4 | 20.9 | 17.3 | 24.7 | 14.7 | 31.8 | 13.3 | 938 | 23.2 |  | 6.6 | 6.6 |  |  |  | 0.1 |  | 0.6 | 0.8 | 0.7 | 0.8 | 0.4 |  | 0 | 0 | 0 | 0 |  | 0 | 0 | 0 | 0 |  | 2.794717 | 1173.781 | 64156.98 | 151.2792 | 16549.58 | 2383.408 | 2418.038 | 724.1962 | 65.67585 | 27.82566 | 28.19019 | 267.8675 | 122.6638 | 2.673208 | 12.69774 | 10.51057 | 15.00642 | 8.930943 | 19.32 | 8.080377 | 569.8792 | 14.09509 | 0 | 4.009811 | 4.009811 | 0 | 0 | 0 | 0 | 0 | 0 | 0.06075472 | 0 | 0.3645283 | 0.4860377 | 0.425283 | 0.4860377 | 0.2430189 | 0 | 0 | 0 | 0 | 0 | 0 | 0 | 0 | 0 | 0 | 0
157832-A1-Cn1 | RRCM-157832-A1-Cn1 | 495.516 | 0.57 | 1715 | 13290 | 133.3 | 4222 | 538.2 | 562.6 | 163.2 | 11.05 | 6.52 | 6.96 | 76.92 | 12.95 | 1.13 | 2.99 | 2.7 | 8.17 | 2.31 | 8.11 | 0 | 156.1 | 4.37 | -0.05 | 44.31 | 43.97 | 0 | -0.03 | 0.28 | 0.01 | 0.05 | 0.03 | -0.06 | -0.04 | 0.64 | 0.14 | 0.13 | 0.14 | 0.11 | 0.78 | 0.79 | 0 | 0 | 0 | -0.01 | 0 | 0 | 0.01 | 0.01 | -0.09 | 5.7 | 17150 | 132900 | 1333 | 42220 | 5382 | 5626 | 1632 | 110.5 | 65.2 | 69.6 | 769.2 | 129.5 | 11.3 | 29.9 | 27 | 81.7 | 23.1 | 81.1 | 0 | 1561 | 43.7 |  | 443.1 | 439.7 | 0 |  | 0.3 |  |  | 6.4 | 1.4 | 1.3 | 1.4 | 1.1 | 7.8 | 7.9 | 0 | 0 | 0 |  | 0 | 0 | 0.1 | 0.1 |  | 2.824441 | 8498.099 | 65854.07 | 660.5228 | 20920.68 | 2666.867 | 2787.773 | 808.6821 | 54.75452 | 32.30764 | 34.48791 | 381.1509 | 64.16932 | 5.599331 | 14.81593 | 13.37893 | 40.48366 | 11.44642 | 40.18635 | 0 | 773.5005 | 21.65405 | 0 | 219.5631 | 217.8784 | 0 | 0 | 0 | 0 | 0 | 0.1486548 | 0 | 0 | 3.171302 | 0.6937224 | 0.6441708 | 0.6937224 | 0.5450676 | 3.865025 | 3.914576 | 0 | 0 | 0 | 0 | 0 | 0 | 0.0495516 | 0.0495516 | 0
157832-A1-Cn1 | RRCM-157832-A1-Cn1 | 495.516 | 0.26 | 1629 | 12460 | 125.4 | 3888 | 503.1 | 528.1 | 150.7 | 10.46 | 5.8 | 6.08 | 71.47 | 11.98 | 1.19 | 3.08 | 2.7 | 6.93 | 2.55 | 7.13 | 2.02 | 146.3 | 4.25 | -0.03 | 41.97 | 42.93 | 0 | -0.03 | -0.03 | 0.01 | 0.04 | 0.02 | -0.06 | -0.03 | 0.59 | 0.14 | 0.15 | 0.14 | 0.11 | 0.83 | 0.82 | 0 | 0 | 0 | -0.01 | 0 | 0 | 0.01 | 0.02 | -0.09 | 2.6 | 16290 | 124600 | 1254 | 38880 | 5031 | 5281 | 1507 | 104.6 | 58 | 60.8 | 714.7 | 119.8 | 11.9 | 30.8 | 27 | 69.3 | 25.5 | 71.3 | 20.2 | 1463 | 42.5 |  | 419.7 | 429.3 | 0 |  | 0.2 |  |  | 5.9 | 1.4 | 1.5 | 1.4 | 1.1 | 8.3 | 8.2 | 0 | 0 | 0 |  | 0 | 0 | 0.1 | 0.2 |  | 1.288342 | 8071.955 | 61741.29 | 621.377 | 19265.66 | 2492.941 | 2616.82 | 746.7426 | 51.83097 | 28.73993 | 30.12737 | 354.1453 | 59.36282 | 5.89664 | 15.26189 | 13.37893 | 34.33926 | 12.63566 | 35.33029 | 10.00942 | 724.9399 | 21.05943 | 0 | 207.9681 | 212.725 | 0 | 0 | 0 | 0 | 0 | 0.0991032 | 0 | 0 | 2.923544 | 0.6937224 | 0.743274 | 0.6937224 | 0.5450676 | 4.112783 | 4.063231 | 0 | 0 | 0 | 0 | 0 | 0 | 0.0495516 | 0.0991032 | 0
157832-A1-Cn1 | RRCM-157832-A1-Cn1 | 495.516 | 0.24 | 1652 | 12970 | 74.6 | 4064 | 524.1 | 544.7 | 162.6 | 10.84 | 6.3 | 6.69 | 73.16 | 12.42 | 1.17 | 3.12 | 2.58 | 7.17 | 2.47 | 8.35 | 0.53 | 152 | 4.67 | -0.05 | 45.17 | 44.9 | -0.01 | -0.03 | 0.03 | 0.01 | 0.03 | 0.04 | -0.06 | -0.02 | 0.55 | 0.14 | 0.14 | 0.15 | 0.11 | 0.85 | 0.86 | 0 | 0 | 0 | -0.01 | 0 | 0 | 0.03 | 0.03 | -0.09 | 2.4 | 16520 | 129700 | 746 | 40640 | 5241 | 5447 | 1626 | 108.4 | 63 | 66.9 | 731.6 | 124.2 | 11.7 | 31.2 | 25.8 | 71.7 | 24.7 | 83.5 | 5.3 | 1520 | 46.7 |  | 451.7 | 449 |  |  | 0.4 |  |  | 5.5 | 1.4 | 1.4 | 1.5 | 1.1 | 8.5 | 8.6 | 0 | 0 | 0 |  | 0 | 0 | 0.3 | 0.3 |  | 1.189238 | 8185.924 | 64268.42 | 369.6549 | 20137.77 | 2596.999 | 2699.076 | 805.709 | 53.71393 | 31.21751 | 33.15002 | 362.5195 | 61.54309 | 5.797537 | 15.4601 | 12.78431 | 35.5285 | 12.23924 | 41.37558 | 2.626235 | 753.1843 | 23.1406 | 0 | 223.8246 | 222.4867 | 0 | 0 | 0 | 0 | 0 | 0.1982064 | 0 | 0 | 2.725338 | 0.6937224 | 0.6937224 | 0.743274 | 0.5450676 | 4.211886 | 4.261437 | 0 | 0 | 0 | 0 | 0 | 0 | 0.1486548 | 0.1486548 | 0
157832-A1-Cn2 | RRCM-157832-A1-Cn2 |  | 0.35 | 1261 | 9258 | 60.19 | 2923 | 385.8 | 404.9 | 122.4 | 7.7 | 5.65 | 5.49 | 53.75 | 9.15 | 0.95 | 2.51 | 1.92 | 5.23 | 1.64 | 4.9 | 0.5 | 121.8 | 3.52 | -0.06 | 28.83 | 28.97 | -0.02 | -0.04 | -0.1 | -0.01 | 0.04 | 0.01 | -0.06 | 0.06 | 0.44 | 0.09 | 0.08 | 0.1 | 0.06 | 0.61 | 0.56 | 0 | 0 | -0.01 | -0.01 | 0 | 0 | 0.02 | 0.01 | -0.1 | 3.5 | 12610 | 92580 | 601.9 | 29230 | 3858 | 4049 | 1224 | 77 | 56.5 | 54.9 | 537.5 | 91.5 | 9.5 | 25.1 | 19.2 | 52.3 | 16.4 | 49 | 5 | 1218 | 35.2 |  | 288.3 | 289.7 |  |  | 0.1 |  | 0.6 | 4.4 | 0.9 | 0.8 | 1 | 0.6 | 6.1 | 5.6 | 0 | 0 |  |  | 0 | 0 | 0.2 | 0.1
157832-A1-Cn2 | RRCM-157832-A1-Cn2 |  | 0.29 | 1252 | 9457 | 91.21 | 2997 | 409.2 | 407.1 | 125.2 | 7.58 | 5.79 | 5.59 | 54.69 | 9.66 | 0.98 | 2.59 | 2.56 | 5.27 | 2.48 | 5.96 | 1.22 | 124.9 | 3.82 | -0.06 | 29.53 | 29.66 | -0.02 | -0.03 | 0.14 | -0.01 | 0.05 | -0.01 | -0.06 | -0.01 | 0.47 | 0.1 | 0.1 | 0.11 | 0.06 | 0.66 | 0.64 | 0 | 0 | 0 | -0.01 | 0 | 0 | 0.01 | 0.01 | -0.1 | 2.9 | 12520 | 94570 | 912.1 | 29970 | 4092 | 4071 | 1252 | 75.8 | 57.9 | 55.9 | 546.9 | 96.6 | 9.8 | 25.9 | 25.6 | 52.7 | 24.8 | 59.6 | 12.2 | 1249 | 38.2 |  | 295.3 | 296.6 | [5 empty] | 4.7 | 1 | 1 | 1.1 | 0.6 | 6.6 | 6.4 | 0 | 0 | 0 |  | 0 | 0 | 0.1 | 0.1
157832-A1-Cn2 | RRCM-157832-A1-Cn2 |  | 0.27 | 1206 | 9125 | 115.3 | 2912 | 391.9 | 400 | 115.1 | 7.31 | 5.11 | 5.28 | 52.8 | 8.97 | 0.9 | 2.32 | 1.97 | 4.82 | 1.68 | 5.56 | 0.47 | 118.4 | 3.62 | -0.06 | 29.13 | 28.76 | -0.02 | -0.04 | 0.01 | -0.01 | 0.05 | 0.05 | -0.06 | -0.01 | 0.45 | 0.11 | 0.1 | 0.1 | 0.05 | 0.6 | 0.62 | 0 | 0 | 0 | -0.01 | 0 | 0 | 0.01 | 0 | -0.1 | 2.7 | 12060 | 91250 | 1153 | 29120 | 3919 | 4000 | 1151 | 73.1 | 51.1 | 52.8 | 528 | 89.7 | 9 | 23.2 | 19.7 | 48.2 | 16.8 | 55.6 | 4.7 | 1184 | 36.2 |  | 291.3 | 287.6 |  |  | 0.5 |  |  | 4.5 | 1.1 | 1 | 1 | 0.5 | 6 | 6.2 | 0 | 0 | 0 |  | 0 | 0 | 0.1 | 0
157832-A1-Cn3 | RRCM-157832-A1-Cn3 | 655.7377 | 0.3 | 1196 | 9069 | 42.72 | 2746 | 366.7 | 381.2 | 112.1 | 7.31 | 5.12 | 5.19 | 48.89 | 9.09 | 0.81 | 2.15 | 1.47 | 5.27 | 1.4 | 5.53 | 0.2 | 128 | 3.85 | -0.06 | 26.8 | 26.58 | -0.01 | -0.04 | -0.01 | -0.01 | 0.06 | 0.04 | -0.06 | -0.01 | 0.45 | 0.11 | 0.1 | 0.12 | 0.05 | 0.55 | 0.52 | 0 | 0 | 0 | -0.01 | 0 | 0 | 0.01 | 0 | -0.1 | 3 | 11960 | 90690 | 427.2 | 27460 | 3667 | 3812 | 1121 | 73.1 | 51.2 | 51.9 | 488.9 | 90.9 | 8.1 | 21.5 | 14.7 | 52.7 | 14 | 55.3 | 2 | 1280 | 38.5 |  | 268 | 265.8 |  |  | 0.4 |  |  | 4.5 | 1.1 | 1 | 1.2 | 0.5 | 5.5 | 5.2 | 0 | 0 | 0 |  | 0 | 0 | 0.1 | 0 |  | 1.967213 | 7842.623 | 59468.86 | 280.1312 | 18006.56 | 2404.59 | 2499.672 | 735.082 | 47.93443 | 33.57377 | 34.03279 | 320.5902 | 59.60656 | 5.311476 | 14.09836 | 9.639345 | 34.55738 | 9.180328 | 36.2623 | 1.311475 | 839.3443 | 25.2459 | 0 | 175.7377 | 174.2951 | 0 | 0 | 0 | 0 | 0 | 0.2622951 | 0 | 0 | 2.95082 | 0.7213115 | 0.6557377 | 0.7868853 | 0.3278689 | 3.606558 | 3.409836 | 0 | 0 | 0 | 0 | 0 | 0 | 0.06557377 | 0 | 0
157832-A1-Cn3 | RRCM-157832-A1-Cn3 | 655.7377 | 0.3 | 1198 | 9086 | 87.67 | 2787 | 376.6 | 379.6 | 111.8 | 7.46 | 5.24 | 5.27 | 49.61 | 9.14 | 0.81 | 2.13 | 1.82 | 5.81 | 1.64 | 6.26 | 0.7 | 128.6 | 4.08 | -0.05 | 27.02 | 27.51 | -0.01 | -0.04 | -0.1 | -0.01 | 0.04 | 0.02 | 0.05 | -0.03 | 0.45 | 0.11 | 0.11 | 0.12 | 0.06 | 0.57 | 0.57 | 0 | 0 | 0 | -0.01 | 0 | 0 | 0.01 | 0.01 | -0.1 | 3 | 11980 | 90860 | 876.7 | 27870 | 3766 | 3796 | 1118 | 74.6 | 52.4 | 52.7 | 496.1 | 91.4 | 8.1 | 21.3 | 18.2 | 58.1 | 16.4 | 62.6 | 7 | 1286 | 40.8 |  | 270.2 | 275.1 |  |  | 0.2 | 0.5 |  | 4.5 | 1.1 | 1.1 | 1.2 | 0.6 | 5.7 | 5.7 | 0 | 0 | 0 |  | 0 | 0 | 0.1 | 0.1 |  | 1.967213 | 7855.738 | 59580.33 | 574.8853 | 18275.41 | 2469.508 | 2489.18 | 733.1148 | 48.91804 | 34.36066 | 34.55738 | 325.3115 | 59.93443 | 5.311476 | 13.96721 | 11.93443 | 38.09836 | 10.7541 | 41.04918 | 4.590164 | 843.2787 | 26.7541 | 0 | 177.1803 | 180.3935 | 0 | 0 | 0 | 0 | 0 | 0.1311475 | 0.3278689 | 0 | 2.95082 | 0.7213115 | 0.7213115 | 0.7868853 | 0.3934426 | 3.737705 | 3.737705 | 0 | 0 | 0 | 0 | 0 | 0 | 0.06557377 | 0.06557377 | 0
157832-A1-Cn3 | RRCM-157832-A1-Cn3 | 655.7377 | 0.31 | 1226 | 9256 | 64.56 | 2857 | 366.7 | 384.3 | 115.5 | 7.63 | 5.12 | 5.9 | 49.51 | 9.23 | 0.86 | 1.91 | 1.84 | 5.7 | 1.72 | 5.36 | 0.06 | 131 | 4.36 | -0.06 | 27.69 | 27.89 | -0.01 | -0.04 | -0.06 | -0.01 | 0.06 | 0.05 | 0.01 | -0.01 | 0.51 | 0.13 | 0.12 | 0.12 | 0.06 | 0.63 | 0.56 | 0 | 0 | 0 | -0.01 | 0 | 0 | 0.02 | 0.01 | -0.1 | 3.1 | 12260 | 92560 | 645.6 | 28570 | 3667 | 3843 | 1155 | 76.3 | 51.2 | 59 | 495.1 | 92.3 | 8.6 | 19.1 | 18.4 | 57 | 17.2 | 53.6 | 0.6 | 1310 | 43.6 |  | 276.9 | 278.9 |  |  | 0.5 | 0.1 |  | 5.1 | 1.3 | 1.2 | 1.2 | 0.6 | 6.3 | 5.6 | 0 | 0 | 0 |  | 0 | 0 | 0.2 | 0.1 |  | 2.032787 | 8039.345 | 60695.09 | 423.3443 | 18734.43 | 2404.59 | 2520 | 757.3771 | 50.03279 | 33.57377 | 38.68853 | 324.6558 | 60.52459 | 5.639345 | 12.52459 | 12.06557 | 37.37705 | 11.27869 | 35.14754 | 0.3934426 | 859.0164 | 28.59017 | 0 | 181.5738 | 182.8853 | 0 | 0 | 0 | 0 | 0 | 0.3278689 | 0.06557377 | 0 | 3.344262 | 0.8524591 | 0.7868853 | 0.7868853 | 0.3934426 | 4.131148 | 3.672131 | 0 | 0 | 0 | 0 | 0 | 0 | 0.1311475 | 0.06557377 | 0
157913-A1-Cn1 | RRCM-157913-A1-Cn1 | 490.9446 | 0.41 | 430.6 | 14040 | 63.95 | 3413 | 590.8 | 596.6 | 176.1 | 9.19 | 4.19 | 3.89 | 42.45 | 8.08 | 0.52 | 1.42 | 1.08 | 2.87 | 0.88 | 3.1 | 0.37 | 120.3 | 4.83 | -0.06 | 0.83 | 0.9 | -0.03 | -0.06 | -0.13 | -0.01 | 0 | -0.03 | -0.06 | -0.03 | 0.09 | 0.16 | 0.15 | 0.14 | 0.07 | 0.1 | 0.1 | 0 | 0 | 0 | -0.01 | 0 | 0 | 0.01 | 0 | -0.1 | 4.1 | 4306 | 140400 | 639.5 | 34130 | 5908 | 5966 | 1761 | 91.9 | 41.9 | 38.9 | 424.5 | 80.8 | 5.2 | 14.2 | 10.8 | 28.7 | 8.8 | 31 | 3.7 | 1203 | 48.3 |  | 8.3 | 9 | [5 empty] | 0.9 | 1.6 | 1.5 | 1.4 | 0.7 | 1 | 1 | 0 | 0 | 0 |  | 0 | 0 | 0.1 | 0 |  | 2.012873 | 2114.007 | 68928.62 | 313.9591 | 16755.94 | 2900.501 | 2928.975 | 864.5534 | 45.11781 | 20.57058 | 19.09774 | 208.406 | 39.66832 | 2.552912 | 6.971413 | 5.302201 | 14.09011 | 4.320312 | 15.21928 | 1.816495 | 590.6063 | 23.71262 | 0 | 4.07484 | 4.418501 | 0 | 0 | 0 | 0 | 0 | 0 | 0 | 0 | 0.4418501 | 0.7855113 | 0.7364169 | 0.6873224 | 0.3436612 | 0.4909446 | 0.4909446 | 0 | 0 | 0 | 0 | 0 | 0 | 0.04909446 | 0 | 0
157913-A1-Cn1 | RRCM-157913-A1-Cn1 | 490.9446 | 0.57 | 423.6 | 13760 | 38.52 | 3344 | 563.1 | 585.6 | 173.8 | 8.86 | 3.97 | 4.16 | 41.83 | 8.02 | 0.53 | 1.24 | 0.86 | 3.02 | 0.82 | 3.23 | 0.64 | 117.1 | 5.08 | -0.06 | 0.8 | 0.82 | -0.03 | -0.06 | -0.11 | -0.01 | 0 | -0.03 | 0 | -0.03 | 0.07 | 0.14 | 0.15 | 0.15 | 0.07 | 0.06 | 0.07 | 0 | 0 | 0 | -0.01 | 0 | 0 | 0 | 0 | -0.1 | 5.7 | 4236 | 137600 | 385.2 | 33440 | 5631 | 5856 | 1738 | 88.6 | 39.7 | 41.6 | 418.3 | 80.2 | 5.3 | 12.4 | 8.6 | 30.2 | 8.2 | 32.3 | 6.4 | 1171 | 50.8 |  | 8 | 8.2 | [5 empty] | 0.7 | 1.4 | 1.5 | 1.5 | 0.7 | 0.6 | 0.7 | 0 | 0 | 0 |  | 0 | 0 | 0 | 0 |  | 2.798384 | 2079.641 | 67553.97 | 189.1118 | 16417.19 | 2764.509 | 2874.971 | 853.2617 | 43.49769 | 19.4905 | 20.42329 | 205.3621 | 39.37375 | 2.602006 | 6.087713 | 4.222123 | 14.82653 | 4.025745 | 15.85751 | 3.142045 | 574.8961 | 24.93998 | 0 | 3.927557 | 4.025745 | 0 | 0 | 0 | 0 | 0 | 0 | 0 | 0 | 0.3436612 | 0.6873224 | 0.7364169 | 0.7364169 | 0.3436612 | 0.2945667 | 0.3436612 | 0 | 0 | 0 | 0 | 0 | 0 | 0 | 0 | 0
157913-A1-Cn1 | RRCM-157913-A1-Cn1 | 490.9446 | 0.33 | 421.3 | 13970 | 93.82 | 3408 | 580.1 | 587.4 | 172.6 | 9.09 | 3.98 | 4.03 | 42.87 | 8.04 | 0.56 | 1.43 | 0.94 | 2.73 | 0.95 | 3.16 | 0.28 | 119.2 | 5.14 | -0.06 | 0.75 | 0.67 | -0.04 | -0.06 | -0.14 | -0.01 | 0 | -0.04 | -0.06 | -0.03 | 0.07 | 0.15 | 0.14 | 0.15 | 0.07 | 0.08 | 0.07 | 0 | 0 | 0 | -0.01 | 0 | 0 | 0.01 | 0 | -0.1 | 3.3 | 4213 | 139700 | 938.2 | 34080 | 5801 | 5874 | 1726 | 90.9 | 39.8 | 40.3 | 428.7 | 80.4 | 5.6 | 14.3 | 9.4 | 27.3 | 9.5 | 31.6 | 2.8 | 1192 | 51.4 |  | 7.5 | 6.7 | [5 empty] | 0.7 | 1.5 | 1.4 | 1.5 | 0.7 | 0.8 | 0.7 | 0 | 0 | 0 |  | 0 | 0 | 0.1 | 0 |  | 1.620117 | 2068.349 | 68584.96 | 460.6042 | 16731.39 | 2847.969 | 2883.808 | 847.3703 | 44.62686 | 19.53959 | 19.78507 | 210.4679 | 39.47194 | 2.74929 | 7.020507 | 4.614879 | 13.40279 | 4.663973 | 15.51385 | 1.374645 | 585.2059 | 25.23455 | 0 | 3.682084 | 3.289329 | 0 | 0 | 0 | 0 | 0 | 0 | 0 | 0 | 0.3436612 | 0.7364169 | 0.6873224 | 0.7364169 | 0.3436612 | 0.3927557 | 0.3436612 | 0 | 0 | 0 | 0 | 0 | 0 | 0.04909446 | 0 | 0
157913-A1-Cn2 | RRCM-157913-A1-Cn2 | 515.2605 | 0.43 | 573.9 | 15440 | 95.56 | 3648 | 666 | 675 | 198.4 | 11.58 | 3.62 | 3.54 | 54.21 | 10.63 | 0.65 | 1.35 | 0.38 | 3.41 | 0.3 | 3.8 | 0.17 | 126 | 11.98 | -0.06 | 0.62 | 0.59 | -0.03 | -0.06 | -0.13 | 0 | 0 | -0.02 | -0.02 | -0.04 | 0.09 | 0.38 | 0.36 | 0.37 | 0.09 | 0.09 | 0.09 | 0 | 0 | 0 | -0.01 | 0 | 0 | 0 | 0 | -0.1 | 4.3 | 5739 | 154400 | 955.6 | 36480 | 6660 | 6750 | 1984 | 115.8 | 36.2 | 35.4 | 542.1 | 106.3 | 6.5 | 13.5 | 3.8 | 34.1 | 3 | 38 | 1.7 | 1260 | 119.8 |  | 6.2 | 5.9 | [5 empty] | 0.9 | 3.8 | 3.6 | 3.7 | 0.9 | 0.9 | 0.9 | 0 | 0 | 0 |  | 0 | 0 | 0 | 0 |  | 2.21562 | 2957.08 | 79556.22 | 492.3829 | 18796.7 | 3431.635 | 3478.008 | 1022.277 | 59.66716 | 18.65243 | 18.24022 | 279.3227 | 54.77219 | 3.349193 | 6.956016 | 1.95799 | 17.57038 | 1.545781 | 19.5799 | 0.8759428 | 649.2282 | 61.7282 | 0 | 3.194615 | 3.040037 | 0 | 0 | 0 | 0 | 0 | 0 | 0 | 0 | 0.4637344 | 1.95799 | 1.854938 | 1.906464 | 0.4637344 | 0.4637344 | 0.4637344 | 0 | 0 | 0 | 0 | 0 | 0 | 0 | 0 | 0
157913-A1-Cn2 | RRCM-157913-A1-Cn2 | 515.2605 | 0.34 | 575.4 | 15310 | 74.71 | 3613 | 647.7 | 666.6 | 195.2 | 11.47 | 3.62 | 3.66 | 53.28 | 10.52 | 0.56 | 1.39 | 0.61 | 3.73 | 0.49 | 3.34 | 0.74 | 125.5 | 12.48 | -0.06 | 0.59 | 0.57 | -0.03 | -0.06 | -0.1 | -0.01 | -0.02 | -0.03 | -0.06 | -0.02 | 0.09 | 0.38 | 0.38 | 0.37 | 0.09 | 0.07 | 0.08 | 0 | 0 | -0.01 | -0.01 | 0 | 0 | -0.01 | 0 | -0.1 | 3.4 | 5754 | 153100 | 747.1 | 36130 | 6477 | 6666 | 1952 | 114.7 | 36.2 | 36.6 | 532.8 | 105.2 | 5.6 | 13.9 | 6.1 | 37.3 | 4.9 | 33.4 | 7.4 | 1255 | 124.8 |  | 5.9 | 5.7 | [5 empty] | 0.9 | 3.8 | 3.8 | 3.7 | 0.9 | 0.7 | 0.8 | 0 | 0 |  |  | 0 | 0 | -0.1 | 0 |  | 1.751886 | 2964.809 | 78886.38 | 384.9511 | 18616.36 | 3337.342 | 3434.726 | 1005.788 | 59.10038 | 18.65243 | 18.85853 | 274.5308 | 54.2054 | 2.885459 | 7.16212 | 3.143089 | 19.21922 | 2.524776 | 17.2097 | 3.812927 | 646.6519 | 64.30451 | 0 | 3.040037 | 2.936985 | 0 | 0 | 0 | 0 | 0 | 0 | 0 | 0 | 0.4637344 | 1.95799 | 1.95799 | 1.906464 | 0.4637344 | 0.3606823 | 0.4122084 | 0 | 0 | 0 | 0 | 0 | 0 | -0.05152605 | 0 | 0
157913-A1-Cn2 | RRCM-157913-A1-Cn2 | 515.2605 | 0.49 | 575.3 | 15160 | 68.64 | 3577 | 655.6 | 670.9 | 194.3 | 11.51 | 3.44 | 3.55 | 52.51 | 10.32 | 0.63 | 1.43 | 0.38 | 3.13 | 0.13 | 3.63 | 0.42 | 124.3 | 12.53 | -0.06 | 0.59 | 0.54 | -0.03 | -0.06 | -0.07 | -0.01 | 0.02 | -0.04 | -0.02 | -0.03 | 0.08 | 0.36 | 0.37 | 0.35 | 0.09 | 0.08 | 0.09 | 0 | 0 | 0 | -0.01 | 0 | 0 | 0 | 0 | -0.1 | 4.9 | 5753 | 151600 | 686.4 | 35770 | 6556 | 6709 | 1943 | 115.1 | 34.4 | 35.5 | 525.1 | 103.2 | 6.3 | 14.3 | 3.8 | 31.3 | 1.3 | 36.3 | 4.2 | 1243 | 125.3 |  | 5.9 | 5.4 | [5 empty] | 0.8 | 3.6 | 3.7 | 3.5 | 0.9 | 0.8 | 0.9 | 0 | 0 | 0 |  | 0 | 0 | 0 | 0 |  | 2.524776 | 2964.293 | 78113.49 | 353.6748 | 18430.87 | 3378.048 | 3456.882 | 1001.151 | 59.30648 | 17.72496 | 18.29175 | 270.5633 | 53.17488 | 3.246141 | 7.368225 | 1.95799 | 16.12765 | 0.6698386 | 18.70395 | 2.164094 | 640.4688 | 64.56214 | 0 | 3.040037 | 2.782407 | 0 | 0 | 0 | 0 | 0 | 0 | 0 | 0 | 0.4122084 | 1.854938 | 1.906464 | 1.803412 | 0.4637344 | 0.4122084 | 0.4637344 | 0 | 0 | 0 | 0 | 0 | 0 | 0 | 0 | 0
157913-A1-Cn3 | RRCM-157913-A1-Cn3 | 381.5681 | 0.43 | 485.5 | 14350 | 78.85 | 3395 | 490.4 | 516.5 | 149.6 | 10.84 | 5.18 | 5.43 | 49.74 | 10.41 | 0.57 | 1.37 | 0.84 | 3.87 | 0.76 | 3.95 | 1.02 | 121.5 | 5.45 | -0.06 | 0.58 | 0.68 | -0.03 | -0.06 | 0 | -0.01 | 0 | -0.01 | -0.02 | -0.01 | 0.07 | 0.15 | 0.16 | 0.16 | 0.06 | 0.07 | 0.08 | 0 | 0 | 0 | -0.01 | 0 | 0 | 0 | 0 | -0.1 | 4.3 | 4855 | 143500 | 788.5 | 33950 | 4904 | 5165 | 1496 | 108.4 | 51.8 | 54.3 | 497.4 | 104.1 | 5.7 | 13.7 | 8.4 | 38.7 | 7.6 | 39.5 | 10.2 | 1215 | 54.5 |  | 5.8 | 6.8 | [5 empty] | 0.7 | 1.5 | 1.6 | 1.6 | 0.6 | 0.7 | 0.8 | 0 | 0 | 0 |  | 0 | 0 | 0 | 0 |  | 1.640743 | 1852.513 | 54755.02 | 300.8665 | 12954.24 | 1871.21 | 1970.799 | 570.8259 | 41.36198 | 19.76523 | 20.71915 | 189.792 | 39.72124 | 2.174938 | 5.227483 | 3.205172 | 14.76669 | 2.899918 | 15.07194 | 3.891995 | 463.6053 | 20.79546 | 0 | 2.213095 | 2.594663 | 0 | 0 | 0 | 0 | 0 | 0 | 0 | 0 | 0.2670977 | 0.5723522 | 0.610509 | 0.610509 | 0.2289409 | 0.2670977 | 0.3052545 | 0 | 0 | 0 | 0 | 0 | 0 | 0 | 0 | 0
157913-A1-Cn3 | RRCM-157913-A1-Cn3 | 381.5681 | 0.41 | 477.2 | 14040 | 54.18 | 3332 | 498.6 | 503.4 | 147.7 | 10.46 | 4.95 | 5.2 | 48.86 | 9.99 | 0.6 | 1.52 | 1.83 | 3.82 | 1.88 | 3.82 | 0.09 | 119.7 | 5.42 | -0.06 | 0.66 | 0.62 | -0.03 | -0.06 | 0 | 0 | -0.03 | -0.01 | -0.06 | -0.03 | 0.09 | 0.16 | 0.16 | 0.16 | 0.06 | 0.07 | 0.06 | 0 | 0 | 0 | -0.01 | 0 | 0 | 0 | 0 | -0.1 | 4.1 | 4772 | 140400 | 541.8 | 33320 | 4986 | 5034 | 1477 | 104.6 | 49.5 | 52 | 488.6 | 99.9 | 6 | 15.2 | 18.3 | 38.2 | 18.8 | 38.2 | 0.9 | 1197 | 54.2 |  | 6.6 | 6.2 | [5 empty] | 0.9 | 1.6 | 1.6 | 1.6 | 0.6 | 0.7 | 0.6 | 0 | 0 | 0 |  | 0 | 0 | 0 | 0 |  | 1.564429 | 1820.843 | 53572.16 | 206.7336 | 12713.85 | 1902.499 | 1920.814 | 563.5761 | 39.91202 | 18.88762 | 19.84154 | 186.4342 | 38.11865 | 2.289409 | 5.799835 | 6.982697 | 14.5759 | 7.173481 | 14.5759 | 0.3434113 | 456.737 | 20.68099 | 0 | 2.51835 | 2.365722 | 0 | 0 | 0 | 0 | 0 | 0 | 0 | 0 | 0.3434113 | 0.610509 | 0.610509 | 0.610509 | 0.2289409 | 0.2670977 | 0.2289409 | 0 | 0 | 0 | 0 | 0 | 0 | 0 | 0 | 0
157913-A1-Cn3 | RRCM-157913-A1-Cn3 | 381.5681 | 0.53 | 472.4 | 13980 | 93.93 | 3282 | 494.4 | 499 | 146.3 | 10.62 | 4.99 | 5 | 48.81 | 9.91 | 0.58 | 1.65 | 1.02 | 3.77 | 0.84 | 4.05 | 1.32 | 118.1 | 5.34 | -0.06 | 0.62 | 0.63 | -0.04 | -0.06 | -0.02 | -0.01 | 0 | -0.02 | -0.06 | 0 | 0.09 | 0.15 | 0.16 | 0.16 | 0.06 | 0.07 | 0.07 | 0 | 0 | 0 | -0.01 | 0 | 0 | 0 | 0 | -0.1 | 5.3 | 4724 | 139800 | 939.3 | 32820 | 4944 | 4990 | 1463 | 106.2 | 49.9 | 50 | 488.1 | 99.1 | 5.8 | 16.5 | 10.2 | 37.7 | 8.4 | 40.5 | 13.2 | 1181 | 53.4 |  | 6.2 | 6.3 |  |  |  |  | 0 | 0.9 | 1.5 | 1.6 | 1.6 | 0.6 | 0.7 | 0.7 | 0 | 0 | 0 |  | 0 | 0 | 0 | 0 |  | 2.022311 | 1802.528 | 53343.22 | 358.4069 | 12523.07 | 1886.473 | 1904.025 | 558.2342 | 40.52253 | 19.04025 | 19.07841 | 186.2434 | 37.8134 | 2.213095 | 6.295874 | 3.891995 | 14.38512 | 3.205172 | 15.45351 | 5.036699 | 450.6319 | 20.37574 | 0 | 2.365722 | 2.403879 | 0 | 0 | 0 | 0 | 0 | 0 | 0 | 0 | 0.3434113 | 0.5723522 | 0.610509 | 0.610509 | 0.2289409 | 0.2670977 | 0.2670977 | 0 | 0 | 0 | 0 | 0 | 0 | 0 | 0 | 0
160532-A1-Cn1 | RRCM-160532-A1-Cn1 | 634.3393 | 0.42 | 2775 | 10980 | 119.7 | 3340 | 592.7 | 616.4 | 179.9 | 17.29 | 8.48 | 8.48 | 123.2 | 20.89 | 2.09 | 3.7 | 4.49 | 12.19 | 4.07 | 12.4 | 1.3 | 56.27 | 3.87 | -0.06 | 0.62 | 0.59 | -0.02 | -0.05 | -0.06 | -0.01 | 0.04 | -0.01 | -0.06 | -0.02 | 0.84 | 0.1 | 0.09 | 0.1 | 0.07 | 0.39 | 0.37 | 0 | 0 | 0 | -0.01 | 0 | 0 | 0 | 0 | -0.08 | 4.2 | 27750 | 109800 | 1197 | 33400 | 5927 | 6164 | 1799 | 172.9 | 84.8 | 84.8 | 1232 | 208.9 | 20.9 | 37 | 44.9 | 121.9 | 40.7 | 124 | 13 | 562.7 | 38.7 |  | 6.2 | 5.9 | [5 empty] | 8.4 | 1 | 0.9 | 1 | 0.7 | 3.9 | 3.7 | 0 | 0 | 0 |  | 0 | 0 | 0 | 0 |  | 2.664225 | 17602.91 | 69650.45 | 759.3041 | 21186.93 | 3759.729 | 3910.067 | 1141.176 | 109.6773 | 53.79197 | 53.79197 | 781.506 | 132.5135 | 13.25769 | 23.47055 | 28.48183 | 77.32596 | 25.81761 | 78.65807 | 8.24641 | 356.9427 | 24.54893 | 0 | 3.932903 | 3.742602 | 0 | 0 | 0 | 0 | 0 | 0 | 0 | 0 | 5.32845 | 0.6343393 | 0.5709053 | 0.6343393 | 0.4440375 | 2.473923 | 2.347055 | 0 | 0 | 0 | 0 | 0 | 0 | 0 | 0 | 0
160532-A1-Cn1 | RRCM-160532-A1-Cn1 | 634.3393 | 0.39 | 2676 | 10590 | 100.7 | 3145 | 583.6 | 598.5 | 183.1 | 16.86 | 8.02 | 7.28 | 117.5 | 20.09 | 1.99 | 3.24 | 3.98 | 10.92 | 3.84 | 12.04 | 1.8 | 53.61 | 3.99 | -0.06 | 0.58 | 0.59 | -0.03 | -0.05 | -0.07 | 0 | 0.05 | 0.03 | 0 | -0.02 | 0.83 | 0.11 | 0.12 | 0.12 | 0.08 | 0.39 | 0.38 | 0 | 0 | 0 | -0.01 | 0 | 0 | 0 | 0 | -0.08 | 3.9 | 26760 | 105900 | 1007 | 31450 | 5836 | 5985 | 1831 | 168.6 | 80.2 | 72.8 | 1175 | 200.9 | 19.9 | 32.4 | 39.8 | 109.2 | 38.4 | 120.4 | 18 | 536.1 | 39.9 |  | 5.8 | 5.9 |  |  | 0.3 | 0 |  | 8.3 | 1.1 | 1.2 | 1.2 | 0.8 | 3.9 | 3.8 | 0 | 0 | 0 |  | 0 | 0 | 0 | 0 |  | 2.473923 | 16974.92 | 67176.53 | 638.7796 | 19949.97 | 3702.004 | 3796.521 | 1161.475 | 106.9496 | 50.87401 | 46.1799 | 745.3486 | 127.4388 | 12.62335 | 20.55259 | 25.2467 | 69.26985 | 24.35863 | 76.37445 | 11.41811 | 340.0693 | 25.31014 | 0 | 3.679168 | 3.742602 | 0 | 0 | 0 | 0 | 0 | 0.1903018 | 0 | 0 | 5.265016 | 0.6977732 | 0.7612071 | 0.7612071 | 0.5074714 | 2.473923 | 2.410489 | 0 | 0 | 0 | 0 | 0 | 0 | 0 | 0 | 0
160532-A1-Cn1 | RRCM-160532-A1-Cn1 | 634.3393 | 0.45 | 2725 | 10720 | 121.6 | 3198 | 601.3 | 605.3 | 181.5 | 17.33 | 7.98 | 8.26 | 121.3 | 20.31 | 2.03 | 3.6 | 4.18 | 11.41 | 3.81 | 11.29 | 0.5 | 54.72 | 4.04 | -0.06 | 0.55 | 0.5 | -0.02 | -0.05 | 0 | -0.01 | 0.07 | 0.03 | -0.06 | -0.02 | 0.84 | 0.1 | 0.1 | 0.11 | 0.08 | 0.38 | 0.41 | 0 | 0 | 0 | -0.01 | 0 | 0 | 0.01 | 0 | -0.08 | 4.5 | 27250 | 107200 | 1216 | 31980 | 6013 | 6053 | 1815 | 173.3 | 79.8 | 82.6 | 1213 | 203.1 | 20.3 | 36 | 41.8 | 114.1 | 38.1 | 112.9 | 5 | 547.2 | 40.4 |  | 5.5 | 5 |  |  | 0.3 |  |  | 8.4 | 1 | 1 | 1.1 | 0.8 | 3.8 | 4.1 | 0 | 0 | 0 |  | 0 | 0 | 0.1 | 0 |  | 2.854527 | 17285.75 | 68001.17 | 771.3565 | 20286.17 | 3814.282 | 3839.656 | 1151.326 | 109.931 | 50.62027 | 52.39642 | 769.4535 | 128.8343 | 12.87709 | 22.83621 | 26.51538 | 72.37811 | 24.16833 | 71.6169 | 3.171696 | 347.1104 | 25.62731 | 0 | 3.488866 | 3.171696 | 0 | 0 | 0 | 0 | 0 | 0.1903018 | 0 | 0 | 5.32845 | 0.6343393 | 0.6343393 | 0.6977732 | 0.5074714 | 2.410489 | 2.600791 | 0 | 0 | 0 | 0 | 0 | 0 | 0.06343393 | 0 | 0
160532-A1-Cn2 | RRCM-160532-A1-Cn2 | 505.5488 | 0.46 | 2845 | 13450 | 145.4 | 3947 | 688.1 | 700.1 | 206.9 | 16.26 | 8.46 | 9.24 | 125 | 21.5 | 2.19 | 3.83 | 4.48 | 12.13 | 4.27 | 12.38 | 0.59 | 69.18 | 5.91 | -0.06 | 0.52 | 0.53 | -0.03 | -0.05 | -0.05 | -0.01 | 0.13 | 0.09 | 0.01 | -0.03 | 0.95 | 0.19 | 0.17 | 0.19 | 0.11 | 0.43 | 0.42 | 0 | 0 | 0 | -0.01 | 0 | 0 | 0.01 | 0 | -0.07 | 4.6 | 28450 | 134500 | 1454 | 39470 | 6881 | 7001 | 2069 | 162.6 | 84.6 | 92.4 | 1250 | 215 | 21.9 | 38.3 | 44.8 | 121.3 | 42.7 | 123.8 | 5.9 | 691.8 | 59.1 |  | 5.2 | 5.3 |  |  | 0.9 | 0.1 |  | 9.5 | 1.9 | 1.7 | 1.9 | 1.1 | 4.3 | 4.2 | 0 | 0 | 0 |  | 0 | 0 | 0.1 | 0 |  | 2.325524 | 14382.86 | 67996.31 | 735.0679 | 19954.01 | 3478.681 | 3539.347 | 1045.98 | 82.20223 | 42.76943 | 46.71271 | 631.936 | 108.693 | 11.07152 | 19.36252 | 22.64858 | 61.32306 | 21.58693 | 62.58694 | 2.982738 | 349.7386 | 29.87793 | 0 | 2.628854 | 2.679408 | 0 | 0 | 0 | 0 | 0 | 0.4549939 | 0.05055488 | 0 | 4.802713 | 0.9605426 | 0.8594329 | 0.9605426 | 0.5561036 | 2.17386 | 2.123305 | 0 | 0 | 0 | 0 | 0 | 0 | 0.05055488 | 0 | 0
160532-A1-Cn2 | RRCM-160532-A1-Cn2 | 505.5488 | 0.43 | 2839 | 13430 | 131.9 | 3996 | 698.5 | 703.9 | 208.6 | 16.52 | 8.43 | 7.6 | 125.9 | 21.45 | 2.08 | 3.84 | 4.57 | 12.48 | 4.34 | 13.66 | 0.71 | 69.57 | 5.97 | -0.06 | 0.58 | 0.53 | -0.02 | -0.05 | -0.11 | -0.01 | 0.11 | 0.07 | -0.06 | -0.04 | 0.94 | 0.16 | 0.17 | 0.18 | 0.1 | 0.45 | 0.45 | 0 | 0 | 0 | -0.01 | 0 | 0 | 0.01 | 0 | -0.08 | 4.3 | 28390 | 134300 | 1319 | 39960 | 6985 | 7039 | 2086 | 165.2 | 84.3 | 76 | 1259 | 214.5 | 20.8 | 38.4 | 45.7 | 124.8 | 43.4 | 136.6 | 7.1 | 695.7 | 59.7 |  | 5.8 | 5.3 |  |  | 0.7 |  |  | 9.4 | 1.6 | 1.7 | 1.8 | 1 | 4.5 | 4.5 | 0 | 0 | 0 |  | 0 | 0 | 0.1 | 0 |  | 2.17386 | 14352.53 | 67895.2 | 666.8188 | 20201.73 | 3531.258 | 3558.558 | 1054.575 | 83.51666 | 42.61776 | 38.42171 | 636.4859 | 108.4402 | 10.51541 | 19.41307 | 23.10358 | 63.09249 | 21.94082 | 69.05796 | 3.589396 | 351.7103 | 30.18126 | 0 | 2.932183 | 2.679408 | 0 | 0 | 0 | 0 | 0 | 0.3538841 | 0 | 0 | 4.752158 | 0.808878 | 0.8594329 | 0.9099878 | 0.5055488 | 2.274969 | 2.274969 | 0 | 0 | 0 | 0 | 0 | 0 | 0.05055488 | 0 | 0
160532-A1-Cn2 | RRCM-160532-A1-Cn2 | 505.5488 | 0.53 | 2851 | 13480 | 119.4 | 4005 | 698.9 | 708 | 211.5 | 16.43 | 8.37 | 8.63 | 126.9 | 21.79 | 2.15 | 3.75 | 4.52 | 12.46 | 4.6 | 13.37 | 0.76 | 69.88 | 6.1 | -0.06 | 0.51 | 0.55 | -0.02 | -0.05 | 0.03 | 0 | 0.12 | 0.1 | -0.03 | -0.02 | 0.98 | 0.18 | 0.17 | 0.17 | 0.1 | 0.47 | 0.46 | 0 | 0 | 0 | -0.01 | 0 | 0 | 0.01 | 0.01 | -0.07 | 5.3 | 28510 | 134800 | 1194 | 40050 | 6989 | 7080 | 2115 | 164.3 | 83.7 | 86.3 | 1269 | 217.9 | 21.5 | 37.5 | 45.2 | 124.6 | 46 | 133.7 | 7.6 | 698.8 | 61 |  | 5.1 | 5.5 |  |  | 1 |  |  | 9.8 | 1.8 | 1.7 | 1.7 | 1 | 4.7 | 4.6 | 0 | 0 | 0 |  | 0 | 0 | 0.1 | 0.1 |  | 2.679408 | 14413.2 | 68147.97 | 603.6252 | 20247.23 | 3533.28 | 3579.285 | 1069.236 | 83.06166 | 42.31443 | 43.62886 | 641.5414 | 110.1591 | 10.8693 | 18.95808 | 22.8508 | 62.99138 | 23.25524 | 67.59187 | 3.842171 | 353.2775 | 30.83847 | 0 | 2.578299 | 2.780518 | 0 | 0 | 0 | 0 | 0 | 0.5055488 | 0 | 0 | 4.954378 | 0.9099878 | 0.8594329 | 0.8594329 | 0.5055488 | 2.376079 | 2.325524 | 0 | 0 | 0 | 0 | 0 | 0 | 0.05055488 | 0.05055488 | 0
160532-A1-Cn3 | RRCM-160532-A1-Cn3 | 334.0869 | 0.43 | 4667 | 20490 | 205.4 | 6120 | 1048 | 1063 | 315.1 | 24.87 | 12.79 | 12.37 | 204 | 33.93 | 3.41 | 5.75 | 7.37 | 21 | 7.28 | 22.37 | 1.45 | 105.4 | 8.75 | -0.05 | 0.61 | 0.68 | -0.01 | -0.04 | 0.04 | 0 | 0.18 | 0.12 | -0.03 | -0.03 | 1.56 | 0.26 | 0.26 | 0.28 | 0.14 | 0.73 | 0.71 | 0 | 0 | 0 | -0.01 | 0 | 0 | 0.02 | 0.02 | -0.06 | 4.3 | 46670 | 204900 | 2054 | 61200 | 10480 | 10630 | 3151 | 248.7 | 127.9 | 123.7 | 2040 | 339.3 | 34.1 | 57.5 | 73.7 | 210 | 72.8 | 223.7 | 14.5 | 1054 | 87.5 |  | 6.1 | 6.8 |  |  | 1.2 |  |  | 15.6 | 2.6 | 2.6 | 2.8 | 1.4 | 7.3 | 7.1 | 0 | 0 | 0 |  | 0 | 0 | 0.2 | 0.2 |  | 1.436574 | 15591.84 | 68454.41 | 686.2145 | 20446.12 | 3501.231 | 3551.344 | 1052.708 | 83.08742 | 42.72972 | 41.32655 | 681.5373 | 113.3557 | 11.39236 | 19.21 | 24.62221 | 70.15825 | 24.32153 | 74.73524 | 4.84426 | 352.1276 | 29.2326 | 0 | 2.03793 | 2.271791 | 0 | 0 | 0 | 0 | 0 | 0.4009043 | 0 | 0 | 5.211756 | 0.868626 | 0.868626 | 0.9354434 | 0.4677217 | 2.438834 | 2.372017 | 0 | 0 | 0 | 0 | 0 | 0 | 0.06681738 | 0.06681738 | 0
160532-A1-Cn3 | RRCM-160532-A1-Cn3 | 334.0869 | 0.68 | 4511 | 19750 | 226.5 | 5921 | 1015 | 1031 | 306.6 | 24.08 | 12.68 | 11.71 | 197.6 | 32.69 | 3.19 | 5.58 | 7.11 | 21.41 | 6.74 | 22.26 | 1.1 | 102.9 | 8.47 | -0.06 | 0.65 | 0.63 | -0.01 | -0.03 | -0.02 | 0 | 0.18 | 0.15 | 0.01 | -0.04 | 1.46 | 0.24 | 0.27 | 0.27 | 0.14 | 0.76 | 0.74 | 0 | 0 | 0 | -0.01 | 0 | 0 | 0.03 | 0.02 | -0.06 | 6.8 | 45110 | 197500 | 2265 | 59210 | 10150 | 10310 | 3066 | 240.8 | 126.8 | 117.1 | 1976 | 326.9 | 31.9 | 55.8 | 71.1 | 214.1 | 67.4 | 222.6 | 11 | 1029 | 84.7 |  | 6.5 | 6.3 |  |  | 1.5 | 0.1 |  | 14.6 | 2.4 | 2.7 | 2.7 | 1.4 | 7.6 | 7.4 | 0 | 0 | 0 |  | 0 | 0 | 0.3 | 0.2 |  | 2.271791 | 15070.66 | 65982.17 | 756.7069 | 19781.29 | 3390.982 | 3444.436 | 1024.31 | 80.44813 | 42.36222 | 39.12158 | 660.1557 | 109.213 | 10.65737 | 18.64205 | 23.75358 | 71.52801 | 22.51746 | 74.36775 | 3.674956 | 343.7754 | 28.29716 | 0 | 2.171565 | 2.104748 | 0 | 0 | 0 | 0 | 0 | 0.5011304 | 0.03340869 | 0 | 4.877669 | 0.8018086 | 0.9020347 | 0.9020347 | 0.4677217 | 2.539061 | 2.472243 | 0 | 0 | 0 | 0 | 0 | 0 | 0.1002261 | 0.06681738 | 0
160532-A1-Cn3 | RRCM-160532-A1-Cn3 | 334.0869 | 0.64 | 4533 | 19990 | 195.2 | 5944 | 1009 | 1038 | 304.1 | 24.01 | 12.47 | 12.97 | 197.7 | 32.8 | 3.29 | 5.44 | 7.13 | 20 | 6.91 | 21.16 | 0.54 | 102.5 | 8.45 | -0.06 | 0.62 | 0.62 | 0 | -0.04 | 0.04 | 0 | 0.15 | 0.11 | -0.06 | -0.03 | 1.47 | 0.26 | 0.25 | 0.26 | 0.15 | 0.77 | 0.8 | 0 | 0 | 0 | -0.01 | 0 | 0 | 0.03 | 0.02 | -0.05 | 6.4 | 45330 | 199900 | 1952 | 59440 | 10090 | 10380 | 3041 | 240.1 | 124.7 | 129.7 | 1977 | 328 | 32.9 | 54.4 | 71.3 | 200 | 69.1 | 211.6 | 5.4 | 1025 | 84.5 |  | 6.2 | 6.2 | 0 |  | 1.1 |  |  | 14.7 | 2.6 | 2.5 | 2.6 | 1.5 | 7.7 | 8 | 0 | 0 | 0 |  | 0 | 0 | 0.3 | 0.2 |  | 2.138156 | 15144.16 | 66783.97 | 652.1377 | 19858.13 | 3370.937 | 3467.822 | 1015.958 | 80.21427 | 41.66064 | 43.33107 | 660.4898 | 109.5805 | 10.99146 | 18.17433 | 23.8204 | 66.81738 | 23.08541 | 70.69279 | 1.804069 | 342.4391 | 28.23034 | 0 | 2.071339 | 2.071339 | 0 | 0 | 0 | 0 | 0 | 0.3674956 | 0 | 0 | 4.911078 | 0.868626 | 0.8352173 | 0.868626 | 0.5011304 | 2.572469 | 2.672695 | 0 | 0 | 0 | 0 | 0 | 0 | 0.1002261 | 0.06681738 | 0
160532-A1-S1 | RRCM-160532-A1-Sl1 | 621.9349 | 0.45 | 2217 | 12430 | 120.3 | 3335 | 645.6 | 658.6 | 195.9 | 16.45 | 6.82 | 6.27 | 129.1 | 19.81 | 1.94 | 3.09 | 5.03 | 13.49 | 4.75 | 14.32 | 0.28 | 60.9 | 7.88 | -0.06 | 0.47 | 0.44 | -0.02 | -0.05 | -0.07 | -0.01 | 0.04 | 0.04 | -0.03 | -0.03 | 0.67 | 0.22 | 0.23 | 0.23 | 0.09 | 0.23 | 0.22 | 0 | 0 | 0 | -0.01 | 0 | 0 | 0.01 | 0.01 | -0.08 | 4.5 | 22170 | 124300 | 1203 | 33350 | 6456 | 6586 | 1959 | 164.5 | 68.2 | 62.7 | 1291 | 198.1 | 19.4 | 30.9 | 50.3 | 134.9 | 47.5 | 143.2 | 2.8 | 609 | 78.8 |  | 4.7 | 4.4 |  |  | 0.4 |  |  | 6.7 | 2.2 | 2.3 | 2.3 | 0.9 | 2.3 | 2.2 | 0 | 0 | 0 |  | 0 | 0 | 0.1 | 0.1 |  | 2.798707 | 13788.3 | 77306.51 | 748.1877 | 20741.53 | 4015.212 | 4096.064 | 1218.371 | 102.3083 | 42.41596 | 38.99532 | 802.918 | 123.2053 | 12.06554 | 19.21779 | 31.28333 | 83.89902 | 29.54191 | 89.06108 | 1.741418 | 378.7584 | 49.00847 | 0 | 2.923094 | 2.736514 | 0 | 0 | 0 | 0 | 0 | 0.248774 | 0 | 0 | 4.166964 | 1.368257 | 1.43045 | 1.43045 | 0.5597414 | 1.43045 | 1.368257 | 0 | 0 | 0 | 0 | 0 | 0 | 0.06219349 | 0.06219349 | 0
160532-A1-S1 | RRCM-160532-A1-Sl1 | 621.9349 | 0.55 | 2246 | 12620 | 157.2 | 3362 | 661.4 | 670.5 | 199.6 | 16.13 | 6.73 | 7.22 | 130.6 | 19.9 | 1.96 | 3.01 | 5.13 | 13.34 | 5.17 | 14.48 | 0.29 | 61.05 | 8.47 | -0.06 | 0.43 | 0.42 | -0.02 | -0.05 | -0.1 | -0.01 | 0.04 | 0.02 | -0.06 | -0.02 | 0.67 | 0.22 | 0.23 | 0.25 | 0.09 | 0.23 | 0.23 | 0 | 0 | 0 | -0.01 | 0 | 0 | 0.01 | 0.01 | -0.08 | 5.5 | 22460 | 126200 | 1572 | 33620 | 6614 | 6705 | 1996 | 161.3 | 67.3 | 72.2 | 1306 | 199 | 19.6 | 30.1 | 51.3 | 133.4 | 51.7 | 144.8 | 2.9 | 610.5 | 84.7 |  | 4.3 | 4.2 |  |  | 0.2 |  |  | 6.7 | 2.2 | 2.3 | 2.5 | 0.9 | 2.3 | 2.3 | 0 | 0 | 0 |  | 0 | 0 | 0.1 | 0.1 |  | 3.420642 | 13968.66 | 78488.19 | 977.6817 | 20909.45 | 4113.478 | 4170.074 | 1241.382 | 100.3181 | 41.85622 | 44.9037 | 812.247 | 123.7651 | 12.18992 | 18.72024 | 31.90526 | 82.96612 | 32.15404 | 90.05618 | 1.803611 | 379.6913 | 52.67789 | 0 | 2.67432 | 2.612127 | 0 | 0 | 0 | 0 | 0 | 0.124387 | 0 | 0 | 4.166964 | 1.368257 | 1.43045 | 1.554837 | 0.5597414 | 1.43045 | 1.43045 | 0 | 0 | 0 | 0 | 0 | 0 | 0.06219349 | 0.06219349 | 0
160532-A1-S1 | RRCM-160532-A1-Sl1 | 621.9349 | 0.32 | 2198 | 12370 | 129.9 | 3296 | 657.1 | 654.7 | 195.9 | 16.3 | 6.44 | 6.32 | 128.4 | 19.87 | 1.98 | 2.89 | 5.24 | 13.03 | 4.82 | 13.15 | 0.68 | 60.4 | 8.63 | -0.06 | 0.46 | 0.43 | -0.02 | -0.05 | 0.01 | -0.01 | 0.04 | 0.02 | -0.06 | -0.02 | 0.66 | 0.23 | 0.23 | 0.24 | 0.09 | 0.22 | 0.23 | 0 | 0 | 0 | -0.01 | 0 | 0 | 0.02 | 0.02 | -0.08 | 3.2 | 21980 | 123700 | 1299 | 32960 | 6571 | 6547 | 1959 | 163 | 64.4 | 63.2 | 1284 | 198.7 | 19.8 | 28.9 | 52.4 | 130.3 | 48.2 | 131.5 | 6.8 | 604 | 86.3 |  | 4.6 | 4.3 |  |  | 0.2 |  |  | 6.6 | 2.3 | 2.3 | 2.4 | 0.9 | 2.2 | 2.3 | 0 | 0 | 0 |  | 0 | 0 | 0.2 | 0.2 |  | 1.990192 | 13670.13 | 76933.35 | 807.8935 | 20498.98 | 4086.735 | 4071.808 | 1218.371 | 101.3754 | 40.05261 | 39.30629 | 798.5645 | 123.5785 | 12.31431 | 17.97392 | 32.58939 | 81.03812 | 29.97726 | 81.78445 | 4.229158 | 375.6487 | 53.67299 | 0 | 2.860901 | 2.67432 | 0 | 0 | 0 | 0 | 0 | 0.124387 | 0 | 0 | 4.104771 | 1.43045 | 1.43045 | 1.492644 | 0.5597414 | 1.368257 | 1.43045 | 0 | 0 | 0 | 0 | 0 | 0 | 0.124387 | 0.124387 | 0
160532-A1-S2 | RRCM-160532-A1-Sl2 | 662.9722 | 0.29 | 1800 | 10390 | 119.9 | 2751 | 532.4 | 536.5 | 162.1 | 13.04 | 6.3 | 6.4 | 104.9 | 16.71 | 1.59 | 2.63 | 3.99 | 9.56 | 3.85 | 9.55 | 0.85 | 45.95 | 4.13 | -0.06 | 0.51 | 0.45 | -0.03 | -0.06 | -0.06 | -0.01 | 0 | -0.01 | -0.06 | -0.02 | 0.53 | 0.1 | 0.09 | 0.09 | 0.06 | 0.11 | 0.11 | 0 | 0 | 0 | -0.01 | 0 | 0 | 0.01 | 0 | -0.09 | 2.9 | 18000 | 103900 | 1199 | 27510 | 5324 | 5365 | 1621 | 130.4 | 63 | 64 | 1049 | 167.1 | 15.9 | 26.3 | 39.9 | 95.6 | 38.5 | 95.5 | 8.5 | 459.5 | 41.3 |  | 5.1 | 4.5 | [5 empty] | 5.3 | 1 | 0.9 | 0.9 | 0.6 | 1.1 | 1.1 | 0 | 0 | 0 |  | 0 | 0 | 0.1 | 0 |  | 1.922619 | 11933.5 | 68882.81 | 794.9037 | 18238.37 | 3529.664 | 3556.846 | 1074.678 | 86.45157 | 41.76725 | 42.43022 | 695.4578 | 110.7827 | 10.54126 | 17.43617 | 26.45259 | 63.38014 | 25.52443 | 63.31384 | 5.635264 | 304.6357 | 27.38075 | 0 | 3.381158 | 2.983375 | 0 | 0 | 0 | 0 | 0 | 0 | 0 | 0 | 3.513753 | 0.6629722 | 0.596675 | 0.596675 | 0.3977833 | 0.7292694 | 0.7292694 | 0 | 0 | 0 | 0 | 0 | 0 | 0.06629722 | 0 | 0
160532-A1-S2 | RRCM-160532-A1-Sl2 | 662.9722 | 0.32 | 1778 | 10230 | 112.3 | 2725 | 524.2 | 532.8 | 155.7 | 12.79 | 6.48 | 6.01 | 102.1 | 16.58 | 1.59 | 2.59 | 3.91 | 9.46 | 3.8 | 9.61 | 0.86 | 45.32 | 4.19 | -0.06 | 0.56 | 0.55 | -0.03 | -0.05 | -0.04 | -0.01 | 0 | -0.04 | -0.06 | -0.01 | 0.54 | 0.09 | 0.1 | 0.11 | 0.06 | 0.11 | 0.12 | 0 | 0 | -0.01 | -0.01 | 0 | 0 | 0 | 0 | -0.08 | 3.2 | 17780 | 102300 | 1123 | 27250 | 5242 | 5328 | 1557 | 127.9 | 64.8 | 60.1 | 1021 | 165.8 | 15.9 | 25.9 | 39.1 | 94.6 | 38 | 96.1 | 8.6 | 453.2 | 41.9 |  | 5.6 | 5.5 | [5 empty] | 5.4 | 0.9 | 1 | 1.1 | 0.6 | 1.1 | 1.2 | 0 | 0 | -0.1 |  | 0 | 0 | 0 | 0 |  | 2.121511 | 11787.65 | 67822.06 | 744.5178 | 18065.99 | 3475.3 | 3532.316 | 1032.248 | 84.79414 | 42.9606 | 39.84463 | 676.8946 | 109.9208 | 10.54126 | 17.17098 | 25.92221 | 62.71717 | 25.19294 | 63.71163 | 5.701561 | 300.459 | 27.77853 | 0 | 3.712644 | 3.646347 | 0 | 0 | 0 | 0 | 0 | 0 | 0 | 0 | 3.58005 | 0.596675 | 0.6629722 | 0.7292694 | 0.3977833 | 0.7292694 | 0.7955666 | 0 | 0 | -0.06629722 | 0 | 0 | 0 | 0 | 0 | 0
160532-A1-S2 | RRCM-160532-A1-Sl2 | 662.9722 | 0.05 | 1805 | 10370 | 135.2 | 2776 | 536.3 | 539.6 | 159.4 | 12.84 | 6.28 | 5.46 | 104.4 | 16.36 | 1.58 | 2.6 | 3.98 | 9.21 | 3.69 | 9.87 | 0.53 | 46.12 | 4.09 | -0.06 | 0.51 | 0.52 | -0.03 | -0.06 | -0.03 | -0.01 | 0.01 | -0.04 | 0.04 | -0.03 | 0.52 | 0.09 | 0.1 | 0.09 | 0.06 | 0.13 | 0.13 | 0 | 0 | 0 | -0.01 | 0 | 0 | 0.01 | 0 | -0.08 | 0.5 | 18050 | 103700 | 1352 | 27760 | 5363 | 5396 | 1594 | 128.4 | 62.8 | 54.6 | 1044 | 163.6 | 15.8 | 26 | 39.8 | 92.1 | 36.9 | 98.7 | 5.3 | 461.2 | 40.9 |  | 5.1 | 5.2 | [5 empty] | 5.2 | 0.9 | 1 | 0.9 | 0.6 | 1.3 | 1.3 | 0 | 0 | 0 |  | 0 | 0 | 0.1 | 0 |  | 0.3314861 | 11966.65 | 68750.22 | 896.3384 | 18404.11 | 3555.52 | 3577.398 | 1056.778 | 85.12563 | 41.63465 | 36.19828 | 692.143 | 108.4623 | 10.47496 | 17.23728 | 26.38629 | 61.05974 | 24.46367 | 65.43536 | 3.513753 | 305.7628 | 27.11556 | 0 | 3.381158 | 3.447455 | 0 | 0 | 0 | 0 | 0 | 0 | 0 | 0 | 3.447455 | 0.596675 | 0.6629722 | 0.596675 | 0.3977833 | 0.8618639 | 0.8618639 | 0 | 0 | 0 | 0 | 0 | 0 | 0.06629722 | 0 | 0
160532-A1-S3 | RRCM-160532-A1-Sl3 | 622.494 | 0.39 | 2250 | 12660 | 115.9 | 3398 | 653.6 | 668.1 | 196.2 | 15.73 | 6.54 | 6.52 | 134.2 | 19.71 | 1.97 | 2.66 | 5.06 | 11.29 | 4.68 | 12.72 | 0.85 | 53.32 | 7.49 | -0.06 | 0.45 | 0.41 | -0.03 | -0.06 | -0.02 | 0 | 0.03 | 0.02 | -0.06 | -0.02 | 0.66 | 0.19 | 0.23 | 0.22 | 0.08 | 0.21 | 0.21 | 0 | 0 | 0 | -0.01 | 0 | 0 | 0.01 | 0.01 | -0.08 | 3.9 | 22500 | 126600 | 1159 | 33980 | 6536 | 6681 | 1962 | 157.3 | 65.4 | 65.2 | 1342 | 197.1 | 19.7 | 26.6 | 50.6 | 112.9 | 46.8 | 127.2 | 8.5 | 533.2 | 74.9 |  | 4.5 | 4.1 |  |  | 0.2 |  |  | 6.6 | 1.9 | 2.3 | 2.2 | 0.8 | 2.1 | 2.1 | 0 | 0 | 0 |  | 0 | 0 | 0.1 | 0.1 |  | 2.427727 | 14006.12 | 78807.74 | 721.4706 | 21152.35 | 4068.621 | 4158.882 | 1221.333 | 97.91831 | 40.71111 | 40.58661 | 835.387 | 122.6936 | 12.26313 | 16.55834 | 31.4982 | 70.27957 | 29.13272 | 79.18124 | 5.291199 | 331.9138 | 46.6248 | 0 | 2.801223 | 2.552225 | 0 | 0 | 0 | 0 | 0 | 0.1244988 | 0 | 0 | 4.10846 | 1.182739 | 1.431736 | 1.369487 | 0.4979952 | 1.307237 | 1.307237 | 0 | 0 | 0 | 0 | 0 | 0 | 0.0622494 | 0.0622494 | 0
160532-A1-S3 | RRCM-160532-A1-Sl3 | 622.494 | 0.44 | 2301 | 12890 | 145.3 | 3500 | 655.8 | 680.9 | 201.8 | 16.33 | 6.5 | 6.14 | 134.9 | 20.11 | 2.04 | 2.77 | 5.21 | 11.94 | 4.95 | 12.38 | 0.22 | 54.22 | 7.85 | -0.06 | 0.44 | 0.44 | -0.03 | -0.05 | -0.07 | -0.01 | 0.05 | 0 | -0.03 | -0.04 | 0.69 | 0.2 | 0.23 | 0.23 | 0.09 | 0.23 | 0.23 | 0 | 0 | 0 | -0.01 | 0 | 0 | 0.01 | 0.01 | -0.08 | 4.4 | 23010 | 128900 | 1453 | 35000 | 6558 | 6809 | 2018 | 163.3 | 65 | 61.4 | 1349 | 201.1 | 20.4 | 27.7 | 52.1 | 119.4 | 49.5 | 123.8 | 2.2 | 542.2 | 78.5 |  | 4.4 | 4.4 |  |  | 0 |  |  | 6.9 | 2 | 2.3 | 2.3 | 0.9 | 2.3 | 2.3 | 0 | 0 | 0 |  | 0 | 0 | 0.1 | 0.1 |  | 2.738974 | 14323.59 | 80239.48 | 904.4838 | 21787.29 | 4082.316 | 4238.562 | 1256.193 | 101.6533 | 40.46211 | 38.22113 | 839.7444 | 125.1835 | 12.69888 | 17.24308 | 32.43194 | 74.32578 | 30.81345 | 77.06476 | 1.369487 | 337.5163 | 48.86578 | 0 | 2.738974 | 2.738974 | 0 | 0 | 0 | 0 | 0 | 0 | 0 | 0 | 4.295209 | 1.244988 | 1.431736 | 1.431736 | 0.5602446 | 1.431736 | 1.431736 | 0 | 0 | 0 | 0 | 0 | 0 | 0.0622494 | 0.0622494 | 0
160532-A1-S3 | RRCM-160532-A1-Sl3 | 622.494 | 0.24 | 2293 | 12980 | 121.2 | 3476 | 673.4 | 684.4 | 202.5 | 16.07 | 6.64 | 6.58 | 135 | 20.2 | 2.04 | 2.92 | 5.13 | 11.93 | 4.82 | 12.57 | 1.61 | 54.02 | 8.32 | -0.06 | 0.43 | 0.42 | -0.03 | -0.05 | -0.08 | -0.01 | 0.06 | 0.01 | -0.06 | -0.04 | 0.62 | 0.23 | 0.23 | 0.21 | 0.08 | 0.23 | 0.23 | 0 | 0 | 0 | -0.01 | 0 | 0 | 0.01 | 0.01 | -0.08 | 2.4 | 22930 | 129800 | 1212 | 34760 | 6734 | 6844 | 2025 | 160.7 | 66.4 | 65.8 | 1350 | 202 | 20.4 | 29.2 | 51.3 | 119.3 | 48.2 | 125.7 | 16.1 | 540.2 | 83.2 |  | 4.3 | 4.2 |  |  | 0.1 |  |  | 6.2 | 2.3 | 2.3 | 2.1 | 0.8 | 2.3 | 2.3 | 0 | 0 | 0 |  | 0 | 0 | 0.1 | 0.1 |  | 1.493986 | 14273.79 | 80799.72 | 754.4627 | 21637.89 | 4191.875 | 4260.349 | 1260.55 | 100.0348 | 41.3336 | 40.96011 | 840.3669 | 125.7438 | 12.69888 | 18.17683 | 31.93394 | 74.26354 | 30.00421 | 78.2475 | 10.02215 | 336.2713 | 51.7915 | 0 | 2.676724 | 2.614475 | 0 | 0 | 0 | 0 | 0 | 0.0622494 | 0 | 0 | 3.859463 | 1.431736 | 1.431736 | 1.307237 | 0.4979952 | 1.431736 | 1.431736 | 0 | 0 | 0 | 0 | 0 | 0 | 0.0622494 | 0.0622494 | 0
160535-A1-Cn1 | RRCM-160532-A2-S1 | 584.4855 | 0.43 | 2451 | 13460 | 159.2 | 3984 | 683.9 | 693.5 | 209.5 | 15.74 | 7.45 | 7.37 | 132.6 | 21.25 | 2.08 | 3.16 | 3.95 | 14.19 | 3.79 | 14.78 | 0.87 | 46.65 | 5.66 | -0.06 | 0.45 | 0.51 | -0.02 | -0.04 | 0.07 | 0 | 0.03 | 0.01 | -0.06 | -0.02 | 0.99 | 0.17 | 0.17 | 0.17 | 0.1 | 0.23 | 0.22 | 0 | 0 | 0 | -0.01 | 0 | 0 | 0.01 | 0.01 | -0.07 | 4.3 | 24510 | 134600 | 1592 | 39840 | 6839 | 6935 | 2095 | 157.4 | 74.5 | 73.7 | 1326 | 212.5 | 20.8 | 31.6 | 39.5 | 141.9 | 37.9 | 147.8 | 8.7 | 466.5 | 56.6 |  | 4.5 | 5.1 |  |  | 0.1 |  |  | 9.9 | 1.7 | 1.7 | 1.7 | 1 | 2.3 | 2.2 | 0 | 0 | 0 |  | 0 | 0 | 0.1 | 0.1 |  | 2.513288 | 14325.74 | 78671.75 | 930.5009 | 23285.9 | 3997.296 | 4053.407 | 1224.497 | 91.99802 | 43.54417 | 43.07658 | 775.0278 | 124.2032 | 12.1573 | 18.46974 | 23.08718 | 82.93849 | 22.152 | 86.38696 | 5.085024 | 272.6625 | 33.08188 | 0 | 2.630185 | 2.980876 | 0 | 0 | 0 | 0 | 0 | 0.05844855 | 0 | 0 | 5.786406 | 0.9936253 | 0.9936253 | 0.9936253 | 0.5844855 | 1.344317 | 1.285868 | 0 | 0 | 0 | 0 | 0 | 0 | 0.05844855 | 0.05844855 | 0
160535-A1-Cn1 | RRCM-160532-A2-S1 | 584.4855 | 0.5 | 2465 | 13480 | 141.1 | 3890 | 684 | 697.6 | 208.7 | 16.2 | 7.44 | 7.39 | 133.6 | 21.42 | 2.1 | 3.29 | 4.05 | 14.02 | 3.82 | 14.56 | 0.41 | 46.64 | 5.93 | -0.06 | 0.52 | 0.5 | -0.02 | -0.04 | 0.02 | 0.01 | 0.06 | 0.03 | -0.06 | -0.03 | 0.98 | 0.16 | 0.18 | 0.18 | 0.1 | 0.25 | 0.24 | 0 | 0 | 0 | -0.01 | 0 | 0 | 0.02 | 0.02 | -0.07 | 5 | 24650 | 134800 | 1411 | 38900 | 6840 | 6976 | 2087 | 162 | 74.4 | 73.9 | 1336 | 214.2 | 21 | 32.9 | 40.5 | 140.2 | 38.2 | 145.6 | 4.1 | 466.4 | 59.3 |  | 5.2 | 5 |  |  | 0.3 |  |  | 9.8 | 1.6 | 1.8 | 1.8 | 1 | 2.5 | 2.4 | 0 | 0 | 0 |  | 0 | 0 | 0.2 | 0.2 |  | 2.922427 | 14407.57 | 78788.64 | 824.709 | 22736.49 | 3997.881 | 4077.371 | 1219.821 | 94.68665 | 43.48572 | 43.19348 | 780.8726 | 125.1968 | 12.2742 | 19.22957 | 23.67166 | 81.94487 | 22.32735 | 85.10109 | 2.396391 | 272.604 | 34.65999 | 0 | 3.039325 | 2.922427 | 0 | 0 | 0 | 0 | 0 | 0.1753456 | 0 | 0 | 5.727958 | 0.9351768 | 1.052074 | 1.052074 | 0.5844855 | 1.461214 | 1.402765 | 0 | 0 | 0 | 0 | 0 | 0 | 0.1168971 | 0.1168971 | 0
160535-A1-Cn1 | RRCM-160532-A2-S1 | 584.4855 | 0.3 | 2535 | 13840 | 133.9 | 4006 | 712 | 718.4 | 212.3 | 16.53 | 7.62 | 7.79 | 136.8 | 22.29 | 2.19 | 3.4 | 4.1 | 14.49 | 3.9 | 15.06 | 0.42 | 47.64 | 6.19 | -0.06 | 0.51 | 0.5 | -0.01 | -0.04 | 0.05 | 0.01 | 0.07 | 0.03 | -0.01 | 0 | 0.98 | 0.18 | 0.2 | 0.17 | 0.11 | 0.27 | 0.25 | 0 | 0 | 0 | -0.01 | 0 | 0 | 0.02 | 0.02 | -0.07 | 3 | 25350 | 138400 | 1339 | 40060 | 7120 | 7184 | 2123 | 165.3 | 76.2 | 77.9 | 1368 | 222.9 | 21.9 | 34 | 41 | 144.9 | 39 | 150.6 | 4.2 | 476.4 | 61.9 |  | 5.1 | 5 |  |  | 0.3 |  | 0 | 9.8 | 1.8 | 2 | 1.7 | 1.1 | 2.7 | 2.5 | 0 | 0 | 0 |  | 0 | 0 | 0.2 | 0.2 |  | 1.753456 | 14816.71 | 80892.79 | 782.6261 | 23414.49 | 4161.537 | 4198.944 | 1240.863 | 96.61545 | 44.53779 | 45.53142 | 799.5762 | 130.2818 | 12.80023 | 19.87251 | 23.96391 | 84.69195 | 22.79493 | 88.02352 | 2.454839 | 278.4489 | 36.17965 | 0 | 2.980876 | 2.922427 | 0 | 0 | 0 | 0 | 0 | 0.1753456 | 0 | 0 | 5.727958 | 1.052074 | 1.168971 | 0.9936253 | 0.642934 | 1.578111 | 1.461214 | 0 | 0 | 0 | 0 | 0 | 0 | 0.1168971 | 0.1168971 | 0
160535-A1-Cn2 | RRCM-160532-A2-S2 | 659.3276 | 0.49 | 2426 | 12360 | 136.6 | 3674 | 594.6 | 604 | 181.9 | 14.84 | 6.87 | 6.86 | 128.6 | 20.88 | 1.95 | 3.15 | 4.22 | 13.8 | 4.14 | 14.42 | 2 | 36.31 | 4.06 | -0.06 | 0.42 | 0.46 | -0.02 | -0.05 | 0.07 | 0.01 | 0.04 | 0.03 | -0.06 | -0.03 | 1.04 | 0.11 | 0.13 | 0.11 | 0.09 | 0.2 | 0.18 | 0 | 0 | 0 | -0.01 | 0 | 0 | 0.01 | 0.01 | -0.07 | 4.9 | 24260 | 123600 | 1366 | 36740 | 5946 | 6040 | 1819 | 148.4 | 68.7 | 68.6 | 1286 | 208.8 | 19.5 | 31.5 | 42.2 | 138 | 41.4 | 144.2 | 20 | 363.1 | 40.6 |  | 4.2 | 4.6 |  |  | 0.3 |  |  | 10.4 | 1.1 | 1.3 | 1.1 | 0.9 | 2 | 1.8 | 0 | 0 | 0 |  | 0 | 0 | 0.1 | 0.1 |  | 3.230705 | 15995.29 | 81492.89 | 900.6415 | 24223.7 | 3920.362 | 3982.339 | 1199.317 | 97.84422 | 45.29581 | 45.22987 | 847.8953 | 137.6676 | 12.85689 | 20.76882 | 27.82362 | 90.98721 | 27.29616 | 95.07504 | 13.18655 | 239.4019 | 26.7687 | 0 | 2.769176 | 3.032907 | 0 | 0 | 0 | 0 | 0 | 0.1977983 | 0 | 0 | 6.857007 | 0.7252604 | 0.8571259 | 0.7252604 | 0.5933948 | 1.318655 | 1.18679 | 0 | 0 | 0 | 0 | 0 | 0 | 0.06593276 | 0.06593276 | 0
160535-A1-Cn2 | RRCM-160532-A2-S2 | 659.3276 | 0.33 | 2374 | 12220 | 125.2 | 3653 | 590 | 602.9 | 181.5 | 14.82 | 6.88 | 6.62 | 127.7 | 20.62 | 1.99 | 3.13 | 4.2 | 13.87 | 4.15 | 15.2 | 0.63 | 35.87 | 4.15 | -0.06 | 0.49 | 0.45 | -0.02 | -0.04 | 0.07 | 0.01 | 0.04 | 0.05 | -0.03 | -0.03 | 0.99 | 0.12 | 0.11 | 0.11 | 0.09 | 0.21 | 0.21 | 0 | 0 | 0 | -0.01 | 0 | 0 | 0.02 | 0.01 | -0.07 | 3.3 | 23740 | 122200 | 1252 | 36530 | 5900 | 6029 | 1815 | 148.2 | 68.8 | 66.2 | 1277 | 206.2 | 19.9 | 31.3 | 42 | 138.7 | 41.5 | 152 | 6.3 | 358.7 | 41.5 |  | 4.9 | 4.5 |  |  | 0.5 |  |  | 9.9 | 1.2 | 1.1 | 1.1 | 0.9 | 2.1 | 2.1 | 0 | 0 | 0 |  | 0 | 0 | 0.2 | 0.1 |  | 2.175781 | 15652.44 | 80569.83 | 825.4782 | 24085.24 | 3890.033 | 3975.086 | 1196.68 | 97.71235 | 45.36174 | 43.64749 | 841.9613 | 135.9534 | 13.12062 | 20.63695 | 27.69176 | 91.44874 | 27.3621 | 100.2178 | 4.153764 | 236.5008 | 27.3621 | 0 | 3.230705 | 2.966974 | 0 | 0 | 0 | 0 | 0 | 0.3296638 | 0 | 0 | 6.527343 | 0.7911931 | 0.7252604 | 0.7252604 | 0.5933948 | 1.384588 | 1.384588 | 0 | 0 | 0 | 0 | 0 | 0 | 0.1318655 | 0.06593276 | 0
160535-A1-Cn2 | RRCM-160532-A2-S2 | 659.3276 | 0.4 | 2344 | 12060 | 127.2 | 3633 | 591.1 | 603.1 | 181.2 | 14.95 | 6.85 | 7.04 | 126.8 | 20.51 | 1.99 | 3.04 | 4.26 | 14.68 | 4.18 | 15.16 | 0.69 | 35.36 | 4.14 | -0.07 | 0.46 | 0.47 | -0.03 | -0.04 | 0 | 0.01 | 0.05 | 0.02 | -0.06 | -0.02 | 0.98 | 0.11 | 0.11 | 0.11 | 0.08 | 0.21 | 0.22 | 0 | 0 | 0 | -0.01 | 0 | 0 | 0.01 | 0.01 | -0.08 | 4 | 23440 | 120600 | 1272 | 36330 | 5911 | 6031 | 1812 | 149.5 | 68.5 | 70.4 | 1268 | 205.1 | 19.9 | 30.4 | 42.6 | 146.8 | 41.8 | 151.6 | 6.9 | 353.6 | 41.4 |  | 4.6 | 4.7 |  |  | 0.2 |  |  | 9.8 | 1.1 | 1.1 | 1.1 | 0.8 | 2.1 | 2.2 | 0 | 0 | 0 |  | 0 | 0 | 0.1 | 0.1 |  | 2.63731 | 15454.64 | 79514.91 | 838.6647 | 23953.37 | 3897.285 | 3976.405 | 1194.702 | 98.56948 | 45.16394 | 46.41666 | 836.0274 | 135.2281 | 13.12062 | 20.04356 | 28.08736 | 96.78929 | 27.55989 | 99.95406 | 4.54936 | 233.1382 | 27.29616 | 0 | 3.032907 | 3.09884 | 0 | 0 | 0 | 0 | 0 | 0.1318655 | 0 | 0 | 6.461411 | 0.7252604 | 0.7252604 | 0.7252604 | 0.5274621 | 1.384588 | 1.450521 | 0 | 0 | 0 | 0 | 0 | 0 | 0.06593276 | 0.06593276 | 0
160535-A1-Cn3 | RRCM-160532-A2-S3 | 635.8205 | 0.43 | 2283 | 12300 | 111.7 | 3609 | 638.6 | 643.5 | 189.6 | 16.54 | 7.32 | 7.35 | 124.3 | 20.33 | 2.02 | 3.33 | 3.69 | 13.69 | 3.44 | 14.94 | 0.38 | 42.54 | 4.04 | -0.06 | 0.51 | 0.53 | -0.02 | -0.05 | 0.04 | 0 | 0.04 | 0.02 | -0.02 | -0.04 | 0.9 | 0.12 | 0.11 | 0.11 | 0.09 | 0.17 | 0.17 | 0 | 0 | 0 | -0.01 | 0 | 0 | 0.02 | 0.01 | -0.08 | 4.3 | 22830 | 123000 | 1117 | 36090 | 6386 | 6435 | 1896 | 165.4 | 73.2 | 73.5 | 1243 | 203.3 | 20.2 | 33.3 | 36.9 | 136.9 | 34.4 | 149.4 | 3.8 | 425.4 | 40.4 |  | 5.1 | 5.3 |  |  | 0.2 |  |  | 9 | 1.2 | 1.1 | 1.1 | 0.9 | 1.7 | 1.7 | 0 | 0 | 0 |  | 0 | 0 | 0.2 | 0.1 |  | 2.734028 | 14515.78 | 78205.92 | 710.2115 | 22946.76 | 4060.35 | 4091.505 | 1205.516 | 105.1647 | 46.54206 | 46.73281 | 790.3249 | 129.2623 | 12.84357 | 21.17282 | 23.46178 | 87.04383 | 21.87223 | 94.99158 | 2.416118 | 270.478 | 25.68715 | 0 | 3.242685 | 3.369849 | 0 | 0 | 0 | 0 | 0 | 0.1271641 | 0 | 0 | 5.722385 | 0.7629846 | 0.6994026 | 0.6994026 | 0.5722385 | 1.080895 | 1.080895 | 0 | 0 | 0 | 0 | 0 | 0 | 0.1271641 | 0.06358205 | 0
160535-A1-Cn3 | RRCM-160532-A2-S3 | 635.8205 | 0.44 | 2362 | 12930 | 134.3 | 3747 | 666.6 | 671.8 | 200.9 | 17.04 | 7.48 | 7.37 | 130.8 | 21.48 | 2.09 | 3.39 | 3.94 | 14.33 | 3.72 | 15.12 | 0.66 | 44.29 | 4.41 | -0.06 | 0.55 | 0.56 | -0.02 | -0.04 | 0.06 | 0 | 0.05 | 0.02 | -0.03 | -0.03 | 0.96 | 0.12 | 0.12 | 0.12 | 0.1 | 0.2 | 0.23 | 0 | 0 | 0 | -0.01 | 0 | 0 | 0.02 | 0.02 | -0.07 | 4.4 | 23620 | 129300 | 1343 | 37470 | 6666 | 6718 | 2009 | 170.4 | 74.8 | 73.7 | 1308 | 214.8 | 20.9 | 33.9 | 39.4 | 143.3 | 37.2 | 151.2 | 6.6 | 442.9 | 44.1 |  | 5.5 | 5.6 |  |  | 0.2 |  |  | 9.6 | 1.2 | 1.2 | 1.2 | 1 | 2 | 2.3 | 0 | 0 | 0 |  | 0 | 0 | 0.2 | 0.2 |  | 2.79761 | 15018.08 | 82211.59 | 853.9069 | 23824.19 | 4238.38 | 4271.442 | 1277.363 | 108.3438 | 47.55937 | 46.85997 | 831.6532 | 136.5742 | 13.28865 | 21.55432 | 25.05133 | 91.11308 | 23.65252 | 96.13606 | 4.196415 | 281.6049 | 28.03968 | 0 | 3.497013 | 3.560595 | 0 | 0 | 0 | 0 | 0 | 0.1271641 | 0 | 0 | 6.103877 | 0.7629846 | 0.7629846 | 0.7629846 | 0.6358205 | 1.271641 | 1.462387 | 0 | 0 | 0 | 0 | 0 | 0 | 0.1271641 | 0.1271641 | 0
160535-A1-Cn3 | RRCM-160532-A2-S3 | 635.8205 | 0.48 | 2295 | 12590 | 146.2 | 3672 | 641.3 | 660.1 | 198 | 16.91 | 7.28 | 7.34 | 126 | 20.36 | 2.04 | 3.29 | 3.7 | 14.26 | 3.71 | 15.2 | 1.44 | 43.39 | 4.31 | -0.06 | 0.57 | 0.55 | -0.02 | -0.05 | 0.06 | 0 | 0.03 | 0.01 | -0.06 | -0.04 | 0.96 | 0.11 | 0.11 | 0.12 | 0.09 | 0.2 | 0.19 | 0 | 0 | 0 | -0.01 | 0 | 0 | 0.02 | 0.02 | -0.07 | 4.8 | 22950 | 125900 | 1462 | 36720 | 6413 | 6601 | 1980 | 169.1 | 72.8 | 73.4 | 1260 | 203.6 | 20.4 | 32.9 | 37 | 142.6 | 37.1 | 152 | 14.4 | 433.9 | 43.1 |  | 5.7 | 5.5 |  |  | 0.1 |  |  | 9.6 | 1.1 | 1.1 | 1.2 | 0.9 | 2 | 1.9 | 0 | 0 | 0 |  | 0 | 0 | 0.2 | 0.2 |  | 3.051938 | 14592.08 | 80049.8 | 929.5696 | 23347.33 | 4077.517 | 4197.051 | 1258.925 | 107.5172 | 46.28773 | 46.66923 | 801.1338 | 129.4531 | 12.97074 | 20.91849 | 23.52536 | 90.66801 | 23.58894 | 96.64472 | 9.155815 | 275.8825 | 27.40386 | 0 | 3.624177 | 3.497013 | 0 | 0 | 0 | 0 | 0 | 0.06358205 | 0 | 0 | 6.103877 | 0.6994026 | 0.6994026 | 0.7629846 | 0.5722385 | 1.271641 | 1.208059 | 0 | 0 | 0 | 0 | 0 | 0 | 0.1271641 | 0.1271641 | 0
160535-A1-Cn1 | RRCM-160535-A1-Cn1 | 657.8954 | 0.37 | 2121 | 11800 | 84.93 | 3690 | 676.1 | 686.3 | 205.1 | 15.81 | 8.15 | 8.04 | 116.5 | 21.8 | 2.06 | 3.15 | 4.39 | 16.07 | 4.54 | 16.76 | 0.85 | 41.47 | 2.45 | -0.06 | 0.5 | 0.53 | -0.02 | -0.04 | 0.06 | 0 | 0.03 | -0.02 | -0.02 | -0.02 | 1.01 | 0.05 | 0.06 | 0.06 | 0.08 | 0.24 | 0.23 | 0 | 0 | 0 | -0.01 | 0 | 0 | 0.02 | 0.02 | -0.08 | 3.7 | 21210 | 118000 | 849.3 | 36900 | 6761 | 6863 | 2051 | 158.1 | 81.5 | 80.4 | 1165 | 218 | 20.6 | 31.5 | 43.9 | 160.7 | 45.4 | 167.6 | 8.5 | 414.7 | 24.5 |  | 5 | 5.3 | [5 empty] | 10.1 | 0.5 | 0.6 | 0.6 | 0.8 | 2.4 | 2.3 | 0 | 0 | 0 |  | 0 | 0 | 0.2 | 0.2 |  | 2.434213 | 13953.96 | 77631.66 | 558.7506 | 24276.34 | 4448.031 | 4515.136 | 1349.343 | 104.0133 | 53.61848 | 52.89479 | 766.4481 | 143.4212 | 13.55265 | 20.72371 | 28.88161 | 105.7238 | 29.86845 | 110.2633 | 5.592111 | 272.8292 | 16.11844 | 0 | 3.289477 | 3.486846 | 0 | 0 | 0 | 0 | 0 | 0 | 0 | 0 | 6.644744 | 0.3289477 | 0.3947372 | 0.3947372 | 0.5263163 | 1.578949 | 1.513159 | 0 | 0 | 0 | 0 | 0 | 0 | 0.1315791 | 0.1315791 | 0
160535-A1-Cn1 | RRCM-160535-A1-Cn1 | 657.8954 | 0.48 | 2121 | 11810 | 88.68 | 3772 | 685.2 | 695.8 | 209.3 | 15.79 | 8.31 | 8.51 | 118.8 | 21.83 | 2.1 | 3.34 | 4.85 | 16.78 | 4.63 | 17.34 | -0.11 | 41.62 | 2.56 | -0.06 | 0.52 | 0.47 | -0.02 | -0.04 | 0 | 0 | 0.01 | 0 | -0.06 | -0.02 | 1.03 | 0.06 | 0.06 | 0.06 | 0.08 | 0.25 | 0.25 | 0 | 0 | 0 | -0.01 | 0 | 0 | 0.02 | 0.02 | -0.07 | 4.8 | 21210 | 118100 | 886.8 | 37720 | 6852 | 6958 | 2093 | 157.9 | 83.1 | 85.1 | 1188 | 218.3 | 21 | 33.4 | 48.5 | 167.8 | 46.3 | 173.4 |  | 416.2 | 25.6 |  | 5.2 | 4.7 |  |  | 0 |  |  | 10.3 | 0.6 | 0.6 | 0.6 | 0.8 | 2.5 | 2.5 | 0 | 0 | 0 |  | 0 | 0 | 0.2 | 0.2 |  | 3.157898 | 13953.96 | 77697.45 | 583.4216 | 24815.81 | 4507.899 | 4577.636 | 1376.975 | 103.8817 | 54.67111 | 55.9869 | 781.5797 | 143.6186 | 13.8158 | 21.97371 | 31.90793 | 110.3948 | 30.46056 | 114.0791 | 0 | 273.8161 | 16.84212 | 0 | 3.421056 | 3.092108 | 0 | 0 | 0 | 0 | 0 | 0 | 0 | 0 | 6.776323 | 0.3947372 | 0.3947372 | 0.3947372 | 0.5263163 | 1.644739 | 1.644739 | 0 | 0 | 0 | 0 | 0 | 0 | 0.1315791 | 0.1315791 | 0
160535-A1-Cn1 | RRCM-160535-A1-Cn1 | 657.8954 | 0.26 | 2064 | 11520 | 71.56 | 3687 | 677.7 | 684.6 | 207.9 | 15.73 | 8.12 | 7.68 | 116.2 | 21.36 | 2.06 | 3.47 | 4.73 | 16.17 | 4.51 | 16.94 | 1.94 | 41.38 | 2.45 | -0.06 | 0.53 | 0.53 | -0.01 | -0.05 | 0 | -0.01 | 0.02 | -0.01 | -0.06 | -0.03 | 0.99 | 0.06 | 0.06 | 0.07 | 0.08 | 0.23 | 0.25 | 0 | 0 | 0 | -0.01 | 0 | 0 | 0.02 | 0.02 | -0.07 | 2.6 | 20640 | 115200 | 715.6 | 36870 | 6777 | 6846 | 2079 | 157.3 | 81.2 | 76.8 | 1162 | 213.6 | 20.6 | 34.7 | 47.3 | 161.7 | 45.1 | 169.4 | 19.4 | 413.8 | 24.5 |  | 5.3 | 5.3 | [5 empty] | 9.9 | 0.6 | 0.6 | 0.7 | 0.8 | 2.3 | 2.5 | 0 | 0 | 0 |  | 0 | 0 | 0.2 | 0.2 |  | 1.710528 | 13578.96 | 75789.55 | 470.79 | 24256.6 | 4458.557 | 4503.952 | 1367.765 | 103.4869 | 53.42111 | 50.52637 | 764.4745 | 140.5265 | 13.55265 | 22.82897 | 31.11845 | 106.3817 | 29.67108 | 111.4475 | 12.76317 | 272.2371 | 16.11844 | 0 | 3.486846 | 3.486846 | 0 | 0 | 0 | 0 | 0 | 0 | 0 | 0 | 6.513165 | 0.3947372 | 0.3947372 | 0.4605268 | 0.5263163 | 1.513159 | 1.644739 | 0 | 0 | 0 | 0 | 0 | 0 | 0.1315791 | 0.1315791 | 0
160535-A1-Cn2 | RRCM-160535-A1-Cn2 | 457.5401 | 0.59 | 2741 | 15230 | 146.2 | 4876 | 888.8 | 889.1 | 261.8 | 19.3 | 9.35 | 10.08 | 155.5 | 27.15 | 2.72 | 3.86 | 7 | 21.83 | 6.85 | 23.09 | 1.12 | 54.31 | 3.82 | -0.06 | 0.52 | 0.46 | -0.01 | -0.04 | 0.02 | 0 | 0.07 | 0.02 | -0.06 | -0.02 | 1.4 | 0.11 | 0.11 | 0.12 | 0.1 | 0.34 | 0.33 | 0 | 0 | 0 | -0.01 | 0 | 0 | 0.02 | 0.02 | -0.07 | 5.9 | 27410 | 152300 | 1462 | 48760 | 8888 | 8891 | 2618 | 193 | 93.5 | 100.8 | 1555 | 271.5 | 27.2 | 38.6 | 70 | 218.3 | 68.5 | 230.9 | 11.2 | 543.1 | 38.2 |  | 5.2 | 4.6 |  |  | 0.2 |  |  | 14 | 1.1 | 1.1 | 1.2 | 1 | 3.4 | 3.3 | 0 | 0 | 0 |  | 0 | 0 | 0.2 | 0.2 |  | 2.699487 | 12541.18 | 69683.36 | 668.9237 | 22309.66 | 4066.617 | 4067.989 | 1197.84 | 88.30525 | 42.78 | 46.12005 | 711.4749 | 124.2221 | 12.44509 | 17.66105 | 32.02781 | 99.88101 | 31.3415 | 105.646 | 5.12445 | 248.49 | 17.47803 | 0 | 2.379209 | 2.104685 | 0 | 0 | 0 | 0 | 0 | 0.09150803 | 0 | 0 | 6.405562 | 0.5032941 | 0.5032941 | 0.5490482 | 0.4575401 | 1.555636 | 1.509882 | 0 | 0 | 0 | 0 | 0 | 0 | 0.09150803 | 0.09150803 | 0
160535-A1-Cn2 | RRCM-160535-A1-Cn2 | 457.5401 | 0.45 | 2553 | 14220 | 166.6 | 4570 | 825.7 | 837.3 | 248.4 | 18.05 | 8.83 | 8.4 | 146.1 | 25.6 | 2.51 | 3.75 | 6.46 | 20.61 | 6.06 | 21.94 | 0.22 | 50.9 | 3.85 | -0.06 | 0.45 | 0.46 | -0.01 | -0.04 | 0.05 | 0 | 0.06 | 0.07 | -0.06 | -0.04 | 1.27 | 0.1 | 0.12 | 0.09 | 0.1 | 0.32 | 0.31 | 0 | 0 | 0 | -0.01 | 0 | 0 | 0.02 | 0.02 | -0.08 | 4.5 | 25530 | 142200 | 1666 | 45700 | 8257 | 8373 | 2484 | 180.5 | 88.3 | 84 | 1461 | 256 | 25.1 | 37.5 | 64.6 | 206.1 | 60.6 | 219.4 | 2.2 | 509 | 38.5 |  | 4.5 | 4.6 |  |  | 0.7 |  |  | 12.7 | 1 | 1.2 | 0.9 | 1 | 3.2 | 3.1 | 0 | 0 | 0 |  | 0 | 0 | 0.2 | 0.2 |  | 2.058931 | 11681 | 65062.21 | 762.2619 | 20909.58 | 3777.909 | 3830.984 | 1136.53 | 82.58599 | 40.40079 | 38.43337 | 668.4661 | 117.1303 | 11.48426 | 17.15776 | 29.55709 | 94.29902 | 27.72693 | 100.3843 | 1.006588 | 232.8879 | 17.6153 | 0 | 2.058931 | 2.104685 | 0 | 0 | 0 | 0 | 0 | 0.3202781 | 0 | 0 | 5.81076 | 0.4575401 | 0.5490482 | 0.4117861 | 0.4575401 | 1.464128 | 1.418374 | 0 | 0 | 0 | 0 | 0 | 0 | 0.09150803 | 0.09150803 | 0
160535-A1-Cn2 | RRCM-160535-A1-Cn2 | 457.5401 | 0.52 | 2593 | 14550 | 127.9 | 4715 | 830.6 | 862.5 | 262.2 | 18.85 | 9.3 | 9.06 | 150.9 | 26.71 | 2.65 | 3.86 | 6.9 | 21.33 | 6.28 | 22.2 | 1.2 | 52.28 | 4 | -0.06 | 0.48 | 0.46 | -0.01 | -0.03 | 0.11 | 0 | 0.05 | 0.03 | -0.06 | -0.03 | 1.26 | 0.1 | 0.11 | 0.1 | 0.09 | 0.33 | 0.32 | 0 | 0 | 0 | -0.01 | 0 | 0 | 0.03 | 0.03 | -0.07 | 5.2 | 25930 | 145500 | 1279 | 47150 | 8306 | 8625 | 2622 | 188.5 | 93 | 90.6 | 1509 | 267.1 | 26.5 | 38.6 | 69 | 213.3 | 62.8 | 222 | 12 | 522.8 | 40 |  | 4.8 | 4.6 |  |  | 0.3 |  |  | 12.6 | 1 | 1.1 | 1 | 0.9 | 3.3 | 3.2 | 0 | 0 | 0 |  | 0 | 0 | 0.3 | 0.3 |  | 2.379209 | 11864.02 | 66572.09 | 585.1938 | 21573.02 | 3800.328 | 3946.284 | 1199.67 | 86.24632 | 42.55123 | 41.45314 | 690.4281 | 122.209 | 12.12481 | 17.66105 | 31.57027 | 97.59331 | 28.73352 | 101.5739 | 5.490482 | 239.202 | 18.30161 | 0 | 2.196193 | 2.104685 | 0 | 0 | 0 | 0 | 0 | 0.137262 | 0 | 0 | 5.765006 | 0.4575401 | 0.5032941 | 0.4575401 | 0.4117861 | 1.509882 | 1.464128 | 0 | 0 | 0 | 0 | 0 | 0 | 0.137262 | 0.137262 | 0
160535-A1-Cn3 | RRCM-160535-A1-Cn3 | 508.617 | 0.36 | 2545 | 14450 | 144.1 | 4667 | 924.7 | 956.1 | 281.1 | 18.67 | 11.14 | 10.77 | 168.7 | 26.76 | 2.59 | 4.44 | 7.18 | 23.87 | 6.9 | 25.79 | 0.41 | 52.03 | 4.36 | -0.06 | 0.57 | 0.6 | -0.01 | -0.04 | 0.08 | 0 | 0.06 | 0.06 | -0.02 | -0.04 | 1.3 | 0.12 | 0.13 | 0.13 | 0.14 | 0.3 | 0.3 | 0 | 0 | 0 | -0.01 | 0 | 0 | 0.03 | 0.02 | -0.07 | 3.6 | 25450 | 144500 | 1441 | 46670 | 9247 | 9561 | 2811 | 186.7 | 111.4 | 107.7 | 1687 | 267.6 | 25.9 | 44.4 | 71.8 | 238.7 | 69 | 257.9 | 4.1 | 520.3 | 43.6 |  | 5.7 | 6 |  |  | 0.6 |  |  | 13 | 1.2 | 1.3 | 1.3 | 1.4 | 3 | 3 | 0 | 0 | 0 |  | 0 | 0 | 0.3 | 0.2 |  | 1.831021 | 12944.3 | 73495.16 | 732.9171 | 23737.16 | 4703.181 | 4862.887 | 1429.722 | 94.95879 | 56.65993 | 54.77805 | 858.0369 | 136.1059 | 13.17318 | 22.5826 | 36.5187 | 121.4069 | 35.09457 | 131.1723 | 2.08533 | 264.6334 | 22.1757 | 0 | 2.899117 | 3.051702 | 0 | 0 | 0 | 0 | 0 | 0.3051702 | 0 | 0 | 6.612021 | 0.6103404 | 0.6612021 | 0.6612021 | 0.7120638 | 1.525851 | 1.525851 | 0 | 0 | 0 | 0 | 0 | 0 | 0.1525851 | 0.1017234 | 0
160535-A1-Cn3 | RRCM-160535-A1-Cn3 | 508.617 | 0.42 | 2556 | 14450 | 122.6 | 4740 | 974.2 | 959.9 | 289.8 | 19.25 | 11.14 | 11.28 | 172 | 27.56 | 2.63 | 4.5 | 7.34 | 24.47 | 7.24 | 24.97 | 0.71 | 51.84 | 4.6 | -0.06 | 0.53 | 0.6 | -0.02 | -0.04 | 0.04 | -0.01 | 0.07 | 0.04 | 0.03 | -0.03 | 1.29 | 0.12 | 0.12 | 0.13 | 0.13 | 0.32 | 0.31 | 0 | 0 | 0 | -0.01 | 0 | 0 | 0.04 | 0.03 | -0.07 | 4.2 | 25560 | 144500 | 1226 | 47400 | 9742 | 9599 | 2898 | 192.5 | 111.4 | 112.8 | 1720 | 275.6 | 26.3 | 45 | 73.4 | 244.7 | 72.4 | 249.7 | 7.1 | 518.4 | 46 |  | 5.3 | 6 |  |  | 0.4 |  |  | 12.9 | 1.2 | 1.2 | 1.3 | 1.3 | 3.2 | 3.1 | 0 | 0 | 0 |  | 0 | 0 | 0.4 | 0.3 |  | 2.136191 | 13000.25 | 73495.16 | 623.5644 | 24108.45 | 4954.947 | 4882.215 | 1473.972 | 97.90877 | 56.65993 | 57.372 | 874.8212 | 140.1748 | 13.37663 | 22.88777 | 37.33249 | 124.4586 | 36.82387 | 127.0017 | 3.611181 | 263.6671 | 23.39638 | 0 | 2.69567 | 3.051702 | 0 | 0 | 0 | 0 | 0 | 0.2034468 | 0 | 0 | 6.561159 | 0.6103404 | 0.6103404 | 0.6612021 | 0.6612021 | 1.627574 | 1.576713 | 0 | 0 | 0 | 0 | 0 | 0 | 0.2034468 | 0.1525851 | 0
160535-A1-Cn3 | RRCM-160535-A1-Cn3 | 508.617 | 0.36 | 2628 | 14980 | 164.2 | 4895 | 982.5 | 991.6 | 299.7 | 19.51 | 11.33 | 11.48 | 176.8 | 28.03 | 2.62 | 4.24 | 7.72 | 25.3 | 7.23 | 26.43 | 0.72 | 53.63 | 4.85 | -0.06 | 0.65 | 0.64 | -0.01 | -0.03 | -0.03 | 0 | 0.08 | 0.03 | -0.06 | -0.03 | 1.31 | 0.12 | 0.12 | 0.12 | 0.14 | 0.32 | 0.32 | 0 | 0 | 0 | -0.01 | 0 | 0 | 0.03 | 0.03 | -0.07 | 3.6 | 26280 | 149800 | 1642 | 48950 | 9825 | 9916 | 2997 | 195.1 | 113.3 | 114.8 | 1768 | 280.3 | 26.2 | 42.4 | 77.2 | 253 | 72.3 | 264.3 | 7.2 | 536.3 | 48.5 |  | 6.5 | 6.4 |  |  | 0.3 |  |  | 13.1 | 1.2 | 1.2 | 1.2 | 1.4 | 3.2 | 3.2 | 0 | 0 | 0 |  | 0 | 0 | 0.3 | 0.3 |  | 1.831021 | 13366.45 | 76190.83 | 835.1491 | 24896.8 | 4997.162 | 5043.446 | 1524.325 | 99.23118 | 57.62631 | 58.38923 | 899.2349 | 142.5653 | 13.32577 | 21.56536 | 39.26523 | 128.6801 | 36.77301 | 134.4275 | 3.662042 | 272.7713 | 24.66792 | 0 | 3.306011 | 3.255149 | 0 | 0 | 0 | 0 | 0 | 0.1525851 | 0 | 0 | 6.662883 | 0.6103404 | 0.6103404 | 0.6103404 | 0.7120638 | 1.627574 | 1.627574 | 0 | 0 | 0 | 0 | 0 | 0 | 0.1525851 | 0.1525851 | 0
160535-A2-S1 | RRCM-160535-A2-S1 | 501.41 | 0.43 | 2259 | 13640 | 69.16 | 4418 | 708.3 | 728.8 | 221.8 | 17.16 | 10.08 | 10.14 | 134.5 | 23.33 | 2.3 | 4.07 | 4.86 | 15.12 | 4.63 | 16.37 | 2.16 | 57.28 | 4.2 | 0.04 | 0.65 | 0.62 | 0.05 | 0.03 | 0.11 | 0.01 | 0.03 | 0.02 | -0.02 | 0.02 | 1.1 | 0.14 | 0.14 | 0.14 | 0.11 | 0.28 | 0.29 | 0 | 0 | 0.01 | 0 | 0 | 0 | 0.05 | 0.04 | -0.03 | 4.3 | 22590 | 136400 | 691.6 | 44180 | 7083 | 7288 | 2218 | 171.6 | 100.8 | 101.4 | 1345 | 233.3 | 23 | 40.7 | 48.6 | 151.2 | 46.3 | 163.7 | 21.6 | 572.8 | 42 | 0.4 | 6.5 | 6.2 | 0.5 | 0.3 | 0.2 |  | 0.2 | 11 | 1.4 | 1.4 | 1.4 | 1.1 | 2.8 | 2.9 | 0 | 0 | 0.1 | 0 | 0 | 0 | 0.5 | 0.4 |  | 2.156063 | 11326.8519 | 68392.324 | 346.775156 | 22152.2938 | 3551.48703 | 3654.27608 | 1112.12738 | 86.041956 | 50.542128 | 50.842974 | 674.39645 | 116.978953 | 11.53243 | 20.407387 | 24.368526 | 75.813192 | 23.215283 | 82.080817 | 10.830456 | 287.207648 | 21.05922 | 0.200564 | 3.259165 | 3.108742 | 0.250705 | 0.150423 | 0.250705 | 0.250705 | 0.150423 | 0.100282 | 0 | 0.100282 | 5.51551 | 0.701974 | 0.701974 | 0.701974 | 0.551551 | 1.403948 | 1.454089 | 0 | 0 | 0.050141 | 0 | 0 | 0 | 0.250705 | 0.200564 | 0
160535-A2-S1 | RRCM-160535-A2-S1 | 501.41 | 0.3 | 2327 | 14150 | 66.08 | 4570 | 757.3 | 751.5 | 225 | 17.46 | 10.46 | 11.07 | 137.3 | 23.93 | 2.41 | 3.87 | 4.98 | 15.63 | 4.9 | 16.95 | 1.48 | 59.36 | 4.87 | 0.04 | 0.75 | 0.66 | 0.02 | 0.01 | 0 | 0.01 | 0.06 | 0.01 | 0.01 | -0.01 | 1.18 | 0.15 | 0.15 | 0.14 | 0.11 | 0.33 | 0.33 | 0 | 0 | 0 | 0 | 0 | 0 | 0.05 | 0.04 | -0.03 | 3 | 23270 | 141500 | 660.8 | 45700 | 7573 | 7515 | 2250 | 174.6 | 104.6 | 110.7 | 1373 | 239.3 | 24.1 | 38.7 | 49.8 | 156.3 | 49 | 169.5 | 14.8 | 593.6 | 48.7 | 0.4 | 7.5 | 6.6 | 0.2 | 0.1 | 0.1 | 0.1 |  | 11.8 | 1.5 | 1.5 | 1.4 | 1.1 | 3.3 | 3.3 | 0 | 0 | 0 | 0 | 0 | 0 | 0.5 | 0.4 |  | 1.50423 | 11667.8107 | 70949.515 | 331.331728 | 22914.437 | 3797.17793 | 3768.09615 | 1128.1725 | 87.546186 | 52.447486 | 55.506087 | 688.43593 | 119.987413 | 12.083981 | 19.404567 | 24.970218 | 78.370383 | 24.56909 | 84.988995 | 7.420868 | 297.636976 | 24.418667 | 0.200564 | 3.760575 | 3.309306 | 0.100282 | 0.050141 | 0.100282 | 0.100282 | 0.050141 | 0.050141 | 0.050141 | 0 | 5.916638 | 0.752115 | 0.752115 | 0.701974 | 0.551551 | 1.654653 | 1.654653 | 0 | 0 | 0 | 0 | 0 | 0 | 0.250705 | 0.200564 | 0
160535-A2-S1 | RRCM-160535-A2-S1 | 501.41 | 0.41 | 2387 | 14320 | 70.26 | 4651 | 756 | 762.6 | 228.1 | 17.63 | 10.62 | 10.97 | 140 | 24.19 | 2.49 | 4.05 | 5.12 | 16.56 | 4.79 | 16.84 | 1.53 | 60.77 | 5.24 | 0.03 | 0.73 | 0.7 | 0.03 | 0 | 0.1 | 0.02 | 0.07 | 0.05 | -0.06 | 0.04 | 1.2 | 0.14 | 0.17 | 0.15 | 0.12 | 0.39 | 0.38 | 0 | 0 | 0 | 0 | 0 | 0 | 0.05 | 0.05 | -0.03 | 4.1 | 23870 | 143200 | 702.6 | 46510 | 7560 | 7626 | 2281 | 176.3 | 106.2 | 109.7 | 1400 | 241.9 | 24.9 | 40.5 | 51.2 | 165.6 | 47.9 | 168.4 | 15.3 | 607.7 | 52.4 | 0.3 | 7.3 | 7 | 0.3 | 0 | 0.5 |  | 0.4 | 12 | 1.4 | 1.7 | 1.5 | 1.2 | 3.9 | 3.8 | 0 | 0 | 0 | 0 | 0 | 0 | 0.5 | 0.5 |  | 2.055781 | 11968.6567 | 71801.912 | 352.290666 | 23320.5791 | 3790.6596 | 3823.75266 | 1143.71621 | 88.398583 | 53.249742 | 55.004677 | 701.974 | 121.291079 | 12.485109 | 20.307105 | 25.672192 | 83.033496 | 24.017539 | 84.437444 | 7.671573 | 304.706857 | 26.273884 | 0.150423 | 3.660293 | 3.50987 | 0.150423 | 0 | 0.150423 | 0.150423 | 0 | 0.250705 | 0 | 0.200564 | 6.01692 | 0.701974 | 0.852397 | 0.752115 | 0.601692 | 1.955499 | 1.905358 | 0 | 0 | 0 | 0 | 0 | 0 | 0.250705 | 0.250705 | 0
160535-A2-S2 | RRCM-160535-A2-S2 | 702.5741 | 0.34 | 1889 | 10940 | 58.51 | 3360 | 600.1 | 615.8 | 185.4 | 14 | 7.9 | 7.96 | 105.3 | 19.49 | 1.98 | 3.7 | 3.97 | 13.69 | 3.97 | 13.67 | 1.75 | 45.64 | 3.27 | 0.02 | 0.53 | 0.6 | -0.02 | -0.04 | 0.08 | 0 | 0.03 | 0.02 | -0.06 | 0.01 | 0.83 | 0.09 | 0.09 | 0.09 | 0.1 | 0.28 | 0.25 | 0 | 0 | 0 | 0 | 0 | 0 | 0.03 | 0.03 | -0.06 | 3.4 | 18890 | 109400 | 585.1 | 33600 | 6001 | 6158 | 1854 | 140 | 79 | 79.6 | 1053 | 194.9 | 19.8 | 37 | 39.7 | 136.9 | 39.7 | 136.7 | 17.5 | 456.4 | 32.7 | 0.2 | 5.3 | 6 |  |  | 0.2 |  | 0.1 | 8.3 | 0.9 | 0.9 | 0.9 | 1 | 2.8 | 2.5 | 0 | 0 | 0 | 0 | 0 | 0 | 0.3 | 0.3 |  | 2.388752 | 13271.62 | 76861.61 | 411.0761 | 23606.49 | 4216.147 | 4326.451 | 1302.572 | 98.36037 | 55.50335 | 55.9249 | 739.8105 | 136.9317 | 13.91097 | 25.99524 | 27.89219 | 96.18239 | 27.89219 | 96.04188 | 12.29505 | 320.6548 | 22.97417 | 0.1405148 | 3.723643 | 4.215445 | 0 | 0 | 0 | 0 | 0 | 0.1405148 | 0 | 0.07025741 | 5.831365 | 0.6323167 | 0.6323167 | 0.6323167 | 0.7025741 | 1.967207 | 1.756435 | 0 | 0 | 0 | 0 | 0 | 0 | 0.2107722 | 0.2107722 | 0
160535-A2-S2 | RRCM-160535-A2-S2 | 702.5741 | 0.38 | 1791 | 10360 | 70.81 | 3201 | 584.5 | 588 | 176.7 | 13.49 | 7.48 | 7.78 | 100.3 | 18.52 | 1.88 | 3.58 | 3.71 | 12.9 | 3.61 | 14.68 | 1.44 | 44.34 | 3.4 | 0.02 | 0.56 | 0.63 | -0.02 | -0.04 | 0.02 | 0.01 | 0.01 | -0.03 | 0.01 | 0 | 0.86 | 0.1 | 0.08 | 0.08 | 0.09 | 0.22 | 0.25 | 0 | 0 | 0.01 | 0 | 0 | 0 | 0.03 | 0.04 | -0.06 | 3.8 | 17910 | 103600 | 708.1 | 32010 | 5845 | 5880 | 1767 | 134.9 | 74.8 | 77.8 | 1003 | 185.2 | 18.8 | 35.8 | 37.1 | 129 | 36.1 | 146.8 | 14.4 | 443.4 | 34 | 0.2 | 5.6 | 6.3 |  |  |  | 0.1 | 0 | 8.6 | 1 | 0.8 | 0.8 | 0.9 | 2.2 | 2.5 | 0 | 0 | 0.1 | 0 | 0 | 0 | 0.3 | 0.4 |  | 2.669782 | 12583.1 | 72786.68 | 497.4927 | 22489.4 | 4106.546 | 4131.136 | 1241.448 | 94.77725 | 52.55254 | 54.66026 | 704.6818 | 130.1167 | 13.20839 | 25.15215 | 26.0655 | 90.63206 | 25.36292 | 103.1379 | 10.11707 | 311.5214 | 23.88752 | 0.1405148 | 3.934415 | 4.426217 | 0 | 0 | 0 | 0 | 0 | 0 | 0.07025741 | 0 | 6.042137 | 0.7025741 | 0.5620593 | 0.5620593 | 0.6323167 | 1.545663 | 1.756435 | 0 | 0 | 0.07025741 | 0 | 0 | 0 | 0.2107722 | 0.2810296 | 0
160535-A2-S2 | RRCM-160535-A2-S2 | 702.5741 | 0.42 | 1825 | 10630 | 85.32 | 3274 | 605.2 | 614.2 | 182.7 | 13.47 | 7.87 | 7.94 | 103.4 | 19.36 | 1.93 | 3.48 | 3.63 | 13.33 | 3.74 | 14.03 | 1.73 | 45.42 | 3.47 | 0.01 | 0.57 | 0.51 | -0.02 | -0.04 | 0.11 | 0.01 | 0.02 | -0.01 | 0.07 | 0.01 | 0.84 | 0.1 | 0.08 | 0.1 | 0.1 | 0.26 | 0.26 | 0 | 0 | 0 | 0 | 0 | 0 | 0.03 | 0.03 | -0.07 | 4.2 | 18250 | 106300 | 853.2 | 32740 | 6052 | 6142 | 1827 | 134.7 | 78.7 | 79.4 | 1034 | 193.6 | 19.3 | 34.8 | 36.3 | 133.3 | 37.4 | 140.3 | 17.3 | 454.2 | 34.7 | 0.1 | 5.7 | 5.1 |  |  |  | 0.7 | 0.1 | 8.4 | 1 | 0.8 | 1 | 1 | 2.6 | 2.6 | 0 | 0 | 0 | 0 | 0 | 0 | 0.3 | 0.3 |  | 2.950811 | 12821.98 | 74683.63 | 599.4362 | 23002.28 | 4251.978 | 4315.21 | 1283.603 | 94.63673 | 55.29258 | 55.78438 | 726.4616 | 136.0183 | 13.55968 | 24.44958 | 25.50344 | 93.65313 | 26.27627 | 98.57115 | 12.15453 | 319.1092 | 24.37932 | 0.07025741 | 4.004672 | 3.583128 | 0 | 0 | 0 | 0 | 0 | 0 | 0.4918019 | 0.07025741 | 5.901622 | 0.7025741 | 0.5620593 | 0.7025741 | 0.7025741 | 1.826693 | 1.826693 | 0 | 0 | 0 | 0 | 0 | 0 | 0.2107722 | 0.2107722 | 0
160535-A2-S3 | RRCM-160535-A2-S3 | 430.4489 | 0.81 | 2781 | 16460 | 104.1 | 4983 | 906.7 | 904.4 | 272.6 | 20.32 | 9.44 | 9.98 | 167.6 | 27.61 | 2.93 | 4.36 | 5.94 | 18.27 | 5.92 | 18.76 | 3.38 | 69.11 | 8.01 | 0.01 | 0.63 | 0.6 | 0 | -0.03 | -0.05 | 0 | 0.08 | 0.07 | -0.01 | -0.01 | 1.24 | 0.25 | 0.26 | 0.25 | 0.16 | 0.38 | 0.36 | 0 | 0 | 0 | 0 | 0 | 0 | 0.03 | 0.03 | -0.06 | 8.1 | 27810 | 164600 | 1041 | 49830 | 9067 | 9044 | 2726 | 203.2 | 94.4 | 99.8 | 1676 | 276.1 | 29.3 | 43.6 | 59.4 | 182.7 | 59.2 | 187.6 | 33.8 | 691.1 | 80.1 | 0.1 | 6.3 | 6 | 0 |  | 0.7 |  |  | 12.4 | 2.5 | 2.6 | 2.5 | 1.6 | 3.8 | 3.6 | 0 | 0 | 0 | 0 | 0 | 0 | 0.3 | 0.3 |  | 3.486636 | 11970.78 | 70851.89 | 448.0973 | 21449.27 | 3902.88 | 3892.98 | 1173.404 | 87.46722 | 40.63438 | 42.9588 | 721.4324 | 118.8469 | 12.61215 | 18.76757 | 25.56867 | 78.64302 | 25.48258 | 80.75222 | 14.54917 | 297.4832 | 34.47896 | 0.04304489 | 2.711828 | 2.582693 | 0 | 0 | 0 | 0 | 0 | 0.3013142 | 0 | 0 | 5.337567 | 1.076122 | 1.119167 | 1.076122 | 0.6887183 | 1.635706 | 1.549616 | 0 | 0 | 0 | 0 | 0 | 0 | 0.1291347 | 0.1291347 | 0
160535-A2-S3 | RRCM-160535-A2-S3 | 430.4489 | 0.41 | 2811 | 16430 | 97.9 | 5069 | 901.5 | 918.7 | 277.5 | 20.37 | 9.7 | 9.83 | 168.6 | 28.53 | 2.9 | 4.54 | 6.16 | 17.52 | 5.94 | 19.8 | 1.46 | 70.51 | 8.44 | 0.01 | 0.64 | 0.6 | -0.01 | -0.04 | 0.06 | -0.01 | 0.06 | 0.03 | 0.02 | -0.02 | 1.3 | 0.26 | 0.26 | 0.27 | 0.17 | 0.4 | 0.42 | 0 | 0 | 0 | 0 | 0 | 0 | 0.06 | 0.04 | -0.06 | 4.1 | 28110 | 164300 | 979 | 50690 | 9015 | 9187 | 2775 | 203.7 | 97 | 98.3 | 1686 | 285.3 | 29 | 45.4 | 61.6 | 175.2 | 59.4 | 198 | 14.6 | 705.1 | 84.4 | 0.1 | 6.4 | 6 |  |  | 0.3 | 0.2 |  | 13 | 2.6 | 2.6 | 2.7 | 1.7 | 4 | 4.2 | 0 | 0 | 0 | 0 | 0 | 0 | 0.6 | 0.4 |  | 1.764841 | 12099.92 | 70722.76 | 421.4095 | 21819.46 | 3880.497 | 3954.534 | 1194.496 | 87.68244 | 41.75354 | 42.31313 | 725.7369 | 122.8071 | 12.48302 | 19.54238 | 26.51565 | 75.41465 | 25.56867 | 85.22889 | 6.284554 | 303.5095 | 36.32989 | 0.04304489 | 2.754873 | 2.582693 | 0 | 0 | 0 | 0 | 0 | 0.1291347 | 0.08608978 | 0 | 5.595836 | 1.119167 | 1.119167 | 1.162212 | 0.7317632 | 1.721796 | 1.807885 | 0 | 0 | 0 | 0 | 0 | 0 | 0.2582693 | 0.1721796 | 0
160535-A2-S3 | RRCM-160535-A2-S3 | 430.4489 | 0.63 | 2781 | 16190 | 139.7 | 5077 | 888.9 | 913.8 | 274.9 | 20.78 | 9.49 | 9.82 | 167.8 | 27.81 | 2.93 | 4.27 | 5.9 | 17.58 | 5.94 | 19.68 | 1.32 | 69.99 | 8.44 | 0 | 0.64 | 0.61 | -0.01 | -0.04 | 0.04 | 0 | 0.05 | 0.04 | -0.06 | -0.02 | 1.19 | 0.27 | 0.24 | 0.25 | 0.15 | 0.39 | 0.39 | 0 | 0 | 0 | 0 | 0 | 0 | 0.05 | 0.04 | -0.06 | 6.3 | 27810 | 161900 | 1397 | 50770 | 8889 | 9138 | 2749 | 207.8 | 94.9 | 98.2 | 1678 | 278.1 | 29.3 | 42.7 | 59 | 175.8 | 59.4 | 196.8 | 13.2 | 699.9 | 84.4 | 0 | 6.4 | 6.1 |  |  | 0.4 |  |  | 11.9 | 2.7 | 2.4 | 2.5 | 1.5 | 3.9 | 3.9 | 0 | 0 | 0 | 0 | 0 | 0 | 0.5 | 0.4 |  | 2.711828 | 11970.78 | 69689.68 | 601.3371 | 21853.89 | 3826.26 | 3933.442 | 1183.304 | 89.44728 | 40.8496 | 42.27008 | 722.2933 | 119.7078 | 12.61215 | 18.38017 | 25.39649 | 75.67292 | 25.56867 | 84.71235 | 5.681926 | 301.2712 | 36.32989 | 0 | 2.754873 | 2.625738 | 0 | 0 | 0 | 0 | 0 | 0.1721796 | 0 | 0 | 5.122342 | 1.162212 | 1.033077 | 1.076122 | 0.6456734 | 1.678751 | 1.678751 | 0 | 0 | 0 | 0 | 0 | 0 | 0.2152245 | 0.1721796 | 0
160537-A2-S1 | RRCM-160537-A2-S1 | 449.7382 | 0.47 | 3504 | 17010 | 142.3 | 4883 | 869.2 | 881.5 | 264.6 | 23.73 | 9.82 | 10.48 | 188.2 | 33.08 | 3.33 | 4.89 | 12.49 | 20.46 | 12.07 | 21.44 | 2.38 | 50.18 | 4.41 | 0 | 0.54 | 0.6 | 0.01 | -0.03 | 0.16 | 0 | 0.06 | 0.05 | -0.06 | 0 | 1.37 | 0.13 | 0.13 | 0.13 | 0.13 | 0.4 | 0.4 | 0 | 0 | 0 | 0 | 0 | 0 | 0.04 | 0.04 | -0.05 | 4.7 | 35040 | 170100 | 1423 | 48830 | 8692 | 8815 | 2646 | 237.3 | 98.2 | 104.8 | 1882 | 330.8 | 33.3 | 48.9 | 124.9 | 204.6 | 120.7 | 214.4 | 23.8 | 501.8 | 44.1 | 0 | 5.4 | 6 | 0.1 |  | 0.5 |  | 0 | 13.7 | 1.3 | 1.3 | 1.3 | 1.3 | 4 | 4 | 0 | 0 | 0 | 0 | 0 | 0 | 0.4 | 0.4 |  | 2.11377 | 15758.83 | 76500.47 | 639.9775 | 21960.72 | 3909.125 | 3964.443 | 1190.007 | 106.7229 | 44.1643 | 47.13257 | 846.4074 | 148.7734 | 14.97628 | 21.9922 | 56.17231 | 92.01644 | 54.28341 | 96.42388 | 10.70377 | 225.6786 | 19.83346 | 0 | 2.428587 | 2.698429 | 0.04497382 | 0 | 0.04497382 | 0.04497382 | 0 | 0.2248691 | 0 | 0 | 6.161414 | 0.5846597 | 0.5846597 | 0.5846597 | 0.5846597 | 1.798953 | 1.798953 | 0 | 0 | 0 | 0 | 0 | 0 | 0.1798953 | 0.1798953 | 0
160537-A2-S1 | RRCM-160537-A2-S1 | 449.7382 | 0.59 | 3333 | 16410 | 149.5 | 4715 | 817.3 | 844.8 | 253.1 | 22.5 | 9.67 | 9.59 | 180.2 | 31.07 | 3.06 | 4.86 | 11.87 | 19.41 | 11.39 | 20.53 | 1.3 | 47.8 | 4.3 | -0.01 | 0.53 | 0.6 | -0.01 | 0 | 0.03 | -0.01 | 0.07 | 0.02 | -0.06 | 0.03 | 1.33 | 0.13 | 0.12 | 0.12 | 0.13 | 0.37 | 0.39 | 0 | 0 | 0 | 0 | 0 | 0 | 0.05 | 0.04 | -0.05 | 5.9 | 33330 | 164100 | 1495 | 47150 | 8173 | 8448 | 2531 | 225 | 96.7 | 95.9 | 1802 | 310.7 | 30.6 | 48.6 | 118.7 | 194.1 | 113.9 | 205.3 | 13 | 478 | 43 |  | 5.3 | 6 |  | 0 | 0.2 |  | 0.3 | 13.3 | 1.3 | 1.2 | 1.2 | 1.3 | 3.7 | 3.9 | 0 | 0 | 0 | 0 | 0 | 0 | 0.5 | 0.4 |  | 2.653456 | 14989.78 | 73802.05 | 672.3587 | 21205.16 | 3675.711 | 3799.389 | 1138.287 | 101.1911 | 43.48969 | 43.1299 | 810.4283 | 139.7337 | 13.76199 | 21.85728 | 53.38393 | 87.29419 | 51.22519 | 92.33126 | 5.846597 | 214.9749 | 19.33874 | 0 | 2.383613 | 2.698429 | 0 | 0 | 0 | 0 | 0 | 0.08994765 | 0 | 0.1349215 | 5.981519 | 0.5846597 | 0.5396859 | 0.5396859 | 0.5846597 | 1.664031 | 1.753979 | 0 | 0 | 0 | 0 | 0 | 0 | 0.2248691 | 0.1798953 | 0
160537-A2-S1 | RRCM-160537-A2-S1 | 449.7382 | 0.35 | 3494 | 17240 | 167.9 | 4976 | 883.6 | 888 | 265.7 | 23.8 | 10.02 | 9.71 | 191.6 | 33.21 | 3.26 | 5.13 | 12.42 | 20.39 | 11.93 | 22.32 | 1.54 | 49.96 | 4.62 | -0.01 | 0.6 | 0.59 | 0 | -0.01 | -0.02 | 0 | 0.07 | 0.06 | -0.03 | -0.01 | 1.37 | 0.12 | 0.12 | 0.12 | 0.13 | 0.38 | 0.4 | 0 | 0 | 0 | 0 | 0 | 0 | 0.04 | 0.03 | -0.06 | 3.5 | 34940 | 172400 | 1679 | 49760 | 8836 | 8880 | 2657 | 238 | 100.2 | 97.1 | 1916 | 332.1 | 32.6 | 51.3 | 124.2 | 203.9 | 119.3 | 223.2 | 15.4 | 499.6 | 46.2 |  | 6 | 5.9 | 0 |  | 0.6 |  |  | 13.7 | 1.2 | 1.2 | 1.2 | 1.3 | 3.8 | 4 | 0 | 0 | 0 | 0 | 0 | 0 | 0.4 | 0.3 |  | 1.574084 | 15713.85 | 77534.87 | 755.1105 | 22378.97 | 3973.887 | 3993.676 | 1194.955 | 107.0377 | 45.06377 | 43.66958 | 861.6985 | 149.3581 | 14.66147 | 23.07157 | 55.85749 | 91.70163 | 53.65377 | 100.3816 | 6.925969 | 224.6892 | 20.77791 | 0 | 2.698429 | 2.653456 | 0 | 0 | 0 | 0 | 0 | 0.2698429 | 0 | 0 | 6.161414 | 0.5396859 | 0.5396859 | 0.5396859 | 0.5846597 | 1.709005 | 1.798953 | 0 | 0 | 0 | 0 | 0 | 0 | 0.1798953 | 0.1349215 | 0
160537-A2-S2 | RRCM-160537-A2-S2 | 562.1727 | 0.42 | 2848 | 13930 | 130.7 | 4006 | 727.1 | 732.7 | 221.3 | 19.76 | 8.56 | 8.84 | 158.1 | 27.08 | 2.8 | 4.48 | 8.91 | 16.25 | 8.33 | 17.24 | 1.25 | 38.79 | 4.09 | -0.01 | 0.48 | 0.52 | 0.02 | -0.01 | -0.02 | 0 | 0.05 | 0.04 | -0.06 | -0.01 | 1.13 | 0.12 | 0.11 | 0.14 | 0.11 | 0.33 | 0.33 | 0 | 0 | 0 | 0 | 0 | 0 | 0.03 | 0.02 | -0.06 | 4.2 | 28480 | 139300 | 1307 | 40060 | 7271 | 7327 | 2213 | 197.6 | 85.6 | 88.4 | 1581 | 270.8 | 28 | 44.8 | 89.1 | 162.5 | 83.3 | 172.4 | 12.5 | 387.9 | 40.9 |  | 4.8 | 5.2 | 0.2 |  | 0.4 |  |  | 11.3 | 1.2 | 1.1 | 1.4 | 1.1 | 3.3 | 3.3 | 0 | 0 | 0 | 0 | 0 | 0 | 0.3 | 0.2 |  | 2.361125 | 16010.68 | 78310.66 | 734.7597 | 22520.64 | 4087.558 | 4119.039 | 1244.088 | 111.0853 | 48.12198 | 49.69607 | 888.795 | 152.2364 | 15.74084 | 25.18534 | 50.08959 | 91.35306 | 46.82899 | 96.91857 | 7.027159 | 218.0668 | 22.99286 | 0 | 2.698429 | 2.923298 | 0.1124345 | 0 | 0.1124345 | 0.1124345 | 0 | 0.2248691 | 0 | 0 | 6.352552 | 0.6746072 | 0.61839 | 0.7870418 | 0.61839 | 1.85517 | 1.85517 | 0 | 0 | 0 | 0 | 0 | 0 | 0.1686518 | 0.1124345 | 0
160537-A2-S2 | RRCM-160537-A2-S2 | 562.1727 | 0.43 | 2965 | 14400 | 176.3 | 4169 | 740.9 | 756 | 228 | 20.39 | 8.67 | 9.02 | 164.6 | 28.13 | 2.82 | 4.68 | 9.15 | 18.22 | 9.17 | 18.82 | 1.97 | 40.53 | 4.47 | -0.01 | 0.58 | 0.57 | 0.02 | 0 | 0.05 | 0 | 0.05 | 0.06 | -0.06 | -0.02 | 1.19 | 0.14 | 0.15 | 0.14 | 0.13 | 0.37 | 0.35 | 0 | 0 | 0 | 0 | 0 | 0 | 0.03 | 0.03 | -0.06 | 4.3 | 29650 | 144000 | 1763 | 41690 | 7409 | 7560 | 2280 | 203.9 | 86.7 | 90.2 | 1646 | 281.3 | 28.2 | 46.8 | 91.5 | 182.2 | 91.7 | 188.2 | 19.7 | 405.3 | 44.7 |  | 5.8 | 5.7 | 0.2 | 0 | 0.6 |  |  | 11.9 | 1.4 | 1.5 | 1.4 | 1.3 | 3.7 | 3.5 | 0 | 0 | 0 | 0 | 0 | 0 | 0.3 | 0.3 |  | 2.417343 | 16668.42 | 80952.87 | 991.1105 | 23436.98 | 4165.138 | 4250.026 | 1281.754 | 114.627 | 48.74037 | 50.70798 | 925.3363 | 158.1392 | 15.85327 | 26.30968 | 51.4388 | 102.4279 | 51.55124 | 105.8009 | 11.0748 | 227.8486 | 25.12912 | 0 | 3.260602 | 3.204384 | 0.1124345 | 0 | 0.1124345 | 0.1124345 | 0 | 0.3373036 | 0 | 0 | 6.689855 | 0.7870418 | 0.8432591 | 0.7870418 | 0.7308245 | 2.080039 | 1.967604 | 0 | 0 | 0 | 0 | 0 | 0 | 0.1686518 | 0.1686518 | 0
160537-A2-S2 | RRCM-160537-A2-S2 | 562.1727 | 0.44 | 2921 | 14390 | 181.3 | 4134 | 725.4 | 755 | 226.2 | 19.96 | 8.91 | 8.87 | 164.3 | 27.96 | 2.82 | 4.5 | 9.51 | 17.03 | 9.04 | 17.94 | 0.86 | 40.1 | 4.56 | 0.01 | 0.5 | 0.58 | 0.02 | 0 | -0.02 | 0 | 0.07 | 0.04 | -0.06 | -0.04 | 1.19 | 0.12 | 0.13 | 0.14 | 0.11 | 0.38 | 0.36 | 0 | 0 | 0 | 0 | 0 | 0 | 0.04 | 0.04 | -0.06 | 4.4 | 29210 | 143900 | 1813 | 41340 | 7254 | 7550 | 2262 | 199.6 | 89.1 | 88.7 | 1643 | 279.6 | 28.2 | 45 | 95.1 | 170.3 | 90.4 | 179.4 | 8.6 | 401 | 45.6 | 0.1 | 5 | 5.8 | 0.2 | 0 | 0.4 |  |  | 11.9 | 1.2 | 1.3 | 1.4 | 1.1 | 3.8 | 3.6 | 0 | 0 | 0 | 0 | 0 | 0 | 0.4 | 0.4 |  | 2.47356 | 16421.06 | 80896.65 | 1019.219 | 23240.22 | 4078.001 | 4244.404 | 1271.635 | 112.2097 | 50.08959 | 49.86472 | 923.6498 | 157.1835 | 15.85327 | 25.29777 | 53.46262 | 95.73801 | 50.82041 | 100.8538 | 4.834685 | 225.4313 | 25.63508 | 0.05621727 | 2.810864 | 3.260602 | 0.1124345 | 0 | 0.1124345 | 0.1124345 | 0 | 0.2248691 | 0 | 0 | 6.689855 | 0.6746072 | 0.7308245 | 0.7870418 | 0.61839 | 2.136256 | 2.023822 | 0 | 0 | 0 | 0 | 0 | 0 | 0.2248691 | 0.2248691 | 0
160537-A2-S3 | RRCM-160537-A2-S3 | 446.2388 | 0.37 | 3454 | 16930 | 154.9 | 4889 | 858.7 | 874.8 | 259.4 | 22.91 | 9.1 | 9.17 | 190.2 | 32.11 | 3.23 | 4.82 | 11.15 | 27.77 | 10.72 | 28.63 | 1.23 | 46.94 | 4.99 | -0.02 | 0.54 | 0.52 | 0.01 | -0.01 | 0.04 | 0 | 0.03 | 0.04 | 0.03 | -0.01 | 1.35 | 0.15 | 0.14 | 0.15 | 0.12 | 0.35 | 0.36 | 0 | 0 | 0 | 0 | 0 | 0 | 0.04 | 0.03 | -0.06 | 3.7 | 34540 | 169300 | 1549 | 48890 | 8587 | 8748 | 2594 | 229.1 | 91 | 91.7 | 1902 | 321.1 | 32.3 | 48.2 | 111.5 | 277.7 | 107.2 | 286.3 | 12.3 | 469.4 | 49.9 |  | 5.4 | 5.2 | 0.1 |  | 0.4 | 0.3 |  | 13.5 | 1.5 | 1.4 | 1.5 | 1.2 | 3.5 | 3.6 | 0 | 0 | 0 | 0 | 0 | 0 | 0.4 | 0.3 |  | 1.651084 | 15413.09 | 75548.23 | 691.2239 | 21816.62 | 3831.853 | 3903.697 | 1157.544 | 102.2333 | 40.60773 | 40.9201 | 848.7462 | 143.2873 | 14.41351 | 21.50871 | 49.75563 | 123.9205 | 47.8368 | 127.7582 | 5.488738 | 209.4645 | 22.26732 | 0 | 2.40969 | 2.320442 | 0.04462388 | 0 | 0.04462388 | 0.04462388 | 0 | 0.1784955 | 0.1338716 | 0 | 6.024224 | 0.6693582 | 0.6247344 | 0.6693582 | 0.5354866 | 1.561836 | 1.60646 | 0 | 0 | 0 | 0 | 0 | 0 | 0.1784955 | 0.1338716 | 0
160537-A2-S3 | RRCM-160537-A2-S3 | 446.2388 | 0.59 | 3530 | 17240 | 198.8 | 5002 | 890.1 | 893.7 | 268.9 | 22.81 | 9.39 | 9.44 | 195.4 | 32.59 | 3.2 | 4.99 | 10.55 | 20.89 | 10.47 | 21.93 | 1.23 | 47.09 | 5.28 | -0.02 | 0.47 | 0.51 | 0.02 | -0.01 | 0.06 | 0 | 0.06 | 0.03 | -0.06 | 0 | 1.43 | 0.15 | 0.14 | 0.14 | 0.12 | 0.4 | 0.39 | 0 | 0 | 0 | 0 | 0 | 0 | 0.03 | 0.03 | -0.05 | 5.9 | 35300 | 172400 | 1988 | 50020 | 8901 | 8937 | 2689 | 228.1 | 93.9 | 94.4 | 1954 | 325.9 | 32 | 49.9 | 105.5 | 208.9 | 104.7 | 219.3 | 12.3 | 470.9 | 52.8 |  | 4.7 | 5.1 | 0.2 |  | 0.3 |  | 0 | 14.3 | 1.5 | 1.4 | 1.4 | 1.2 | 4 | 3.9 | 0 | 0 | 0 | 0 | 0 | 0 | 0.3 | 0.3 |  | 2.632809 | 15752.23 | 76931.57 | 887.1228 | 22320.87 | 3971.972 | 3988.036 | 1199.936 | 101.7871 | 41.90183 | 42.12495 | 871.9507 | 145.4292 | 14.27964 | 22.26732 | 47.0782 | 93.21929 | 46.72121 | 97.86017 | 5.488738 | 210.1339 | 23.56141 | 0 | 2.097322 | 2.275818 | 0.08924777 | 0 | 0.08924777 | 0.08924777 | 0 | 0.1338716 | 0 | 0 | 6.381215 | 0.6693582 | 0.6247344 | 0.6247344 | 0.5354866 | 1.784955 | 1.740331 | 0 | 0 | 0 | 0 | 0 | 0 | 0.1338716 | 0.1338716 | 0
160537-A2-S3 | RRCM-160537-A2-S3 | 446.2388 | 0.78 | 3502 | 17200 | 177.1 | 4989 | 870.9 | 888.5 | 265.1 | 22.91 | 9.47 | 9.19 | 196 | 32.74 | 3.2 | 5.12 | 10.68 | 20.97 | 10.17 | 22.69 | 0.62 | 48.07 | 5.2 | -0.02 | 0.51 | 0.53 | 0.01 | 0 | 0.02 | 0 | 0.1 | 0.06 | -0.06 | -0.02 | 1.43 | 0.14 | 0.14 | 0.15 | 0.12 | 0.41 | 0.39 | 0 | 0 | 0 | 0 | 0 | 0 | 0.04 | 0.04 | -0.06 | 7.8 | 35020 | 172000 | 1771 | 49890 | 8709 | 8885 | 2651 | 229.1 | 94.7 | 91.9 | 1960 | 327.4 | 32 | 51.2 | 106.8 | 209.7 | 101.7 | 226.9 | 6.2 | 480.7 | 52 |  | 5.1 | 5.3 | 0.1 | 0 | 0.6 |  |  | 14.3 | 1.4 | 1.4 | 1.5 | 1.2 | 4.1 | 3.9 | 0 | 0 | 0 | 0 | 0 | 0 | 0.4 | 0.4 |  | 3.480663 | 15627.28 | 76753.08 | 790.289 | 22262.86 | 3886.294 | 3964.832 | 1182.979 | 102.2333 | 42.25882 | 41.00935 | 874.6281 | 146.0986 | 14.27964 | 22.84743 | 47.65831 | 93.57628 | 45.38249 | 101.2516 | 2.766681 | 214.507 | 23.20442 | 0 | 2.275818 | 2.365066 | 0.04462388 | 0 | 0.04462388 | 0.04462388 | 0 | 0.2677433 | 0 | 0 | 6.381215 | 0.6247344 | 0.6247344 | 0.6693582 | 0.5354866 | 1.829579 | 1.740331 | 0 | 0 | 0 | 0 | 0 | 0 | 0.1784955 | 0.1784955 | 0
160541-S1-Cn1 | RRCM-160541-S1-Cn1 | 656.3179 | 0.22 | 1086 | 9797 | 64.12 | 2463 | 552.5 | 561.4 | 166 | 11.97 | 4.41 | 4.8 | 75.58 | 12.66 | 1.08 | 2.11 | 1.39 | 8.8 | 1.55 | 9.01 | 1.17 | 76.57 | 7.1 | -0.02 | 0.62 | 0.52 | -0.04 | -0.05 | -0.06 | 0 | 0.03 | 0 | -0.06 | -0.04 | 0.27 | 0.18 | 0.22 | 0.17 | 0.05 | 0.05 | 0.06 | 0 | 0 | 0 | 0 | 0 | 0 | 0.01 | 0.01 | -0.08 | 2.2 | 10860 | 97970 | 641.2 | 24630 | 5525 | 5614 | 1660 | 119.7 | 44.1 | 48 | 755.8 | 126.6 | 10.8 | 21.1 | 13.9 | 88 | 15.5 | 90.1 | 11.7 | 765.7 | 71 |  | 6.2 | 5.2 |  |  | 0 |  |  | 2.7 | 1.8 | 2.2 | 1.7 | 0.5 | 0.5 | 0.6 | 0 | 0 | 0 | 0 | 0 | 0 | 0.1 | 0.1 |  | 1.443899 | 7127.612 | 64299.46 | 420.831 | 16165.11 | 3626.156 | 3684.568 | 1089.488 | 78.56125 | 28.94362 | 31.50326 | 496.045 | 83.08984 | 7.088233 | 13.84831 | 9.122818 | 57.75597 | 10.17293 | 59.13424 | 7.678919 | 502.5426 | 46.59857 | 0 | 4.069171 | 3.412853 | 0 | 0 | 0 | 0 | 0 | 0 | 0 | 0 | 1.772058 | 1.181372 | 1.443899 | 1.11574 | 0.3281589 | 0.3281589 | 0.3937907 | 0 | 0 | 0 | 0 | 0 | 0 | 0.06563179 | 0.06563179 | 0
160541-S1-Cn1 | RRCM-160541-S1-Cn1 | 656.3179 | 0.23 | 1111 | 10250 | 90.37 | 2542 | 568.5 | 582.5 | 170.8 | 12.5 | 4.71 | 4.52 | 78.13 | 13.28 | 1.05 | 2.23 | 1.22 | 8.96 | 1.38 | 9.59 | 0.14 | 78.96 | 7.8 | -0.02 | 0.58 | 0.58 | -0.03 | -0.05 | -0.11 | 0 | 0 | 0 | -0.06 | 0.01 | 0.27 | 0.22 | 0.22 | 0.2 | 0.06 | 0.06 | 0.05 | 0 | 0 | 0 | 0 | 0 | 0 | 0.01 | 0.01 | -0.09 | 2.3 | 11110 | 102500 | 903.7 | 25420 | 5685 | 5825 | 1708 | 125 | 47.1 | 45.2 | 781.3 | 132.8 | 10.5 | 22.3 | 12.2 | 89.6 | 13.8 | 95.9 | 1.4 | 789.6 | 78 |  | 5.8 | 5.8 |  |  | 0 |  | 0.1 | 2.7 | 2.2 | 2.2 | 2 | 0.6 | 0.6 | 0.5 | 0 | 0 | 0 | 0 | 0 | 0 | 0.1 | 0.1 |  | 1.509531 | 7291.691 | 67272.58 | 593.1145 | 16683.6 | 3731.167 | 3823.052 | 1120.991 | 82.03973 | 30.91257 | 29.66557 | 512.7811 | 87.15901 | 6.891338 | 14.63589 | 8.007078 | 58.80608 | 9.057186 | 62.94088 | 0.918845 | 518.2286 | 51.19279 | 0 | 3.806644 | 3.806644 | 0 | 0 | 0 | 0 | 0 | 0 | 0 | 0.06563179 | 1.772058 | 1.443899 | 1.443899 | 1.312636 | 0.3937907 | 0.3937907 | 0.3281589 | 0 | 0 | 0 | 0 | 0 | 0 | 0.06563179 | 0.06563179 | 0
160541-S1-Cn1 | RRCM-160541-S1-Cn1 | 656.3179 | 0.33 | 1104 | 10400 | 112.9 | 2549 | 587.2 | 580.8 | 174.4 | 12.62 | 4.97 | 5.23 | 78.21 | 13.46 | 1.05 | 2.27 | 1.12 | 8.89 | 1.33 | 10.04 | 0.1 | 80.07 | 7.78 | -0.02 | 0.61 | 0.61 | -0.03 | -0.05 | -0.07 | -0.01 | 0.04 | -0.01 | 0.01 | -0.03 | 0.27 | 0.21 | 0.19 | 0.2 | 0.06 | 0.06 | 0.07 | 0 | 0 | 0 | -0.01 | 0 | 0 | 0.01 | 0.01 | -0.09 | 3.3 | 11040 | 104000 | 1129 | 25490 | 5872 | 5808 | 1744 | 126.2 | 49.7 | 52.3 | 782.1 | 134.6 | 10.5 | 22.7 | 11.2 | 88.9 | 13.3 | 100.4 | 1 | 800.7 | 77.8 |  | 6.1 | 6.1 |  |  |  | 0.1 |  | 2.7 | 2.1 | 1.9 | 2 | 0.6 | 0.6 | 0.7 | 0 | 0 | 0 |  | 0 | 0 | 0.1 | 0.1 |  | 2.165849 | 7245.749 | 68257.06 | 740.9829 | 16729.54 | 3853.898 | 3811.894 | 1144.618 | 82.82731 | 32.619 | 34.32542 | 513.3062 | 88.34038 | 6.891338 | 14.89842 | 7.35076 | 58.34666 | 8.729028 | 65.89431 | 0.6563179 | 525.5137 | 51.06153 | 0 | 4.003539 | 4.003539 | 0 | 0 | 0 | 0 | 0 | 0 | 0.06563179 | 0 | 1.772058 | 1.378268 | 1.247004 | 1.312636 | 0.3937907 | 0.3937907 | 0.4594225 | 0 | 0 | 0 | 0 | 0 | 0 | 0.06563179 | 0.06563179 | 0
160541-S1-Cn2 | RRCM-160541-S1-Cn2 | 294.6998 | 0.45 | 1859 | 23260 | 103.5 | 5414 | 1062 | 1079 | 320.6 | 19.5 | 7.41 | 7.16 | 137.4 | 20.68 | 1.71 | 3.15 | 2.31 | 11.62 | 2.49 | 12.79 | 0.93 | 185.7 | 16.3 | -0.01 | 0.74 | 0.66 | -0.02 | -0.04 | -0.04 | -0.01 | 0.05 | 0.01 | -0.06 | 0 | 0.42 | 0.47 | 0.47 | 0.45 | 0.13 | 0.03 | 0.06 | 0 | 0 | 0 | 0 | 0 | 0 | 0.01 | 0.02 | -0.09 | 4.5 | 18590 | 232600 | 1035 | 54140 | 10620 | 10790 | 3206 | 195 | 74.1 | 71.6 | 1374 | 206.8 | 17.1 | 31.5 | 23.1 | 116.2 | 24.9 | 127.9 | 9.3 | 1857 | 163 |  | 7.4 | 6.6 |  |  | 0.1 |  | 0 | 4.2 | 4.7 | 4.7 | 4.5 | 1.3 | 0.3 | 0.6 | 0 | 0 | 0 | 0 | 0 | 0 | 0.1 | 0.2 |  | 1.326149 | 5478.47 | 68547.18 | 305.0143 | 15955.05 | 3129.712 | 3179.811 | 944.8077 | 57.46647 | 21.83726 | 21.10051 | 404.9176 | 60.94392 | 5.039367 | 9.283045 | 6.807566 | 34.24412 | 7.338026 | 37.69211 | 2.740708 | 547.2576 | 48.03607 | 0 | 2.180779 | 1.945019 | 0 | 0 | 0 | 0 | 0 | 0.02946998 | 0 | 0 | 1.237739 | 1.385089 | 1.385089 | 1.326149 | 0.3831098 | 0.08840995 | 0.1768199 | 0 | 0 | 0 | 0 | 0 | 0 | 0.02946998 | 0.05893997 | 0
160541-S1-Cn2 | RRCM-160541-S1-Cn2 | 294.6998 | 0.3 | 1748 | 22120 | 139.3 | 5205 | 1015 | 1029 | 306 | 18.21 | 6.89 | 6.56 | 131.9 | 19.48 | 1.65 | 2.84 | 2.43 | 11.24 | 2.27 | 11.81 | 0.55 | 179 | 16.01 | -0.01 | 0.65 | 0.67 | -0.02 | -0.04 | -0.04 | -0.01 | 0.04 | 0.01 | -0.06 | -0.02 | 0.36 | 0.46 | 0.41 | 0.43 | 0.13 | 0.03 | 0.04 | 0 | 0 | 0 | 0 | 0 | 0 | 0.02 | 0.02 | -0.09 | 3 | 17480 | 221200 | 1393 | 52050 | 10150 | 10290 | 3060 | 182.1 | 68.9 | 65.6 | 1319 | 194.8 | 16.5 | 28.4 | 24.3 | 112.4 | 22.7 | 118.1 | 5.5 | 1790 | 160.1 |  | 6.5 | 6.7 |  |  | 0.1 |  |  | 3.6 | 4.6 | 4.1 | 4.3 | 1.3 | 0.3 | 0.4 | 0 | 0 | 0 | 0 | 0 | 0 | 0.2 | 0.2 |  | 0.8840995 | 5151.353 | 65187.6 | 410.5169 | 15339.13 | 2991.203 | 3032.46125 | 901.7815 | 53.66484 | 20.30482 | 19.33231 | 388.7091 | 57.40753 | 4.862547 | 8.369475 | 7.161206 | 33.12426 | 6.689686 | 34.80405 | 1.620849 | 527.5127 | 47.18144 | 0 | 1.915549 | 1.974489 | 0 | 0 | 0 | 0 | 0 | 0.02946998 | 0 | 0 | 1.060919 | 1.355619 | 1.208269 | 1.267209 | 0.3831098 | 0.08840995 | 0.1178799 | 0 | 0 | 0 | 0 | 0 | 0 | 0.05893997 | 0.05893997 | 0
160541-S1-Cn2 | RRCM-160541-S1-Cn2 | 294.6998 | 0.5 | 1799 | 22930 | 134.5 | 5376 | 1045 | 1061 | 312.2 | 18.89 | 7.1 | 6.78 | 135.5 | 19.91 | 1.68 | 2.8 | 2.44 | 11.67 | 2.27 | 12.28 | 1.81 | 182.7 | 16.45 | -0.02 | 0.64 | 0.63 | -0.03 | -0.05 | -0.08 | -0.01 | 0.06 | 0.01 | -0.01 | 0 | 0.41 | 0.42 | 0.47 | 0.44 | 0.13 | 0.03 | 0.04 | 0 | 0 | 0 | 0 | 0 | 0 | 0.01 | 0.02 | -0.09 | 5 | 17990 | 229300 | 1345 | 53760 | 10450 | 10610 | 3122 | 188.9 | 71 | 67.8 | 1355 | 199.1 | 16.8 | 28 | 24.4 | 116.7 | 22.7 | 122.8 | 18.1 | 1827 | 164.5 |  | 6.4 | 6.3 |  |  | 0.1 |  | 0 | 4.1 | 4.2 | 4.7 | 4.4 | 1.3 | 0.3 | 0.4 | 0 | 0 | 0 | 0 | 0 | 0 | 0.1 | 0.2 |  | 1.473499 | 5301.65 | 67574.67 | 396.3713 | 15843.06 | 3079.613 | 3126.765 | 920.0529 | 55.6688 | 20.92369 | 19.98065 | 399.3183 | 58.67474 | 4.950957 | 8.251595 | 7.190676 | 34.39147 | 6.689686 | 36.18914 | 5.334067 | 538.4166 | 48.47812 | 0 | 1.886079 | 1.856609 | 0 | 0 | 0 | 0 | 0 | 0.02946998 | 0 | 0 | 1.208269 | 1.237739 | 1.385089 | 1.296679 | 0.3831098 | 0.08840995 | 0.1178799 | 0 | 0 | 0 | 0 | 0 | 0 | 0.02946998 | 0.05893997 | 0
160541-S1-Cn3 | RRCM-160541-S1-Cn3 | 435.5356 | 0.36 | 708.8 | 14220 | 183.5 | 4108 | 3214 | 3226 | 945.2 | 24.98 | 4.57 | 4.54 | 97.61 | 17.73 | 0.74 | 1.6 | 0.21 | 6.02 | 0.14 | 6.08 | 1.33 | 129.5 | 10.53 | -0.02 | 0.83 | 0.79 | -0.03 | -0.05 | -0.09 | 0 | -0.02 | -0.05 | -0.01 | -0.01 | 0.17 | 0.28 | 0.28 | 0.27 | 0.08 | -0.01 | -0.02 | 0 | 0 | 0 | 0 | 0 | 0 | 0.01 | 0 | -0.09 | 3.6 | 7088 | 142200 | 1835 | 41080 | 32140 | 32260 | 9452 | 249.8 | 45.7 | 45.4 | 976.1 | 177.3 | 7.4 | 16 | 2.1 | 60.2 | 1.4 | 60.8 | 13.3 | 1295 | 105.3 |  | 8.3 | 7.9 | [5 empty] | 1.7 | 2.8 | 2.8 | 2.7 | 0.8 | -0.1 | -0.2 | 0 | 0 | 0 | 0 | 0 | 0 | 0.1 | 0 |  | 1.567928 | 3087.076 | 61933.17 | 799.2079 | 17891.8 | 13998.11 | 14050.38 | 4116.683 | 108.7968 | 19.90398 | 19.77332 | 425.1263 | 77.22047 | 3.222964 | 6.96857 | 0.9146248 | 26.21924 | 0.6097499 | 26.48057 | 5.792624 | 564.0186 | 45.8619 | 0 | 3.614946 | 3.440731 | 0 | 0 | 0 | 0 | 0 | 0 | 0 | 0 | 0.7404106 | 1.2195 | 1.2195 | 1.175946 | 0.3484285 | -0.04355356 | -0.08710712 | 0 | 0 | 0 | 0 | 0 | 0 | 0.04355356 | 0 | 0
160541-S1-Cn3 | RRCM-160541-S1-Cn3 | 435.5356 | 0.39 | 657.2 | 13550 | 139.2 | 3930 | 3058 | 3095 | 901.7 | 23.64 | 4.09 | 4.25 | 91.87 | 16.41 | 0.77 | 1.52 | 0.11 | 5.75 | 0.15 | 5.63 | 0.32 | 122 | 10.6 | -0.02 | 0.8 | 0.8 | -0.03 | -0.06 | -0.07 | -0.01 | -0.02 | -0.04 | -0.02 | -0.02 | 0.13 | 0.26 | 0.26 | 0.27 | 0.07 | -0.03 | -0.02 | 0 | 0 | 0 | -0.01 | 0 | 0 | 0 | 0 | -0.09 | 3.9 | 6572 | 135500 | 1392 | 39300 | 30580 | 30950 | 9017 | 236.4 | 40.9 | 42.5 | 918.7 | 164.1 | 7.7 | 15.2 | 1.1 | 57.5 | 1.5 | 56.3 | 3.2 | 1220 | 106 |  | 8 | 8 | [5 empty] | 1.3 | 2.6 | 2.6 | 2.7 | 0.7 | -0.3 | -0.2 | 0 | 0 | 0 |  | 0 | 0 | 0 | 0 |  | 1.698589 | 2862.34 | 59015.08 | 606.2656 | 17116.55 | 13318.68 | 13479.83 | 3927.225 | 102.9606 | 17.81341 | 18.51026 | 400.1266 | 71.4714 | 3.353624 | 6.620141 | 0.4790892 | 25.0433 | 0.6533034 | 24.52066 | 1.393714 | 531.3535 | 46.16678 | 0 | 3.484285 | 3.484285 | 0 | 0 | 0 | 0 | 0 | 0 | 0 | 0 | 0.5661963 | 1.132393 | 1.132393 | 1.175946 | 0.3048749 | -0.1306607 | -0.08710712 | 0 | 0 | 0 | 0 | 0 | 0 | 0 | 0 | 0
160541-S1-Cn3 | RRCM-160541-S1-Cn3 | 435.5356 | 0.26 | 667.7 | 13830 | 149.5 | 4009 | 3131 | 3187 | 932.2 | 24.34 | 4.28 | 4.47 | 94.38 | 16.91 | 0.73 | 1.49 | 0.23 | 6.98 | 0.2 | 7.04 | 0.29 | 124.4 | 11.03 | -0.03 | 0.77 | 0.79 | -0.03 | -0.06 | -0.06 | -0.01 | -0.03 | -0.04 | -0.03 | -0.02 | 0.15 | 0.25 | 0.26 | 0.27 | 0.08 | -0.04 | -0.03 | 0 | 0 | 0 | -0.01 | 0 | 0 | 0 | 0 | -0.09 | 2.6 | 6677 | 138300 | 1495 | 40090 | 31310 | 31870 | 9322 | 243.4 | 42.8 | 44.7 | 943.8 | 169.1 | 7.3 | 14.9 | 2.3 | 69.8 | 2 | 70.4 | 2.9 | 1244 | 110.3 |  | 7.7 | 7.9 | [5 empty] | 1.5 | 2.5 | 2.6 | 2.7 | 0.8 | -0.4 | -0.3 | 0 | 0 | 0 |  | 0 | 0 | 0 | 0 |  | 1.132393 | 2908.071 | 60234.58 | 651.1258 | 17460.62 | 13636.62 | 13880.52 | 4060.063 | 106.0094 | 18.64092 | 19.46844 | 411.0585 | 73.64907 | 3.17941 | 6.489481 | 1.001732 | 30.40039 | 0.8710712 | 30.66171 | 1.263053 | 541.8063 | 48.03958 | 0 | 3.353624 | 3.440731 | 0 | 0 | 0 | 0 | 0 | 0 | 0 | 0 | 0.6533034 | 1.088839 | 1.132393 | 1.175946 | 0.3484285 | -0.1742142 | -0.1306607 | 0 | 0 | 0 | 0 | 0 | 0 | 0 | 0 | 0
160547-A1-Cn1 | RRCM-160547-A1-Cn1 | 708.7581 | 0.26 | 1339 | 10820 | 87.11 | 2570 | 477.7 | 485.1 | 144.5 | 13.56 | 5.02 | 4.82 | 82.23 | 13.75 | 1.31 | 2.01 | 1.49 | 6.61 | 1.47 | 7.24 | 0.76 | 61.1 | 6.74 | -0.03 | 0.9 | 0.89 | -0.03 | -0.06 | -0.09 | -0.01 | -0.02 | -0.04 | -0.03 | -0.01 | 0.26 | 0.15 | 0.15 | 0.16 | 0.05 | 0.02 | 0.04 | 0 | 0 | 0 | 0 | 0 | 0 | 0 | 0 | -0.09 | 2.6 | 13390 | 108200 | 871.1 | 25700 | 4777 | 4851 | 1445 | 135.6 | 50.2 | 48.2 | 822.3 | 137.5 | 13.1 | 20.1 | 14.9 | 66.1 | 14.7 | 72.4 | 7.6 | 611 | 67.4 |  | 9 | 8.9 | [5 empty] | 2.6 | 1.5 | 1.5 | 1.6 | 0.5 | 0.2 | 0.4 | 0 | 0 | 0 | 0 | 0 | 0 | 0 | 0 |  | 1.842771 | 9490.272 | 76687.63 | 617.3992 | 18215.08 | 3385.738 | 3438.186 | 1024.156 | 96.10761 | 35.57966 | 34.16214 | 582.8118 | 97.45425 | 9.284732 | 14.24604 | 10.5605 | 46.84891 | 10.41874 | 51.31409 | 5.386562 | 433.0512 | 47.7703 | 0 | 6.378823 | 6.307948 | 0 | 0 | 0 | 0 | 0 | 0 | 0 | 0 | 1.842771 | 1.063137 | 1.063137 | 1.134013 | 0.3543791 | 0.1417516 | 0.2835033 | 0 | 0 | 0 | 0 | 0 | 0 | 0 | 0 | 0
160547-A1-Cn1 | RRCM-160547-A1-Cn1 | 708.7581 | 0.24 | 1315 | 10700 | 61.09 | 2532 | 464.7 | 475.5 | 146.7 | 13.33 | 4.95 | 4.82 | 80.93 | 13.35 | 1.26 | 1.94 | 1.44 | 6.96 | 1.14 | 7.19 | 0.21 | 60.72 | 6.71 | -0.03 | 0.88 | 0.86 | -0.03 | -0.06 | -0.08 | -0.01 | -0.03 | -0.04 | -0.03 | -0.01 | 0.25 | 0.14 | 0.15 | 0.16 | 0.04 | 0.04 | 0.04 | 0 | 0 | 0 | -0.01 | 0 | 0 | 0 | 0 | -0.09 | 2.4 | 13150 | 107000 | 610.9 | 25320 | 4647 | 4755 | 1467 | 133.3 | 49.5 | 48.2 | 809.3 | 133.5 | 12.6 | 19.4 | 14.4 | 69.6 | 11.4 | 71.9 | 2.1 | 607.2 | 67.1 |  | 8.8 | 8.6 | [5 empty] | 2.5 | 1.4 | 1.5 | 1.6 | 0.4 | 0.4 | 0.4 | 0 | 0 | 0 |  | 0 | 0 | 0 | 0 |  | 1.70102 | 9320.17 | 75837.12 | 432.9804 | 17945.76 | 3293.599 | 3370.145 | 1039.748 | 94.47746 | 35.08353 | 34.16214 | 573.598 | 94.61921 | 8.930353 | 13.74991 | 10.20612 | 49.32957 | 8.079843 | 50.95971 | 1.488392 | 430.3579 | 47.55767 | 0 | 6.237072 | 6.09532 | 0 | 0 | 0 | 0 | 0 | 0 | 0 | 0 | 1.771895 | 0.9922614 | 1.063137 | 1.134013 | 0.2835033 | 0.2835033 | 0.2835033 | 0 | 0 | 0 | 0 | 0 | 0 | 0 | 0 | 0
160547-A1-Cn1 | RRCM-160547-A1-Cn1 | 708.7581 | 0.19 | 1321 | 10640 | 72.37 | 2557 | 473.7 | 478.2 | 142.9 | 13.32 | 5.03 | 5.31 | 80.95 | 13.71 | 1.32 | 2.03 | 1.44 | 6.55 | 1.28 | 6.75 | 0.38 | 60.47 | 6.82 | -0.03 | 0.93 | 0.92 | -0.03 | -0.06 | -0.12 | -0.01 | -0.02 | -0.06 | -0.03 | -0.01 | 0.24 | 0.16 | 0.17 | 0.15 | 0.04 | 0.03 | 0.04 | 0 | 0 | 0 | -0.01 | 0 | 0 | 0 | 0 | -0.09 | 1.9 | 13210 | 106400 | 723.7 | 25570 | 4737 | 4782 | 1429 | 133.2 | 50.3 | 53.1 | 809.5 | 137.1 | 13.2 | 20.3 | 14.4 | 65.5 | 12.8 | 67.5 | 3.8 | 604.7 | 68.2 |  | 9.3 | 9.2 | [5 empty] | 2.4 | 1.6 | 1.7 | 1.5 | 0.4 | 0.3 | 0.4 | 0 | 0 | 0 |  | 0 | 0 | 0 | 0 |  | 1.34664 | 9362.695 | 75411.87 | 512.9283 | 18122.95 | 3357.387 | 3389.281 | 1012.815 | 94.40659 | 35.65053 | 37.63506 | 573.7397 | 97.17074 | 9.355608 | 14.38779 | 10.20612 | 46.42366 | 9.072104 | 47.84118 | 2.693281 | 428.5861 | 48.33731 | 0 | 6.591451 | 6.520575 | 0 | 0 | 0 | 0 | 0 | 0 | 0 | 0 | 1.70102 | 1.134013 | 1.204889 | 1.063137 | 0.2835033 | 0.2126274 | 0.2835033 | 0 | 0 | 0 | 0 | 0 | 0 | 0 | 0 | 0
160547-A1-Cn2 | RRCM-160547-A1-Cn2 | 576.1459 | 0.42 | 1282 | 12340 | 89.7 | 2675 | 458.6 | 475.2 | 140.4 | 13.72 | 4.75 | 5.03 | 75.69 | 12.8 | 1.21 | 1.8 | 1.35 | 7.94 | 1.22 | 8.53 | 1.23 | 68.54 | 6.57 | -0.03 | 0.49 | 0.48 | -0.04 | -0.06 | -0.12 | -0.01 | 0 | -0.05 | -0.03 | -0.03 | 0.23 | 0.15 | 0.16 | 0.16 | 0.04 | 0.02 | 0.02 | 0 | 0 | 0 | -0.01 | 0 | 0 | 0 | -0.01 | -0.09 | 4.2 | 12820 | 123400 | 897 | 26750 | 4586 | 4752 | 1404 | 137.2 | 47.5 | 50.3 | 756.9 | 128 | 12.1 | 18 | 13.5 | 79.4 | 12.2 | 85.3 | 12.3 | 685.4 | 65.7 |  | 4.9 | 4.8 | [5 empty] | 2.3 | 1.5 | 1.6 | 1.6 | 0.4 | 0.2 | 0.2 | 0 | 0 | 0 |  | 0 | 0 | 0 |  |  | 2.419813 | 7386.19 | 71096.4 | 516.8028 | 15411.9 | 2642.205 | 2737.845 | 808.9088 | 79.04721 | 27.36693 | 28.98014 | 436.0848 | 73.74667 | 6.971365 | 10.37063 | 7.777969 | 45.74598 | 7.02898 | 49.14524 | 7.086594 | 394.8904 | 37.85278 | 0 | 2.823115 | 2.7655 | 0 | 0 | 0 | 0 | 0 | 0 | 0 | 0 | 1.325136 | 0.8642188 | 0.9218334 | 0.9218334 | 0.2304583 | 0.1152292 | 0.1152292 | 0 | 0 | 0 | 0 | 0 | 0 | 0 | 0 | 0
160547-A1-Cn2 | RRCM-160547-A1-Cn2 | 576.1459 | 0.24 | 1313 | 12590 | 101.3 | 2750 | 470.4 | 488.5 | 143.8 | 13.75 | 4.98 | 4.96 | 77.29 | 12.97 | 1.28 | 1.99 | 1.4 | 7.82 | 1.4 | 8.55 | 0.96 | 70.39 | 6.87 | -0.03 | 0.55 | 0.55 | -0.04 | -0.06 | -0.09 | -0.01 | -0.01 | -0.02 | -0.02 | -0.02 | 0.24 | 0.16 | 0.16 | 0.17 | 0.05 | 0.04 | 0.05 | 0 | 0 | 0 | -0.01 | 0 | 0 | 0 | 0 | -0.09 | 2.4 | 13130 | 125900 | 1013 | 27500 | 4704 | 4885 | 1438 | 137.5 | 49.8 | 49.6 | 772.9 | 129.7 | 12.8 | 19.9 | 14 | 78.2 | 14 | 85.5 | 9.6 | 703.9 | 68.7 |  | 5.5 | 5.5 | [5 empty] | 2.4 | 1.6 | 1.6 | 1.7 | 0.5 | 0.4 | 0.5 | 0 | 0 | 0 |  | 0 | 0 | 0 | 0 |  | 1.38275 | 7564.795 | 72536.77 | 583.6358 | 15844.01 | 2710.19 | 2814.473 | 828.4978 | 79.22006 | 28.69206 | 28.57684 | 445.3031 | 74.72612 | 7.374667 | 11.4653 | 8.066042 | 45.05461 | 8.066042 | 49.26047 | 5.531 | 405.5491 | 39.58122 | 0 | 3.168802 | 3.168802 | 0 | 0 | 0 | 0 | 0 | 0 | 0 | 0 | 1.38275 | 0.9218334 | 0.9218334 | 0.979448 | 0.2880729 | 0.2304583 | 0.2880729 | 0 | 0 | 0 | 0 | 0 | 0 | 0 | 0 | 0
160547-A1-Cn2 | RRCM-160547-A1-Cn2 | 576.1459 | 0.23 | 1347 | 12990 | 95.92 | 2836 | 498 | 506.8 | 148.5 | 14.05 | 5.05 | 4.74 | 80.17 | 13.48 | 1.27 | 1.95 | 1.43 | 8.48 | 1.39 | 8.87 | 1.61 | 72.61 | 7.36 | -0.03 | 0.54 | 0.47 | -0.03 | -0.06 | -0.11 | -0.01 | -0.01 | -0.04 | -0.03 | -0.02 | 0.25 | 0.16 | 0.16 | 0.17 | 0.04 | 0.04 | 0.04 | 0 | 0 | 0 | -0.01 | 0 | 0 | 0 | 0 | -0.09 | 2.3 | 13470 | 129900 | 959.2 | 28360 | 4980 | 5068 | 1485 | 140.5 | 50.5 | 47.4 | 801.7 | 134.8 | 12.7 | 19.5 | 14.3 | 84.8 | 13.9 | 88.7 | 16.1 | 726.1 | 73.6 |  | 5.4 | 4.7 | [5 empty] | 2.5 | 1.6 | 1.6 | 1.7 | 0.4 | 0.4 | 0.4 | 0 | 0 | 0 |  | 0 | 0 | 0 | 0 |  | 1.325136 | 7760.685 | 74841.35 | 552.6391 | 16339.5 | 2869.206 | 2919.907 | 855.5766 | 80.94849 | 29.09537 | 27.30931 | 461.8961 | 77.66446 | 7.317053 | 11.23484 | 8.238886 | 48.85717 | 8.008428 | 51.10414 | 9.275949 | 418.3395 | 42.40434 | 0 | 3.111188 | 2.707886 | 0 | 0 | 0 | 0 | 0 | 0 | 0 | 0 | 1.440365 | 0.9218334 | 0.9218334 | 0.979448 | 0.2304583 | 0.2304583 | 0.2304583 | 0 | 0 | 0 | 0 | 0 | 0 | 0 | 0 | 0
160547-A1-Cn3 | RRCM-160547-A1-Cn3 | 694.804 | 0.53 | 1003 | 10220 | 68.09 | 1889 | 333.6 | 343.8 | 101.9 | 10.34 | 4.18 | 4 | 61.22 | 10.34 | 1.02 | 1.55 | 0.77 | 5.23 | 0.66 | 4.98 | 0.92 | 60.32 | 3.23 | -0.03 | 0.53 | 0.46 | -0.04 | -0.06 | -0.11 | -0.01 | -0.03 | -0.05 | -0.03 | -0.01 | 0.16 | 0.06 | 0.07 | 0.07 | 0.06 | 0.03 | 0.03 | 0 | 0 | 0 | -0.01 | 0 | 0 | 0 | -0.01 | -0.09 | 5.3 | 10030 | 102200 | 680.9 | 18890 | 3336 | 3438 | 1019 | 103.4 | 41.8 | 40 | 612.2 | 103.4 | 10.2 | 15.5 | 7.7 | 52.3 | 6.6 | 49.8 | 9.2 | 603.2 | 32.3 |  | 5.3 | 4.6 | [5 empty] | 1.6 | 0.6 | 0.7 | 0.7 | 0.6 | 0.3 | 0.3 | 0 | 0 | 0 |  | 0 | 0 | 0 |  |  | 3.682461 | 6968.885 | 71008.97 | 473.0921 | 13124.85 | 2317.866 | 2388.736 | 708.0053 | 71.84274 | 29.04281 | 27.79216 | 425.359 | 71.84274 | 7.087001 | 10.76946 | 5.349991 | 36.33825 | 4.585707 | 34.60124 | 6.392197 | 419.1058 | 22.44217 | 0 | 3.682461 | 3.196099 | 0 | 0 | 0 | 0 | 0 | 0 | 0 | 0 | 1.111686 | 0.4168824 | 0.4863628 | 0.4863628 | 0.4168824 | 0.2084412 | 0.2084412 | 0 | 0 | 0 | 0 | 0 | 0 | 0 | 0 | 0
160547-A1-Cn3 | RRCM-160547-A1-Cn3 | 694.804 | 0.23 | 1003 | 10270 | 83.52 | 1911 | 341.1 | 344.8 | 103.1 | 10.16 | 4.26 | 4.08 | 60.85 | 10.51 | 1.07 | 1.73 | 0.92 | 5.12 | 0.91 | 5.52 | 1.02 | 60.11 | 3.3 | -0.04 | 0.51 | 0.58 | -0.04 | -0.06 | -0.1 | -0.01 | -0.03 | -0.06 | -0.03 | -0.02 | 0.18 | 0.07 | 0.07 | 0.08 | 0.06 | 0.02 | 0.02 | 0 | 0 | 0 | -0.01 | 0 | 0 | 0 | -0.01 | -0.09 | 2.3 | 10030 | 102700 | 835.2 | 19110 | 3411 | 3448 | 1031 | 101.6 | 42.6 | 40.8 | 608.5 | 105.1 | 10.7 | 17.3 | 9.2 | 51.2 | 9.1 | 55.2 | 10.2 | 601.1 | 33 |  | 5.1 | 5.8 | [5 empty] | 1.8 | 0.7 | 0.7 | 0.8 | 0.6 | 0.2 | 0.2 | 0 | 0 | 0 |  | 0 | 0 | 0 |  |  | 1.598049 | 6968.885 | 71356.38 | 580.3003 | 13277.71 | 2369.977 | 2395.684 | 716.343 | 70.59209 | 29.59865 | 28.34801 | 422.7883 | 73.02391 | 7.434403 | 12.02011 | 6.392197 | 35.57397 | 6.322717 | 38.35318 | 7.087001 | 417.6467 | 22.92853 | 0 | 3.543501 | 4.029863 | 0 | 0 | 0 | 0 | 0 | 0 | 0 | 0 | 1.250647 | 0.4863628 | 0.4863628 | 0.5558432 | 0.4168824 | 0.1389608 | 0.1389608 | 0 | 0 | 0 | 0 | 0 | 0 | 0 | 0 | 0
160547-A1-Cn3 | RRCM-160547-A1-Cn3 | 694.804 | 0.29 | 1018 | 10420 | 75.24 | 1949 | 347.8 | 354.5 | 104.6 | 10.47 | 4.32 | 4.71 | 62.82 | 10.61 | 1.03 | 1.71 | 0.9 | 5.01 | 0.87 | 5.54 | 0.89 | 60.96 | 3.26 | -0.03 | 0.56 | 0.55 | -0.03 | -0.06 | -0.12 | -0.01 | -0.03 | -0.05 | -0.06 | -0.01 | 0.17 | 0.06 | 0.07 | 0.07 | 0.06 | 0.02 | 0.02 | 0 | 0 | 0 | -0.01 | 0 | 0 | 0 | 0 | -0.09 | 2.9 | 10180 | 104200 | 752.4 | 19490 | 3478 | 3545 | 1046 | 104.7 | 43.2 | 47.1 | 628.2 | 106.1 | 10.3 | 17.1 | 9 | 50.1 | 8.7 | 55.4 | 8.9 | 609.6 | 32.6 |  | 5.6 | 5.5 | [5 empty] | 1.7 | 0.6 | 0.7 | 0.7 | 0.6 | 0.2 | 0.2 | 0 | 0 | 0 |  | 0 | 0 | 0 | 0 |  | 2.014932 | 7073.105 | 72398.58 | 522.7706 | 13541.73 | 2416.528 | 2463.08 | 726.765 | 72.74598 | 30.01553 | 32.72527 | 436.4759 | 73.71871 | 7.156482 | 11.88115 | 6.253236 | 34.80968 | 6.044795 | 38.49214 | 6.183756 | 423.5525 | 22.65061 | 0 | 3.890903 | 3.821422 | 0 | 0 | 0 | 0 | 0 | 0 | 0 | 0 | 1.181167 | 0.4168824 | 0.4863628 | 0.4863628 | 0.4168824 | 0.1389608 | 0.1389608 | 0 | 0 | 0 | 0 | 0 | 0 | 0 | 0 | 0
160547-A2-Cn1 | RRCM-160547-A2-S1 | 540.2068 | 0.24 | 1359 | 14170 | 68.7 | 2332 | 443.9 | 455.8 | 135.2 | 14.49 | 4.91 | 5 | 94.84 | 13.9 | 1.41 | 2.13 | 1.83 | 8.03 | 1.67 | 8.39 | 0.81 | 85.14 | 6.84 | -0.03 | 0.37 | 0.39 | -0.03 | -0.06 | -0.08 | -0.01 | -0.01 | -0.02 | -0.03 | -0.02 | 0.23 | 0.16 | 0.16 | 0.17 | 0.04 | 0.06 | 0.05 | 0 | 0 | 0 | -0.01 | 0 | 0 | -0.01 | -0.01 | -0.09 | 2.4 | 13590 | 141700 | 687 | 23320 | 4439 | 4558 | 1352 | 144.9 | 49.1 | 50 | 948.4 | 139 | 14.1 | 21.3 | 18.3 | 80.3 | 16.7 | 83.9 | 8.1 | 851.4 | 68.4 |  | 3.7 | 3.9 | [5 empty] | 2.3 | 1.6 | 1.6 | 1.7 | 0.4 | 0.6 | 0.5 | 0 | 0 | 0 |  | 0 | 0 | -0.1 |  |  | 1.296496 | 7341.411 | 76547.31 | 371.1221 | 12597.62 | 2397.978 | 2462.263 | 730.3596 | 78.27597 | 26.52415 | 27.01034 | 512.3321 | 75.08875 | 7.616916 | 11.50641 | 9.885785 | 43.37861 | 9.021454 | 45.32335 | 4.375675 | 459.9321 | 36.95015 | 0 | 1.998765 | 2.106807 | 0 | 0 | 0 | 0 | 0 | 0 | 0 | 0 | 1.242476 | 0.8643309 | 0.8643309 | 0.9183516 | 0.2160827 | 0.3241241 | 0.2701034 | 0 | 0 | 0 | 0 | 0 | 0 | -0.05402068 | 0 | 0
160547-A2-Cn1 | RRCM-160547-A2-S1 | 540.2068 | 0.35 | 1353 | 14150 | 88.38 | 2367 | 446 | 456.2 | 135.1 | 14.25 | 4.83 | 4.76 | 95.93 | 13.98 | 1.47 | 2.44 | 7.35 | 9.66 | 7.19 | 10.26 | 0.53 | 85.01 | 6.93 | -0.04 | 0.4 | 0.38 | -0.03 | -0.06 | -0.06 | 0.03 | -0.02 | -0.02 | -0.03 | -0.04 | 0.23 | 0.18 | 0.16 | 0.16 | 0.04 | 0.07 | 0.07 | 0 | 0 | 0 | 0 | 0 | 0 | 0 | -0.01 | -0.09 | 3.5 | 13530 | 141500 | 883.8 | 23670 | 4460 | 4562 | 1351 | 142.5 | 48.3 | 47.6 | 959.3 | 139.8 | 14.7 | 24.4 | 73.5 | 96.6 | 71.9 | 102.6 | 5.3 | 850.1 | 69.3 |  | 4 | 3.8 | [5 empty] | 2.3 | 1.8 | 1.6 | 1.6 | 0.4 | 0.7 | 0.7 | 0 | 0 | 0 | 0 | 0 | 0 | 0 |  |  | 1.890724 | 7308.998 | 76439.26 | 477.4348 | 12786.7 | 2409.322 | 2464.423 | 729.8194 | 76.97947 | 26.09199 | 25.71384 | 518.2204 | 75.52091 | 7.94104 | 13.18105 | 39.7052 | 52.18398 | 38.84087 | 55.42522 | 2.863096 | 459.2298 | 37.43633 | 0 | 2.160827 | 2.052786 | 0 | 0 | 0 | 0 | 0 | 0 | 0 | 0 | 1.242476 | 0.9723723 | 0.8643309 | 0.8643309 | 0.2160827 | 0.3781448 | 0.3781448 | 0 | 0 | 0 | 0 | 0 | 0 | 0 | 0 | 0
160547-A2-Cn1 | RRCM-160547-A2-S1 | 540.2068 | 0.28 | 1382 | 14460 | 101.9 | 2384 | 444.4 | 467.6 | 135.7 | 14.77 | 4.93 | 4.59 | 97.45 | 13.86 | 1.41 | 1.91 | 1.45 | 7.09 | 1.4 | 7.53 | 0.53 | 86.47 | 7.08 | -0.04 | 0.42 | 0.39 | -0.03 | -0.05 | -0.07 | -0.01 | -0.02 | -0.04 | -0.01 | -0.03 | 0.2 | 0.17 | 0.17 | 0.16 | 0.04 | 0.05 | 0.04 | 0 | 0 | 0 | -0.01 | 0 | 0 | 0 | 0 | -0.09 | 2.8 | 13820 | 144600 | 1019 | 23840 | 4444 | 4676 | 1357 | 147.7 | 49.3 | 45.9 | 974.5 | 138.6 | 14.1 | 19.1 | 14.5 | 70.9 | 14 | 75.3 | 5.3 | 864.7 | 70.8 |  | 4.2 | 3.9 | [5 empty] | 2 | 1.7 | 1.7 | 1.6 | 0.4 | 0.5 | 0.4 | 0 | 0 | 0 |  | 0 | 0 | 0 | 0 |  | 1.512579 | 7465.658 | 78113.91 | 550.4707 | 12878.53 | 2400.679 | 2526.007 | 733.0606 | 79.78855 | 26.6322 | 24.79549 | 526.4315 | 74.87266 | 7.616916 | 10.31795 | 7.832999 | 38.30066 | 7.562895 | 40.67757 | 2.863096 | 467.1168 | 38.24664 | 0 | 2.268869 | 2.106807 | 0 | 0 | 0 | 0 | 0 | 0 | 0 | 0 | 1.080414 | 0.9183516 | 0.9183516 | 0.8643309 | 0.2160827 | 0.2701034 | 0.2160827 | 0 | 0 | 0 | 0 | 0 | 0 | 0 | 0 | 0
160547-A2-Cn2 | RRCM-160547-A2-S2 | 217.7476 | 0.51 | 1419 | 21280 | 91.75 | 6883 | 458.7 | 464.2 | 138 | 15.99 | 5.89 | 5.83 | 107.9 | 15.16 | 1.6 | 2 | 2.34 | 7.08 | 2.38 | 7.51 | 0.27 | 120.1 | 6.36 | -0.04 | 0.34 | 0.31 | -0.03 | -0.06 | -0.06 | -0.01 | -0.02 | -0.04 | -0.06 | -0.03 | 0.3 | 0.16 | 0.16 | 0.16 | 0.04 | 0.03 | 0.02 | 0 | 0 | 0 | -0.01 | 0 | 0 | 0.01 | 0.01 | -0.09 | 5.1 | 14190 | 212800 | 917.5 | 68830 | 4587 | 4642 | 1380 | 159.9 | 58.9 | 58.3 | 1079 | 151.6 | 16 | 20 | 23.4 | 70.8 | 23.8 | 75.1 | 2.7 | 1201 | 63.6 |  | 3.4 | 3.1 | [5 empty] | 3 | 1.6 | 1.6 | 1.6 | 0.4 | 0.3 | 0.2 | 0 | 0 | 0 |  | 0 | 0 | 0.1 | 0.1 |  | 1.110513 | 3089.839 | 46336.69 | 199.7834 | 14987.57 | 998.8083 | 1010.784 | 300.4917 | 34.81784 | 12.82533 | 12.69469 | 234.9497 | 33.01054 | 3.483962 | 4.354952 | 5.095294 | 15.41653 | 5.182393 | 16.35285 | 0.5879186 | 261.5149 | 13.84875 | 0 | 0.7403419 | 0.6750176 | 0 | 0 | 0 | 0 | 0 | 0 | 0 | 0 | 0.6532428 | 0.3483962 | 0.3483962 | 0.3483962 | 0.08709905 | 0.06532428 | 0.04354952 | 0 | 0 | 0 | 0 | 0 | 0 | 0.02177476 | 0.02177476 | 0
160547-A2-Cn2 | RRCM-160547-A2-S2 | 217.7476 | 0.47 | 1396 | 20860 | 90.2 | 6790 | 450.3 | 458 | 136 | 15.43 | 5.81 | 6.07 | 106.4 | 15.01 | 1.59 | 2.05 | 2.32 | 7.15 | 2.22 | 7.66 | 1.54 | 117.8 | 6.5 | -0.04 | 0.36 | 0.35 | -0.03 | -0.06 | -0.04 | -0.01 | -0.02 | -0.05 | -0.06 | -0.03 | 0.29 | 0.14 | 0.16 | 0.15 | 0.04 | 0.03 | 0.02 | 0 | 0 | 0 | -0.01 | 0 | 0 | 0.01 | 0.01 | -0.09 | 4.7 | 13960 | 208600 | 902 | 67900 | 4503 | 4580 | 1360 | 154.3 | 58.1 | 60.7 | 1064 | 150.1 | 15.9 | 20.5 | 23.2 | 71.5 | 22.2 | 76.6 | 15.4 | 1178 | 65 |  | 3.6 | 3.5 | [5 empty] | 2.9 | 1.4 | 1.6 | 1.5 | 0.4 | 0.3 | 0.2 | 0 | 0 | 0 |  | 0 | 0 | 0.1 | 0.1 |  | 1.023414 | 3039.757 | 45422.15 | 196.4083 | 14785.06 | 980.5175 | 997.2841 | 296.1368 | 33.59846 | 12.65114 | 13.21728 | 231.6835 | 32.68392 | 3.462187 | 4.463826 | 5.051745 | 15.56895 | 4.833997 | 16.67947 | 3.353313 | 256.5067 | 14.15359 | 0 | 0.7838914 | 0.7621166 | 0 | 0 | 0 | 0 | 0 | 0 | 0 | 0 | 0.6314681 | 0.3048467 | 0.3483962 | 0.3266214 | 0.08709905 | 0.06532428 | 0.04354952 | 0 | 0 | 0 | 0 | 0 | 0 | 0.02177476 | 0.02177476 | 0
160547-A2-Cn2 | RRCM-160547-A2-S2 | 217.7476 | 0.5 | 1403 | 21080 | 94.12 | 6800 | 448.5 | 460.3 | 134.8 | 15.72 | 5.98 | 6.11 | 106.2 | 15.01 | 1.61 | 1.99 | 2.32 | 6.94 | 2.25 | 7.53 | 0.69 | 117.7 | 6.54 | -0.04 | 0.4 | 0.33 | -0.03 | -0.05 | -0.11 | -0.01 | -0.02 | -0.03 | -0.06 | -0.03 | 0.26 | 0.16 | 0.16 | 0.15 | 0.04 | 0.04 | 0.02 | 0 | 0 | 0 | -0.01 | 0 | 0 | 0.02 | 0.02 | -0.09 | 5 | 14030 | 210800 | 941.2 | 68000 | 4485 | 4603 | 1348 | 157.2 | 59.8 | 61.1 | 1062 | 150.1 | 16.1 | 19.9 | 23.2 | 69.4 | 22.5 | 75.3 | 6.9 | 1177 | 65.4 |  | 4 | 3.3 | [5 empty] | 2.6 | 1.6 | 1.6 | 1.5 | 0.4 | 0.4 | 0.2 | 0 | 0 | 0 |  | 0 | 0 | 0.2 | 0.2 |  | 1.088738 | 3054.999 | 45901.2 | 204.9441 | 14806.84 | 976.598 | 1002.292 | 293.5238 | 34.22992 | 13.02131 | 13.30438 | 231.248 | 32.68392 | 3.505737 | 4.333177 | 5.051745 | 15.11168 | 4.899321 | 16.3964 | 1.502459 | 256.2889 | 14.24069 | 0 | 0.8709905 | 0.7185671 | 0 | 0 | 0 | 0 | 0 | 0 | 0 | 0 | 0.5661438 | 0.3483962 | 0.3483962 | 0.3266214 | 0.08709905 | 0.08709905 | 0.04354952 | 0 | 0 | 0 | 0 | 0 | 0 | 0.04354952 | 0.04354952 | 0
160547-A2-Cn3 | RRCM-160547-A2-S3 | 657.9029 | 0.41 | 1249 | 11570 | 95.79 | 1869 | 453.6 | 463.2 | 135.8 | 16.74 | 4.04 | 4.26 | 93.32 | 14.47 | 1.32 | 1.69 | 2.85 | 9.4 | 2.78 | 9.9 | 0.21 | 70.47 | 5.33 | -0.04 | 0.32 | 0.3 | -0.03 | -0.06 | -0.11 | -0.01 | -0.02 | -0.05 | -0.06 | -0.03 | 0.2 | 0.11 | 0.11 | 0.12 | 0.04 | 0.01 | 0.02 | 0 | 0 | 0 | -0.01 | 0 | 0 | 0 | -0.01 | -0.1 | 4.1 | 12490 | 115700 | 957.9 | 18690 | 4536 | 4632 | 1358 | 167.4 | 40.4 | 42.6 | 933.2 | 144.7 | 13.2 | 16.9 | 28.5 | 94 | 27.8 | 99 | 2.1 | 704.7 | 53.3 |  | 3.2 | 3 | [5 empty] | 2 | 1.1 | 1.1 | 1.2 | 0.4 | 0.1 | 0.2 | 0 | 0 | 0 |  | 0 | 0 | 0 |  |  | 2.697402 | 8217.207 | 76119.36375 | 630.2052 | 12296.2 | 2984.247 | 3047.406 | 893.4321 | 110.1329 | 26.57928 | 28.02666 | 613.955 | 95.19855 | 8.684318 | 11.11855875 | 18.75023 | 61.84287 | 18.2897 | 65.13239 | 1.381596 | 463.6242 | 35.06622375 | 0 | 2.105289 | 1.973709 | 0 | 0 | 0 | 0 | 0 | 0 | 0 | 0 | 1.315806 | 0.7236932 | 0.7236932 | 0.7894835 | 0.2631612 | 0.06579029 | 0.1315806 | 0 | 0 | 0 | 0 | 0 | 0 | 0 | 0 | 0
160547-A2-Cn3 | RRCM-160547-A2-S3 | 657.9029 | 0.32 | 1288 | 12020 | 90.64 | 1933 | 477.9 | 478.4 | 141.9 | 17.21 | 4.23 | 4.25 | 96.9 | 15.02 | 1.4 | 1.81 | 3.11 | 9.57 | 3.05 | 10.17 | 0.91 | 72.73 | 5.53 | -0.04 | 0.32 | 0.32 | -0.03 | -0.06 | -0.09 | -0.01 | -0.01 | -0.04 | -0.06 | -0.02 | 0.19 | 0.12 | 0.13 | 0.13 | 0.04 | 0.03 | 0.03 | 0 | 0 | 0 | -0.01 | 0 | 0 | 0 | -0.01 | -0.09 | 3.2 | 12880 | 120200 | 906.4 | 19330 | 4779 | 4784 | 1419 | 172.1 | 42.3 | 42.5 | 969 | 150.2 | 14 | 18.1 | 31.1 | 95.7 | 30.5 | 101.7 | 9.1 | 727.3 | 55.3 |  | 3.2 | 3.2 | [5 empty] | 1.9 | 1.2 | 1.3 | 1.3 | 0.4 | 0.3 | 0.3 | 0 | 0 | 0 |  | 0 | 0 | 0 |  |  | 2.105289 | 8473.789 | 79079.93 | 596.3232 | 12717.26 | 3144.118 | 3147.4074 | 933.5642 | 113.2251 | 27.82929 | 27.96087 | 637.5079 | 98.81701 | 9.21064 | 11.90804 | 20.46078 | 62.96131 | 20.06604 | 66.90872 | 5.98691625 | 478.4928 | 36.38203 | 0 | 2.105289 | 2.105289 | 0 | 0 | 0 | 0 | 0 | 0 | 0 | 0 | 1.250015 | 0.7894835 | 0.85527375 | 0.85527375 | 0.2631612 | 0.1973709 | 0.1973709 | 0 | 0 | 0 | 0 | 0 | 0 | 0 | 0 | 0
160547-A2-Cn3 | RRCM-160547-A2-S3 | 657.9029 | 0.4 | 1359 | 12640 | 115.4 | 2032 | 502.7 | 511.9 | 152.1 | 18.05 | 4.33 | 4.99 | 101.9 | 15.85 | 1.44 | 1.6 | 3.37 | 10.41 | 3.14 | 10.72 | 0.41 | 76.8 | 6.12 | -0.04 | 0.33 | 0.34 | -0.03 | -0.06 | -0.07 | -0.01 | -0.02 | -0.04 | -0.04 | -0.04 | 0.2 | 0.13 | 0.13 | 0.14 | 0.04 | 0.04 | 0.04 | 0 | 0 | 0 | -0.01 | 0 | 0 | 0 | -0.01 | -0.09 | 4 | 13590 | 126400 | 1154 | 20320 | 5027 | 5119 | 1521 | 180.5 | 43.3 | 49.9 | 1019 | 158.5 | 14.4 | 16 | 33.7 | 104.1 | 31.4 | 107.2 | 4.1 | 768 | 61.2 |  | 3.3 | 3.4 | [5 empty] | 2 | 1.3 | 1.3 | 1.4 | 0.4 | 0.4 | 0.4 | 0 | 0 | 0 |  | 0 | 0 | 0 |  |  | 2.631612 | 8940.9 | 83158.92 | 759.2199 | 13368.59 | 3307.278 | 3367.805 | 1000.67 | 118.7515 | 28.48719 | 32.82935 | 670.403 | 104.2776 | 9.473802 | 10.52645 | 22.17133 | 68.48769 | 20.65815 | 70.52719 | 2.697402 | 505.2694 | 40.26366 | 0 | 2.17108 | 2.23687 | 0 | 0 | 0 | 0 | 0 | 0 | 0 | 0 | 1.315806 | 0.85527375 | 0.85527375 | 0.921064 | 0.2631612 | 0.2631612 | 0.2631612 | 0 | 0 | 0 | 0 | 0 | 0 | 0 | 0 | 0
160549-A1-Cn1 | RRCM-160549-A1-Cn1 | 508.698 | 0.41 | 1219 | 13920 | 110.3 | 4365 | 569.1 | 577.4 | 170 | 9.75 | 5.37 | 5.02 | 69.28 | 12.52 | 1.1 | 2.23 | 0.8 | 10.61 | 0.84 | 11.53 | 0.55 | 82.11 | 8.57 | -0.04 | 0.46 | 0.45 | -0.04 | -0.06 | -0.09 | -0.01 | 0.01 | 0.01 | -0.04 | -0.03 | 0.48 | 0.21 | 0.21 | 0.21 | 0.09 | 0.03 | 0.03 | 0 | 0 | 0 | -0.01 | 0 | 0 | 0.01 | 0 | -0.09 | 4.1 | 12190 | 139200 | 1103 | 43650 | 5691 | 5774 | 1700 | 97.5 | 53.7 | 50.2 | 692.8 | 125.2 | 11 | 22.3 | 8 | 106.1 | 8.4 | 115.3 | 5.5 | 821.1 | 85.7 |  | 4.6 | 4.5 |  |  | 0.1 |  |  | 4.8 | 2.1 | 2.1 | 2.1 | 0.9 | 0.3 | 0.3 | 0 | 0 | 0 |  | 0 | 0 | 0.1 | 0 |  | 2.085662 | 6201.029 | 70810.76 | 561.0939 | 22204.67 | 2895 | 2937.222 | 864.7866 | 49.59806 | 27.31708 | 25.53664 | 352.426 | 63.68899 | 5.595678 | 11.34397 | 4.069584 | 53.97286 | 4.273063 | 58.65288 | 2.797839 | 417.6919 | 43.59542 | 0 | 2.340011 | 2.289141 | 0 | 0 | 0 | 0 | 0 | 0.0508698 | 0 | 0 | 2.44175 | 1.068266 | 1.068266 | 1.068266 | 0.4578282 | 0.1526094 | 0.1526094 | 0 | 0 | 0 | 0 | 0 | 0 | 0.0508698 | 0 | 0
160549-A1-Cn1 | RRCM-160549-A1-Cn1 | 508.698 | 0.2 | 1179 | 13430 | 87.55 | 4239 | 550 | 555.5 | 162.1 | 9.81 | 5.13 | 5.1 | 66.62 | 12.06 | 1.04 | 2.02 | 0.63 | 10.22 | 0.51 | 10.72 | 1 | 79.14 | 8.58 | -0.04 | 0.48 | 0.46 | -0.03 | -0.06 | -0.09 | -0.01 | 0 | -0.01 | -0.03 | -0.03 | 0.47 | 0.21 | 0.2 | 0.21 | 0.08 | 0.02 | 0.03 | 0 | 0 | 0 | 0 | 0 | 0 | 0.01 | 0.01 | -0.09 | 2 | 11790 | 134300 | 875.5 | 42390 | 5500 | 5555 | 1621 | 98.1 | 51.3 | 51 | 666.2 | 120.6 | 10.4 | 20.2 | 6.3 | 102.2 | 5.1 | 107.2 | 10 | 791.4 | 85.8 |  | 4.8 | 4.6 | [5 empty] | 4.7 | 2.1 | 2 | 2.1 | 0.8 | 0.2 | 0.3 | 0 | 0 | 0 | 0 | 0 | 0 | 0.1 | 0.1 |  | 1.017396 | 5997.55 | 68318.14 | 445.3651 | 21563.71 | 2797.839 | 2825.817 | 824.5995 | 49.903275 | 26.09621 | 25.9436 | 338.8946 | 61.34898 | 5.290459 | 10.2757 | 3.204797 | 51.98894 | 2.59436 | 54.53243 | 5.08698 | 402.5836 | 43.64629 | 0 | 2.44175 | 2.340011 | 0 | 0 | 0 | 0 | 0 | 0 | 0 | 0 | 2.390881 | 1.068266 | 1.017396 | 1.068266 | 0.4069584 | 0.1017396 | 0.1526094 | 0 | 0 | 0 | 0 | 0 | 0 | 0.0508698 | 0.0508698 | 0
160549-A1-Cn1 | RRCM-160549-A1-Cn1 | 508.698 | 0.28 | 1222 | 13730 | 102.5 | 4375 | 565.3 | 570.7 | 169.4 | 9.77 | 5.51 | 5.74 | 68.73 | 12.3 | 1.08 | 2.28 | 0.63 | 10.13 | 0.56 | 10.98 | 0.82 | 81.29 | 8.91 | -0.04 | 0.48 | 0.45 | -0.04 | -0.06 | -0.04 | -0.01 | 0.02 | -0.02 | 0 | -0.03 | 0.46 | 0.22 | 0.22 | 0.21 | 0.08 | 0.03 | 0.05 | 0 | 0 | 0 | -0.01 | 0 | 0 | 0.02 | 0.01 | -0.09 | 2.8 | 12220 | 137300 | 1025 | 43750 | 5653 | 5707 | 1694 | 97.7 | 55.1 | 57.4 | 687.3 | 123 | 10.8 | 22.8 | 6.3 | 101.3 | 5.6 | 109.8 | 8.2 | 812.9 | 89.1 |  | 4.8 | 4.5 | [5 empty] | 4.6 | 2.2 | 2.2 | 2.1 | 0.8 | 0.3 | 0.5 | 0 | 0 | 0 |  | 0 | 0 | 0.2 | 0.1 |  | 1.424354 | 6216.29 | 69844.24 | 521.4155 | 22255.54 | 2875.67 | 2903.14 | 861.7344 | 49.6998 | 28.02926 | 29.19927 | 349.6281 | 62.56986 | 5.493939 | 11.59831 | 3.204797 | 51.53111 | 2.848709 | 55.85504 | 4.171324 | 413.5206 | 45.32499 | 0 | 2.44175 | 2.289141 | 0 | 0 | 0 | 0 | 0 | 0 | 0 | 0 | 2.340011 | 1.119136 | 1.119136 | 1.068266 | 0.4069584 | 0.1526094 | 0.254349 | 0 | 0 | 0 | 0 | 0 | 0 | 0.1017396 | 0.0508698 | 0
160549-A1-Cn2 | RRCM-160549-A1-Cn2 | 609.3163 | 0.4 | 1114 | 12730 | 75.27 | 4243 | 468.1 | 489.2 | 146.4 | 9.53 | 5.07 | 5.23 | 63.63 | 11.44 | 1.01 | 2.21 | 0.61 | 7.23 | 0.5 | 7.77 | 0.51 | 78.38 | 6.12 | -0.04 | 0.52 | 0.48 | -0.03 | -0.06 | -0.05 | 0.01 | 0 | -0.01 | -0.04 | -0.02 | 0.42 | 0.15 | 0.14 | 0.15 | 0.07 | -0.01 | 0 | 0 | 0 | 0 | -0.01 | 0 | 0 | 0.01 | 0 | -0.09 | 4 | 11140 | 127300 | 752.7 | 42430 | 4681 | 4892 | 1464 | 95.3 | 50.7 | 52.3 | 636.3 | 114.4 | 10.1 | 22.1 | 6.1 | 72.3 | 5 | 77.7 | 5.1 | 783.8 | 61.2 |  | 5.2 | 4.8 | [5 empty] | 4.2 | 1.5 | 1.4 | 1.5 | 0.7 |  | 0 | 0 | 0 | 0 |  | 0 | 0 | 0.1 | 0 |  | 2.437265 | 6787.784 | 77565.97 | 458.6324 | 25853.29 | 2852.21 | 2980.775 | 892.0391 | 58.06785 | 30.89234 | 31.86724 | 387.708 | 69.70579 | 6.154095 | 13.46589 | 3.71683 | 44.05357 | 3.046582 | 47.34388 | 3.107513 | 477.5821 | 37.29016 | 0 | 3.168445 | 2.924718 | 0 | 0 | 0 | 0 | 0 | 0 | 0 | 0 | 2.559129 | 0.9139745 | 0.8530429 | 0.9139745 | 0.4265214 | 0 | 0 | 0 | 0 | 0 | 0 | 0 | 0 | 0.06093163 | 0 | 0
160549-A1-Cn2 | RRCM-160549-A1-Cn2 | 609.3163 | 0.3 | 1119 | 12700 | 96.24 | 4282 | 487.2 | 485.9 | 144.6 | 9.61 | 5.07 | 5.43 | 62.82 | 11.47 | 1.01 | 2.15 | 0.56 | 6.88 | 0.4 | 7.29 | 0.85 | 77.68 | 6.07 | -0.04 | 0.52 | 0.47 | -0.03 | -0.06 | -0.02 | 0 | 0 | -0.03 | -0.04 | -0.02 | 0.45 | 0.14 | 0.13 | 0.14 | 0.06 | 0 | 0.01 | 0 | 0 | 0 | -0.01 | 0 | 0 | 0.01 | 0.01 | -0.09 | 3 | 11190 | 127000 | 962.4 | 42820 | 4872 | 4859 | 1446 | 96.1 | 50.7 | 54.3 | 628.2 | 114.7 | 10.1 | 21.5 | 5.6 | 68.8 | 4 | 72.9 | 8.5 | 776.8 | 60.7 |  | 5.2 | 4.7 | [5 empty] | 4.5 | 1.4 | 1.3 | 1.4 | 0.6 | 0 | 0.1 | 0 | 0 | 0 |  | 0 | 0 | 0.1 | 0.1 |  | 1.827949 | 6818.25 | 77383.17 | 586.406 | 26090.93 | 2968.589 | 2960.668 | 881.0714 | 58.5553 | 30.89234 | 33.08588 | 382.7725 | 69.88858 | 6.154095 | 13.1003 | 3.412171 | 41.92096 | 2.437265 | 44.41916 | 5.179189 | 473.3169 | 36.9855 | 0 | 3.168445 | 2.863787 | 0 | 0 | 0 | 0 | 0 | 0 | 0 | 0 | 2.741923 | 0.8530429 | 0.7921112 | 0.8530429 | 0.3655898 | 0 | 0.06093163 | 0 | 0 | 0 | 0 | 0 | 0 | 0.06093163 | 0.06093163 | 0
160549-A1-Cn2 | RRCM-160549-A1-Cn2 | 609.3163 | 0.41 | 1096 | 12570 | 101.8 | 4209 | 478.6 | 479.4 | 144.1 | 9.47 | 4.9 | 4.91 | 62.13 | 11.07 | 0.94 | 2.08 | 0.47 | 6.78 | 0.39 | 7.42 | 0.65 | 76.99 | 5.92 | -0.04 | 0.47 | 0.47 | -0.03 | -0.06 | 0.02 | 0 | -0.01 | -0.01 | -0.02 | -0.01 | 0.44 | 0.13 | 0.14 | 0.13 | 0.06 | 0 | 0.01 | 0 | 0 | 0 | -0.01 | 0 | 0 | 0.01 | 0.01 | -0.09 | 4.1 | 10960 | 125700 | 1018 | 42090 | 4786 | 4794 | 1441 | 94.7 | 49 | 49.1 | 621.3 | 110.7 | 9.4 | 20.8 | 4.7 | 67.8 | 3.9 | 74.2 | 6.5 | 769.9 | 59.2 |  | 4.7 | 4.7 | [5 empty] | 4.4 | 1.3 | 1.4 | 1.3 | 0.6 | 0 | 0.1 | 0 | 0 | 0 |  | 0 | 0 | 0.1 | 0.1 |  | 2.498197 | 6678.107 | 76591.06 | 620.284 | 25646.12 | 2916.188 | 2921.062 | 878.0248 | 57.70226 | 29.8565 | 29.91743 | 378.5682 | 67.45132 | 5.727573 | 12.67378 | 2.863787 | 41.31165 | 2.376334 | 45.21127 | 3.960556 | 469.1126 | 36.07153 | 0 | 2.863787 | 2.863787 | 0 | 0 | 0 | 0 | 0 | 0 | 0 | 0 | 2.680992 | 0.7921112 | 0.8530429 | 0.7921112 | 0.3655898 | 0 | 0.06093163 | 0 | 0 | 0 | 0 | 0 | 0 | 0.06093163 | 0.06093163 | 0
160549-A1-Cn3 | RRCM-160549-A1-Cn3 | 567.1462 | 0.43 | 1169 | 12650 | 69.3 | 4207 | 536.6 | 530.5 | 159.3 | 9.52 | 4.75 | 4.46 | 64.98 | 11.77 | 0.98 | 1.96 | 0.34 | 7.45 | 0.28 | 7.64 | 0.95 | 76.57 | 7.99 | -0.04 | 0.33 | 0.37 | -0.04 | -0.06 | 0.12 | 0.01 | 0 | -0.02 | -0.04 | -0.02 | 0.46 | 0.2 | 0.18 | 0.18 | 0.06 | 0 | 0.01 | 0 | 0 | 0 | -0.01 | 0 | 0 | 0 | 0.01 | -0.09 | 4.3 | 11690 | 126500 | 693 | 42070 | 5366 | 5305 | 1593 | 95.2 | 47.5 | 44.6 | 649.8 | 117.7 | 9.8 | 19.6 | 3.4 | 74.5 | 2.8 | 76.4 | 9.5 | 765.7 | 79.9 |  | 3.3 | 3.7 | [5 empty] | 4.6 | 2 | 1.8 | 1.8 | 0.6 | 0 | 0.1 | 0 | 0 | 0 |  | 0 | 0 | 0 | 0.1 |  | 2.438729 | 6629.939 | 71744 | 393.0323 | 23859.84 | 3043.307 | 3008.711 | 903.464 | 53.99232 | 26.93945 | 25.29472 | 368.5316 | 66.75311 | 5.558033 | 11.11607 | 1.928297 | 42.25239 | 1.588009 | 43.32997 | 5.387889 | 434.2639 | 45.31498 | 0 | 1.871583 | 2.098441 | 0 | 0 | 0 | 0 | 0 | 0 | 0 | 0 | 2.608873 | 1.134292 | 1.020863 | 1.020863 | 0.3402877 | 0 | 0.05671462 | 0 | 0 | 0 | 0 | 0 | 0 | 0 | 0.05671462 | 0
160549-A1-Cn3 | RRCM-160549-A1-Cn3 | 567.1462 | 0.37 | 1220 | 13250 | 67.69 | 4361 | 549 | 553.1 | 159.9 | 9.75 | 4.89 | 5.17 | 67.69 | 12.26 | 1.06 | 1.98 | 0.48 | 7.86 | 0.33 | 8.86 | 1.16 | 80 | 8.77 | -0.04 | 0.45 | 0.35 | -0.03 | -0.06 | 0.41 | 0.01 | 0.02 | -0.03 | -0.03 | -0.02 | 0.45 | 0.2 | 0.19 | 0.2 | 0.07 | 0.02 | 0.02 | 0 | 0 | 0 | -0.01 | 0 | 0 | 0.01 | 0.01 | -0.09 | 3.7 | 12200 | 132500 | 676.9 | 43610 | 5490 | 5531 | 1599 | 97.5 | 48.9 | 51.7 | 676.9 | 122.6 | 10.6 | 19.8 | 4.8 | 78.6 | 3.3 | 88.6 | 11.6 | 800 | 87.7 |  | 4.5 | 3.5 | [5 empty] | 4.5 | 2 | 1.9 | 2 | 0.7 | 0.2 | 0.2 | 0 | 0 | 0 |  | 0 | 0 | 0.1 | 0.1 |  | 2.098441 | 6919.184 | 75146.88 | 383.9013 | 24733.25 | 3113.633 | 3136.886 | 906.8668 | 55.29676 | 27.73345 | 29.32146 | 383.9013 | 69.53213 | 6.01175 | 11.2295 | 2.722302 | 44.57769 | 1.871583 | 50.24916 | 6.578896 | 453.717 | 49.73872 | 0 | 2.552158 | 1.985012 | 0 | 0 | 0 | 0 | 0 | 0 | 0 | 0 | 2.552158 | 1.134292 | 1.077578 | 1.134292 | 0.3970024 | 0.1134292 | 0.1134292 | 0 | 0 | 0 | 0 | 0 | 0 | 0.05671462 | 0.05671462 | 0
160549-A1-Cn3 | RRCM-160549-A1-Cn3 | 567.1462 | 0.41 | 1229 | 13180 | 93.01 | 4359 | 553.8 | 551.4 | 164.2 | 9.66 | 4.87 | 4.89 | 67.61 | 12.19 | 1.03 | 1.96 | 0.38 | 7.87 | 0.27 | 8.02 | 0.36 | 79.66 | 9.06 | -0.05 | 0.42 | 0.38 | -0.03 | -0.06 | 0.08 | 0.01 | 0.01 | -0.02 | -0.06 | -0.03 | 0.47 | 0.21 | 0.21 | 0.2 | 0.07 | 0.01 | 0 | 0 | 0 | 0 | -0.01 | 0 | 0 | 0.01 | 0.01 | -0.09 | 4.1 | 12290 | 131800 | 930.1 | 43590 | 5538 | 5514 | 1642 | 96.6 | 48.7 | 48.9 | 676.1 | 121.9 | 10.3 | 19.6 | 3.8 | 78.7 | 2.7 | 80.2 | 3.6 | 796.6 | 90.6 |  | 4.2 | 3.8 | [5 empty] | 4.7 | 2.1 | 2.1 | 2 | 0.7 | 0.1 | 0 | 0 | 0 | 0 |  | 0 | 0 | 0.1 | 0.1 |  | 2.3253 | 6970.227 | 74749.87 | 527.5027 | 24721.9 | 3140.856 | 3127.244 | 931.2541 | 54.78633 | 27.62002 | 27.73345 | 383.4476 | 69.13513 | 5.841606 | 11.11607 | 2.155156 | 44.63441 | 1.531295 | 45.48513 | 2.041726 | 451.7887 | 51.38345 | 0 | 2.382014 | 2.155156 | 0 | 0 | 0 | 0 | 0 | 0 | 0 | 0 | 2.665587 | 1.191007 | 1.191007 | 1.134292 | 0.3970024 | 0.05671462 | 0 | 0 | 0 | 0 | 0 | 0 | 0 | 0.05671462 | 0.05671462 | 0
160549-A2-S1 | RRCM-160549-A2-S1 | 617.2549 | 0.19 | 254.4 | 11050 | 29.17 | 4246 | 214.4 | 222.5 | 65.22 | 4.22 | 3.99 | 4.2 | 27.33 | 5.96 | 0.36 | 1.11 | -0.43 | 4.49 | -0.55 | 4.66 | 0.18 | 70.34 | 3.35 | -0.05 | 0.38 | 0.34 | -0.04 | -0.06 | -0.04 | 0 | -0.04 | -0.06 | -0.02 | -0.02 | 0.19 | 0.06 | 0.07 | 0.07 | 0.03 | -0.05 | -0.05 | 0 | 0 | 0 | 0 | 0 | 0 | 0 | 0 | -0.1 | 1.9 | 2544 | 110500 | 291.7 | 42460 | 2144 | 2225 | 652.2 | 42.2 | 39.9 | 42 | 273.3 | 59.6 | 3.6 | 11.1 |  | 44.9 |  | 46.6 | 1.8 | 703.4 | 33.5 |  | 3.8 | 3.4 | [5 empty] | 1.9 | 0.6 | 0.7 | 0.7 | 0.3 |  | -0.5 | 0 | 0 | 0 | 0 | 0 | 0 | 0 | 0 |  | 1.172784 | 1570.297 | 68206.67 | 180.0533 | 26208.64 | 1323.395 | 1373.392 | 402.5737 | 26.04816 | 24.62847 | 25.92471 | 168.6958 | 36.78839 | 2.222118 | 6.85153 | 0 | 27.71475 | 0 | 28.76408 | 1.111059 | 434.1771 | 20.67804 | 0 | 2.345569 | 2.098667 | 0 | 0 | 0 | 0 | 0 | 0 | 0 | 0 | 1.172784 | 0.370353 | 0.4320784 | 0.4320784 | 0.1851765 | 0 | -0.3086275 | 0 | 0 | 0 | 0 | 0 | 0 | 0 | 0 | 0
160549-A2-S1 | RRCM-160549-A2-S1 | 617.2549 | 0.3 | 245.7 | 11090 | 28.8 | 4263 | 217.5 | 221.1 | 65.99 | 4.04 | 3.88 | 3.9 | 27.16 | 6.07 | 0.34 | 1.09 | -0.4 | 4.11 | -0.45 | 4.56 | 0.46 | 71.07 | 3.49 | -0.05 | 0.41 | 0.38 | -0.04 | -0.06 | -0.09 | 0 | -0.03 | -0.06 | -0.06 | -0.04 | 0.21 | 0.08 | 0.08 | 0.07 | 0.03 | -0.05 | -0.04 | 0 | 0 | 0.01 | 0.01 | 0 | 0 | 0.01 | 0 | -0.1 | 3 | 2457 | 110900 | 288 | 42630 | 2175 | 2211 | 659.9 | 40.4 | 38.8 | 39 | 271.6 | 60.7 | 3.4 | 10.9 |  | 41.1 |  | 45.6 | 4.6 | 710.7 | 34.9 |  | 4.1 | 3.8 | [5 empty] | 2.1 | 0.8 | 0.8 | 0.7 | 0.3 |  | -0.4 | 0 | 0 | 0.1 | 0.1 | 0 | 0 | 0.1 | 0 |  | 1.851765 | 1516.595 | 68453.57 | 177.7694 | 26313.58 | 1342.529 | 1364.751 | 407.3265 | 24.9371 | 23.94949 | 24.07294 | 167.6464 | 37.46737 | 2.098667 | 6.728079 | 0 | 25.36918 | 0 | 28.14682 | 2.839373 | 438.6831 | 21.5422 | 0 | 2.530745 | 2.345569 | 0 | 0 | 0 | 0 | 0 | 0 | 0 | 0 | 1.296235 | 0.4938039 | 0.4938039 | 0.4320784 | 0.1851765 | 0 | -0.246902 | 0 | 0 | 0.06172549 | 0.06172549 | 0 | 0 | 0.06172549 | 0 | 0
160549-A2-S1 | RRCM-160549-A2-S1 | 617.2549 | 0.36 | 241.7 | 10810 | 12.95 | 4114 | 210.3 | 215.9 | 64.37 | 3.86 | 3.79 | 3.7 | 26.35 | 5.96 | 0.34 | 1.13 | -0.6 | 3.78 | -0.58 | 4.53 | 0.5 | 68.4 | 3.17 | -0.04 | 0.41 | 0.35 | -0.04 | -0.06 | -0.04 | 0 | -0.03 | -0.05 | 0 | -0.01 | 0.21 | 0.06 | 0.07 | 0.07 | 0.03 | -0.06 | -0.05 | 0 | 0 | 0 | 0 | 0 | 0 | 0.01 | 0.01 | -0.1 | 3.6 | 2417 | 108100 | 129.5 | 41140 | 2103 | 2159 | 643.7 | 38.6 | 37.9 | 37 | 263.5 | 59.6 | 3.4 | 11.3 |  | 37.8 |  | 45.3 | 5 | 684 | 31.7 |  | 4.1 | 3.5 |  |  |  | 0 |  | 2.1 | 0.6 | 0.7 | 0.7 | 0.3 |  | -0.5 | 0 | 0 | 0 | 0 | 0 | 0 | 0.1 | 0.1 |  | 2.222118 | 1491.905 | 66725.26 | 79.93451 | 25393.87 | 1298.087 | 1332.653 | 397.327 | 23.82604 | 23.39396 | 22.83843 | 162.6467 | 36.78839 | 2.098667 | 6.974981 | 0 | 23.33224 | 0 | 27.96165 | 3.086275 | 422.2024 | 19.56698 | 0 | 2.530745 | 2.160392 | 0 | 0 | 0 | 0 | 0 | 0 | 0 | 0 | 1.296235 | 0.370353 | 0.4320784 | 0.4320784 | 0.1851765 | 0 | -0.3086275 | 0 | 0 | 0 | 0 | 0 | 0 | 0.06172549 | 0.06172549 | 0
160549-A2-S2 | RRCM-160549-A2-S2 | 602.8153 | 0.28 | 159.3 | 8817 | 9.6 | 4011 | 171.5 | 179.6 | 53.7 | 3.69 | 2.45 | 2.38 | 23.65 | 4.27 | 0.24 | 1.14 | -0.78 | 1.64 | -0.88 | 1.72 | -0.15 | 56.82 | 1.61 | -0.05 | 0.39 | 0.39 | -0.04 | -0.06 | -0.03 | 0 | -0.04 | -0.07 | -0.03 | -0.02 | 0.16 | 0.02 | 0.02 | 0.04 | 0.02 | -0.06 | -0.07 | 0 | 0 | 0 | -0.01 | 0 | 0 | 0 | 0 | -0.1 | 2.8 | 1593 | 88170 | 96 | 40110 | 1715 | 1796 | 537 | 36.9 | 24.5 | 23.8 | 236.5 | 42.7 | 2.4 | 11.4 |  | 16.4 |  | 17.2 |  | 568.2 | 16.1 |  | 3.9 | 3.9 | [5 empty] | 1.6 | 0.2 | 0.2 | 0.4 | 0.2 |  | -0.7 | 0 | 0 | 0 |  | 0 | 0 | 0 | 0 |  | 1.687883 | 960.2848 | 53150.23 | 57.87027 | 24178.92 | 1033.828 | 1082.656 | 323.7118 | 22.24389 | 14.76898 | 14.34701 | 142.5658 | 25.74022 | 1.446757 | 6.872095 | 0 | 9.886172 | 0 | 10.36842 | 0 | 342.5197 | 9.705327 | 0 | 2.35098 | 2.35098 | 0 | 0 | 0 | 0 | 0 | 0 | 0 | 0 | 0.9645045 | 0.1205631 | 0.1205631 | 0.2411261 | 0.1205631 | 0 | -0.4219707 | 0 | 0 | 0 | 0 | 0 | 0 | 0 | 0 | 0
160549-A2-S2 | RRCM-160549-A2-S2 | 602.8153 | 0.22 | 159.8 | 8909 | 21.25 | 4064 | 178.7 | 185.6 | 55.21 | 3.82 | 2.56 | 2.57 | 23.88 | 4.37 | 0.24 | 1.08 | -0.85 | 1.42 | -0.8 | 1.38 | 0.6 | 57.7 | 1.58 | -0.05 | 0.41 | 0.4 | -0.04 | -0.06 | -0.02 | 0 | -0.04 | -0.06 | -0.06 | -0.02 | 0.17 | 0.03 | 0.03 | 0.03 | 0.02 | -0.07 | -0.07 | 0 | 0 | 0 | -0.01 | 0 | 0 | 0 | 0 | -0.1 | 2.2 | 1598 | 89090 | 212.5 | 40640 | 1787 | 1856 | 552.1 | 38.2 | 25.6 | 25.7 | 238.8 | 43.7 | 2.4 | 10.8 |  | 14.2 |  | 13.8 | 6 | 577 | 15.8 |  | 4.1 | 4 | [5 empty] | 1.7 | 0.3 | 0.3 | 0.3 | 0.2 |  | -0.7 | 0 | 0 | 0 |  | 0 | 0 | 0 | 0 |  | 1.326194 | 963.2989 | 53704.82 | 128.0983 | 24498.42 | 1077.231 | 1118.825 | 332.8144 | 23.02755 | 15.43207 | 15.49235 | 143.9523 | 26.34303 | 1.446757 | 6.510406 | 0 | 8.559978 | 0 | 8.318852 | 3.616892 | 347.8245 | 9.524482 | 0 | 2.471543 | 2.411261 | 0 | 0 | 0 | 0 | 0 | 0 | 0 | 0 | 1.024786 | 0.1808446 | 0.1808446 | 0.1808446 | 0.1205631 | 0 | -0.4219707 | 0 | 0 | 0 | 0 | 0 | 0 | 0 | 0 | 0
160549-A2-S2 | RRCM-160549-A2-S2 | 602.8153 | 0.27 | 164.4 | 8974 | 28.38 | 4101 | 179.4 | 184.5 | 57.38 | 3.75 | 2.55 | 2.67 | 24.24 | 4.37 | 0.28 | 1.19 | -0.92 | 1.52 | -0.92 | 1.56 | 0.05 | 58.01 | 1.61 | -0.05 | 0.44 | 0.39 | -0.04 | 0.01 | -0.06 | 0 | -0.04 | -0.06 | -0.06 | -0.03 | 0.17 | 0.03 | 0.03 | 0.03 | 0.02 | -0.08 | -0.07 | 0 | 0 | 0 | -0.01 | 0 | 0 | 0 | 0 | -0.1 | 2.7 | 1644 | 89740 | 283.8 | 41010 | 1794 | 1845 | 573.8 | 37.5 | 25.5 | 26.7 | 242.4 | 43.7 | 2.8 | 11.9 |  | 15.2 |  | 15.6 | 0.5 | 580.1 | 16.1 |  | 4.4 | 3.9 |  | 0.1 |  |  |  | 1.7 | 0.3 | 0.3 | 0.3 | 0.2 |  | -0.7 | 0 | 0 | 0 |  | 0 | 0 | 0 | 0 |  | 1.627601 | 991.0284 | 54096.65 | 171.079 | 24721.46 | 1081.451 | 1112.194 | 345.8954 | 22.60558 | 15.37179 | 16.09517 | 146.1224 | 26.34303 | 1.687883 | 7.173503 | 0 | 9.162793 | 0 | 9.403919 | 0.3014077 | 349.6932 | 9.705327 | 0 | 2.652388 | 2.35098 | 0 | 0.06028153 | 0 | 0 | 0.06028153 | 0 | 0 | 0 | 1.024786 | 0.1808446 | 0.1808446 | 0.1808446 | 0.1205631 | 0 | -0.4219707 | 0 | 0 | 0 | 0 | 0 | 0 | 0 | 0 | 0
160549-A2-S3 | RRCM-160549-A2-S3 | 603.6471 | 0.22 | 126.9 | 10520 | 45.07 | 5079 | 137.4 | 138.5 | 41.53 | 4.58 | 2.38 | 2.39 | 12.36 | 4.78 | 0.25 | 1.03 | -0.99 | 4.7 | -1.01 | 4.77 | 0.01 | 66.06 | 1.71 | -0.04 | 0.39 | 0.35 | -0.04 | -0.06 | -0.03 | 0.01 | -0.04 | -0.06 | -0.06 | -0.02 | 0.19 | 0.04 | 0.04 | 0.04 | 0.03 | -0.06 | -0.06 | 0 | 0 | 0 | -0.01 | 0 | 0 | 0.01 | 0 | -0.1 | 2.2 | 1269 | 105200 | 450.7 | 50790 | 1374 | 1385 | 415.3 | 45.8 | 23.8 | 23.9 | 123.6 | 47.8 | 2.5 | 10.3 |  | 47 |  | 47.7 | 0.1 | 660.6 | 17.1 |  | 3.9 | 3.5 | [5 empty] | 1.9 | 0.4 | 0.4 | 0.4 | 0.3 |  | -0.6 | 0 | 0 | 0 |  | 0 | 0 | 0.1 | 0 |  | 1.328024 | 766.0282 | 63503.68 | 272.0638 | 30659.24 | 829.4111 | 836.0513 | 250.6946 | 27.64704 | 14.3668 | 14.42717 | 74.61078 | 28.85433 | 1.509118 | 6.217565 | 0 | 28.37141 | 0 | 28.79397 | 0.06036471 | 398.7693 | 10.32237 | 0 | 2.354224 | 2.112765 | 0 | 0 | 0 | 0 | 0 | 0 | 0 | 0 | 1.14693 | 0.2414588 | 0.2414588 | 0.2414588 | 0.1810941 | 0 | -0.3621883 | 0 | 0 | 0 | 0 | 0 | 0 | 0.06036471 | 0 | 0
160549-A2-S3 | RRCM-160549-A2-S3 | 603.6471 | 0.31 | 128.1 | 10580 | 44.32 | 5123 | 139.9 | 141.1 | 40.6 | 4.8 | 2.44 | 2.3 | 12.98 | 4.63 | 0.23 | 1.21 | -1.14 | 4.85 | -1.16 | 5.47 | -0.31 | 67.27 | 1.75 | -0.04 | 0.39 | 0.38 | -0.04 | -0.06 | -0.05 | 0 | -0.03 | -0.06 | -0.06 | -0.04 | 0.17 | 0.04 | 0.04 | 0.04 | 0.04 | -0.06 | -0.06 | 0 | 0 | 0 | -0.01 | 0 | 0 | 0 | 0 | -0.1 | 3.1 | 1281 | 105800 | 443.2 | 51230 | 1399 | 1411 | 406 | 48 | 24.4 | 23 | 129.8 | 46.3 | 2.3 | 12.1 |  | 48.5 |  | 54.7 |  | 672.7 | 17.5 |  | 3.9 | 3.8 | [5 empty] | 1.7 | 0.4 | 0.4 | 0.4 | 0.4 |  | -0.6 | 0 | 0 | 0 |  | 0 | 0 | 0 | 0 |  | 1.871306 | 773.272 | 63865.86 | 267.5364 | 30924.84 | 844.5023 | 851.7461 | 245.0807 | 28.97506 | 14.72899 | 13.88388 | 78.3534 | 27.94886 | 1.388388 | 7.30413 | 0 | 29.27689 | 0 | 33.0195 | 0 | 406.0734 | 10.56382 | 0 | 2.354224 | 2.293859 | 0 | 0 | 0 | 0 | 0 | 0 | 0 | 0 | 1.0262 | 0.2414588 | 0.2414588 | 0.2414588 | 0.2414588 | 0 | -0.3621883 | 0 | 0 | 0 | 0 | 0 | 0 | 0 | 0 | 0
160549-A2-S3 | RRCM-160549-A2-S3 | 603.6471 | 0.25 | 124.4 | 10570 | 29.34 | 5098 | 138.7 | 141.3 | 42.1 | 4.68 | 2.21 | 2.24 | 12.78 | 4.55 | 0.22 | 1.18 | -1.06 | 5 | -1 | 5.14 | 0.48 | 66.35 | 1.69 | -0.04 | 0.38 | 0.39 | -0.04 | -0.06 | -0.01 | 0.01 | -0.03 | -0.06 | -0.06 | -0.04 | 0.18 | 0.04 | 0.04 | 0.04 | 0.04 | -0.07 | -0.06 | 0 | 0 | 0 | -0.01 | 0 | 0 | 0 | 0.01 | -0.1 | 2.5 | 1244 | 105700 | 293.4 | 50980 | 1387 | 1413 | 421 | 46.8 | 22.1 | 22.4 | 127.8 | 45.5 | 2.2 | 11.8 |  | 50 |  | 51.4 | 4.8 | 663.5 | 16.9 |  | 3.8 | 3.9 | [5 empty] | 1.8 | 0.4 | 0.4 | 0.4 | 0.4 |  | -0.6 | 0 | 0 | 0 |  | 0 | 0 | 0 | 0.1 |  | 1.509118 | 750.937 | 63805.5 | 177.1101 | 30773.93 | 837.2585 | 852.9534 | 254.1354 | 28.25068 | 13.3406 | 13.5217 | 77.1461 | 27.46594 | 1.328024 | 7.123036 | 0 | 30.18236 | 0 | 31.02746 | 2.897506 | 400.5199 | 10.20164 | 0 | 2.293859 | 2.354224 | 0 | 0 | 0 | 0 | 0 | 0 | 0 | 0 | 1.086565 | 0.2414588 | 0.2414588 | 0.2414588 | 0.2414588 | 0 | -0.3621883 | 0 | 0 | 0 | 0 | 0 | 0 | 0 | 0.06036471 | 0
160544-A1-Cn1 | RRCM-160544-A1-Cn1 | 375.9461 | 0.47 | 724.9 | 17680 | 22.81 | 7704 | 701 | 697.7 | 204.2 | 10.81 | 3.86 | 3.88 | 59.3 | 10.92 | 0.84 | 1.66 | -0.01 | 7.53 | 0.01 | 7.93 | 0.85 | 145.1 | 8.34 | 0.84 | 0.95 | 0.96 | 0.49 | 0.59 | 0.08 | 0.14 | 0.16 | 0.11 | 0.37 | 0.46 | 1.24 | 0.3 | 0.28 | 0.29 | 0.11 | 0.72 | 0.75 | 0.07 | 0.06 | 0.17 | 0.17 | 0.07 | 0.07 | 0.57 | 0.57 | 2.02 | 4.7 | 7249 | 176800 | 228.1 | 77040 | 7010 | 6977 | 2042 | 108.1 | 38.6 | 38.8 | 593 | 109.2 | 8.4 | 16.6 |  | 75.3 | 0.1 | 79.3 | 8.5 | 1451 | 83.4 | 8.4 | 9.5 | 9.6 | 4.9 | 5.9 | 1.1 | 3.7 | 4.6 | 12.4 | 3 | 2.8 | 2.9 | 1.1 | 7.2 | 7.5 | 0.7 | 0.6 | 1.7 | 1.7 | 0.7 | 0.7 | 5.7 | 5.7 | 20.2 | 1.766947 | 2725.234 | 66467.28 | 85.75332 | 28962.89 | 2635.382 | 2622.976 | 767.682 | 40.63978 | 14.51152 | 14.58671 | 222.9361 | 41.05332 | 3.157948 | 6.240706 | 0 | 28.30874 | 0.03759461 | 29.81253 | 3.195542 | 545.4979 | 31.35391 | 3.157948 | 3.571488 | 3.609083 | 1.842136 | 2.218082 | 1.842136 | 1.842136 | 2.218082 | 0.4135408 | 1.391001 | 1.729352 | 4.661732 | 1.127838 | 1.052649 | 1.090244 | 0.4135408 | 2.706812 | 2.819596 | 0.2631623 | 0.2255677 | 0.6391084 | 0.6391084 | 0.2631623 | 0.2631623 | 2.142893 | 2.142893 | 7.594112
160544-A1-Cn1 | RRCM-160544-A1-Cn1 | 375.9461 | 0.38 | 713.6 | 17250 | 67.25 | 7539 | 678.7 | 685.5 | 204.5 | 10.33 | 3.81 | 3.84 | 57.48 | 10.71 | 0.78 | 1.55 | -0.08 | 4.89 | -0.06 | 5.39 | 1.16 | 141.9 | 8.59 | 0.68 | 0.78 | 0.78 | 0.33 | 0.39 | 0.18 | 0.12 | 0.09 | 0.07 | 0.23 | 0.26 | 0.89 | 0.26 | 0.25 | 0.27 | 0.11 | 0.58 | 0.59 | 0.05 | 0.05 | 0.11 | 0.1 | 0.05 | 0.05 | 0.4 | 0.38 | 1.14 | 3.8 | 7136 | 172500 | 672.5 | 75390 | 6787 | 6855 | 2045 | 103.3 | 38.1 | 38.4 | 574.8 | 107.1 | 7.8 | 15.5 |  | 48.9 |  | 53.9 | 11.6 | 1419 | 85.9 | 6.8 | 7.8 | 7.8 | 3.3 | 3.9 | 0.7 | 2.3 | 2.6 | 8.9 | 2.6 | 2.5 | 2.7 | 1.1 | 5.8 | 5.9 | 0.5 | 0.5 | 1.1 | 1 | 0.5 | 0.5 | 4 | 3.8 | 11.4 | 1.428595 | 2682.752 | 64850.71 | 252.8238 | 28342.58 | 2551.546 | 2577.111 | 768.8099 | 38.83524 | 14.32355 | 14.43633 | 216.0938 | 40.26383 | 2.93238 | 5.827165 | 0 | 18.38377 | 0 | 20.2635 | 4.360975 | 533.4676 | 32.29377 | 2.556434 | 2.93238 | 2.93238 | 1.240622 | 1.46619 | 1.240622 | 1.240622 | 1.46619 | 0.2631623 | 0.8646761 | 0.97746 | 3.345921 | 0.97746 | 0.9398654 | 1.015055 | 0.4135408 | 2.180488 | 2.218082 | 0.1879731 | 0.1879731 | 0.4135408 | 0.3759461 | 0.1879731 | 0.1879731 | 1.503785 | 1.428595 | 4.285786
160544-A1-Cn1 | RRCM-160544-A1-Cn1 | 375.9461 | 0.43 | 702.1 | 17060 | 59.16 | 7455 | 654 | 675.2 | 200.7 | 10.7 | 3.71 | 3.59 | 57 | 10.41 | 0.73 | 1.55 | -0.01 | 4.54 | -0.04 | 5.1 | 0.74 | 139.3 | 8.45 | 0.53 | 0.64 | 0.63 | 0.24 | 0.29 | 0.07 | 0.08 | 0.06 | 0.06 | 0.09 | 0.17 | 0.7 | 0.24 | 0.25 | 0.25 | 0.1 | 0.44 | 0.44 | 0.04 | 0.03 | 0.08 | 0.07 | 0.04 | 0.04 | 0.28 | 0.27 | 0.7 | 4.3 | 7021 | 170600 | 591.6 | 74550 | 6540 | 6752 | 2007 | 107 | 37.1 | 35.9 | 570 | 104.1 | 7.3 | 15.5 |  | 45.4 |  | 51 | 7.4 | 1393 | 84.5 | 5.3 | 6.4 | 6.3 | 2.4 | 2.9 | 0.6 | 0.9 | 1.7 | 7 | 2.4 | 2.5 | 2.5 | 1 | 4.4 | 4.4 | 0.4 | 0.3 | 0.8 | 0.7 | 0.4 | 0.4 | 2.8 | 2.7 | 7 | 1.616568 | 2639.518 | 64136.41 | 222.4097 | 28026.79 | 2458.688 | 2538.388 | 754.5239 | 40.22624 | 13.9476 | 13.49647 | 214.2893 | 39.13599 | 2.744407 | 5.827165 | 0 | 17.06795 | 0 | 19.17325 | 2.782001 | 523.693 | 31.76745 | 1.992515 | 2.406055 | 2.368461 | 0.9022707 | 1.090244 | 0.9022707 | 0.9022707 | 1.090244 | 0.2255677 | 0.3383515 | 0.6391084 | 2.631623 | 0.9022707 | 0.9398654 | 0.9398654 | 0.3759461 | 1.654163 | 1.654163 | 0.1503785 | 0.1127838 | 0.3007569 | 0.2631623 | 0.1503785 | 0.1503785 | 1.052649 | 1.015055 | 2.631623
160544-A1-Cn2 | RRCM-160544-A1-Cn2 | 636.6767 | 0.15 | 298.3 | 8497 | 23.38 | 2212 | 281.5 | 285.8 | 84.41 | 5.52 | 2.68 | 2.97 | 35.97 | 5.77 | 0.46 | 1.3 | -0.39 | 2.57 | -0.44 | 2.5 | 0.11 | 54.61 | 1.22 | 0.41 | 0.49 | 0.53 | 0.18 | 0.21 | -0.02 | 0.05 | 0.02 | -0.01 | 0.09 | 0.11 | 0.61 | 0.04 | 0.04 | 0.04 | 0.04 | 0.36 | 0.31 | 0.03 | 0.03 | 0.06 | 0.06 | 0.03 | 0.02 | 0.18 | 0.17 | 0.38 | 1.5 | 2983 | 84970 | 233.8 | 22120 | 2815 | 2858 | 844.1 | 55.2 | 26.8 | 29.7 | 359.7 | 57.7 | 4.6 | 13 |  | 25.7 |  | 25 | 1.1 | 546.1 | 12.2 | 4.1 | 4.9 | 5.3 | 1.8 | 2.1 |  | 0.9 | 1.1 | 6.1 | 0.4 | 0.4 | 0.4 | 0.4 | 3.6 | 3.1 | 0.3 | 0.3 | 0.6 | 0.6 | 0.3 | 0.2 | 1.8 | 1.7 | 3.8 | 0.9550151 | 1899.207 | 54098.42 | 148.855 | 14083.29 | 1792.245 | 1819.622 | 537.4188 | 35.14456 | 17.06294 | 18.9093 | 229.0126 | 36.73625 | 2.928713 | 8.276798 | 0 | 16.36259 | 0 | 15.91692 | 0.7003444 | 347.6892 | 7.767456 | 2.610375 | 3.119716 | 3.374387 | 1.146018 | 1.337021 | 1.146018 | 1.146018 | 1.337021 | 0 | 0.5730091 | 0.7003444 | 3.883728 | 0.2546707 | 0.2546707 | 0.2546707 | 0.2546707 | 2.292036 | 1.973698 | 0.191003 | 0.191003 | 0.382006 | 0.382006 | 0.191003 | 0.1273353 | 1.146018 | 1.08235 | 2.419372
160544-A1-Cn2 | RRCM-160544-A1-Cn2 | 636.6767 | 0.22 | 310.5 | 8640 | 35.32 | 2276 | 293.1 | 295.1 | 85.89 | 5.36 | 2.76 | 2.8 | 36.24 | 5.68 | 0.46 | 1.3 | -0.44 | 2.3 | -0.43 | 2.39 | 0.74 | 56.07 | 1.26 | 0.36 | 0.47 | 0.54 | 0.14 | 0.16 | 0 | 0.05 | 0.02 | -0.01 | 0.11 | 0.11 | 0.54 | 0.04 | 0.04 | 0.05 | 0.04 | 0.27 | 0.25 | 0.03 | 0.02 | 0.06 | 0.06 | 0.02 | 0.02 | 0.16 | 0.16 | 0.28 | 2.2 | 3105 | 86400 | 353.2 | 22760 | 2931 | 2951 | 858.9 | 53.6 | 27.6 | 28 | 362.4 | 56.8 | 4.6 | 13 |  | 23 |  | 23.9 | 7.4 | 560.7 | 12.6 | 3.6 | 4.7 | 5.4 | 1.4 | 1.6 |  | 1.1 | 1.1 | 5.4 | 0.4 | 0.4 | 0.5 | 0.4 | 2.7 | 2.5 | 0.3 | 0.2 | 0.6 | 0.6 | 0.2 | 0.2 | 1.6 | 1.6 | 2.8 | 1.400689 | 1976.881 | 55008.87 | 224.8742 | 14490.76 | 1866.1 | 1878.833 | 546.8417 | 34.12587 | 17.57228 | 17.82695 | 230.7317 | 36.16324 | 2.928713 | 8.276798 | 0 | 14.64357 | 0 | 15.21657 | 4.711408 | 356.9847 | 8.022127 | 2.292036 | 2.992381 | 3.438054 | 0.8913474 | 1.018683 | 0.8913474 | 0.8913474 | 1.018683 | 0 | 0.7003444 | 0.7003444 | 3.438054 | 0.2546707 | 0.2546707 | 0.3183384 | 0.2546707 | 1.719027 | 1.591692 | 0.191003 | 0.1273353 | 0.382006 | 0.382006 | 0.1273353 | 0.1273353 | 1.018683 | 1.018683 | 1.782695
160544-A1-Cn2 | RRCM-160544-A1-Cn2 | 636.6767 | 0.15 | 298.3 | 8497 | 23.38 | 2212 | 281.5 | 285.8 | 84.41 | 5.52 | 2.68 | 2.97 | 35.97 | 5.77 | 0.46 | 1.3 | -0.39 | 2.57 | -0.44 | 2.5 | 0.11 | 54.61 | 1.22 | 0.41 | 0.49 | 0.53 | 0.18 | 0.21 | -0.02 | 0.05 | 0.02 | -0.01 | 0.09 | 0.11 | 0.61 | 0.04 | 0.04 | 0.04 | 0.04 | 0.36 | 0.31 | 0.03 | 0.03 | 0.06 | 0.06 | 0.03 | 0.02 | 0.18 | 0.17 | 0.38 | 1.5 | 2983 | 84970 | 233.8 | 22120 | 2815 | 2858 | 844.1 | 55.2 | 26.8 | 29.7 | 359.7 | 57.7 | 4.6 | 13 |  | 25.7 |  | 25 | 1.1 | 546.1 | 12.2 | 4.1 | 4.9 | 5.3 | 1.8 | 2.1 |  | 0.9 | 1.1 | 6.1 | 0.4 | 0.4 | 0.4 | 0.4 | 3.6 | 3.1 | 0.3 | 0.3 | 0.6 | 0.6 | 0.3 | 0.2 | 1.8 | 1.7 | 3.8 | 0.9550151 | 1899.207 | 54098.42 | 148.855 | 14083.29 | 1792.245 | 1819.622 | 537.4188 | 35.14456 | 17.06294 | 18.9093 | 229.0126 | 36.73625 | 2.928713 | 8.276798 | 0 | 16.36259 | 0 | 15.91692 | 0.7003444 | 347.6892 | 7.767456 | 2.610375 | 3.119716 | 3.374387 | 1.146018 | 1.337021 | 1.146018 | 1.146018 | 1.337021 | 0 | 0.5730091 | 0.7003444 | 3.883728 | 0.2546707 | 0.2546707 | 0.2546707 | 0.2546707 | 2.292036 | 1.973698 | 0.191003 | 0.191003 | 0.382006 | 0.382006 | 0.191003 | 0.1273353 | 1.146018 | 1.08235 | 2.419372
160544-A1-Cn2 | RRCM-160544-A1-Cn2 | 636.6767 | 0.22 | 310.5 | 8640 | 35.32 | 2276 | 293.1 | 295.1 | 85.89 | 5.36 | 2.76 | 2.8 | 36.24 | 5.68 | 0.46 | 1.3 | -0.44 | 2.3 | -0.43 | 2.39 | 0.74 | 56.07 | 1.26 | 0.36 | 0.47 | 0.54 | 0.14 | 0.16 | 0 | 0.05 | 0.02 | -0.01 | 0.11 | 0.11 | 0.54 | 0.04 | 0.04 | 0.05 | 0.04 | 0.27 | 0.25 | 0.03 | 0.02 | 0.06 | 0.06 | 0.02 | 0.02 | 0.16 | 0.16 | 0.28 | 2.2 | 3105 | 86400 | 353.2 | 22760 | 2931 | 2951 | 858.9 | 53.6 | 27.6 | 28 | 362.4 | 56.8 | 4.6 | 13 |  | 23 |  | 23.9 | 7.4 | 560.7 | 12.6 | 3.6 | 4.7 | 5.4 | 1.4 | 1.6 |  | 1.1 | 1.1 | 5.4 | 0.4 | 0.4 | 0.5 | 0.4 | 2.7 | 2.5 | 0.3 | 0.2 | 0.6 | 0.6 | 0.2 | 0.2 | 1.6 | 1.6 | 2.8 | 1.400689 | 1976.881 | 55008.87 | 224.8742 | 14490.76 | 1866.1 | 1878.833 | 546.8417 | 34.12587 | 17.57228 | 17.82695 | 230.7317 | 36.16324 | 2.928713 | 8.276798 | 0 | 14.64357 | 0 | 15.21657 | 4.711408 | 356.9847 | 8.022127 | 2.292036 | 2.992381 | 3.438054 | 0.8913474 | 1.018683 | 0.8913474 | 0.8913474 | 1.018683 | 0 | 0.7003444 | 0.7003444 | 3.438054 | 0.2546707 | 0.2546707 | 0.3183384 | 0.2546707 | 1.719027 | 1.591692 | 0.191003 | 0.1273353 | 0.382006 | 0.382006 | 0.1273353 | 0.1273353 | 1.018683 | 1.018683 | 1.782695
160544-A1-Cn2 | RRCM-160544-A1-Cn2 | 636.6767 | 0.13 | 304.4 | 8618 | 36 | 2268 | 289.2 | 294.1 | 88.42 | 5.58 | 2.63 | 3.2 | 36.4 | 5.78 | 0.44 | 1.26 | -0.4 | 2.37 | -0.45 | 2.92 | -0.31 | 56.25 | 1.22 | 0.32 | 0.42 | 0.45 | 0.1 | 0.12 | -0.01 | 0.04 | 0 | -0.02 | 0.03 | 0.1 | 0.49 | 0.05 | 0.04 | 0.05 | 0.04 | 0.23 | 0.25 | 0.02 | 0.02 | 0.06 | 0.06 | 0.01 | 0.02 | 0.12 | 0.13 | 0.19 | 1.3 | 3044 | 86180 | 360 | 22680 | 2892 | 2941 | 884.2 | 55.8 | 26.3 | 32 | 364 | 57.8 | 4.4 | 12.6 |  | 23.7 |  | 29.2 |  | 562.5 | 12.2 | 3.2 | 4.2 | 4.5 | 1 | 1.2 |  | 0.3 | 1 | 4.9 | 0.5 | 0.4 | 0.5 | 0.4 | 2.3 | 2.5 | 0.2 | 0.2 | 0.6 | 0.6 | 0.1 | 0.2 | 1.2 | 1.3 | 1.9 | 0.8276798 | 1938.044 | 54868.8 | 229.2036 | 14439.83 | 1841.269 | 1872.466 | 562.9496 | 35.52656 | 16.7446 | 20.37366 | 231.7503 | 36.79992 | 2.801378 | 8.022127 | 0 | 15.08924 | 0 | 18.59096 | 0 | 358.1307 | 7.767456 | 2.037366 | 2.674042 | 2.865045 | 0.6366767 | 0.7640121 | 0.6366767 | 0.6366767 | 0.7640121 | 0 | 0.191003 | 0.6366767 | 3.119716 | 0.3183384 | 0.2546707 | 0.3183384 | 0.2546707 | 1.464357 | 1.591692 | 0.1273353 | 0.1273353 | 0.382006 | 0.382006 | 0.06366767 | 0.1273353 | 0.7640121 | 0.8276798 | 1.209686
160544-A1-Cn3 | RRCM-160544-A1-Cn3 | 576.8557 | 0.31 | 637.4 | 12520 | 29.19 | 4316 | 450.5 | 474.5 | 138.8 | 8.97 | 4.42 | 4.54 | 49.09 | 9.65 | 0.61 | 1.53 | -0.13 | 6.25 | -0.2 | 6.65 | 1.02 | 87.88 | 6.11 | 0.27 | 0.51 | 0.46 | 0.07 | 0.08 | -0.08 | 0.02 | 0.03 | 0 | 0.02 | 0.03 | 0.49 | 0.2 | 0.18 | 0.19 | 0.07 | 0.19 | 0.23 | 0.01 | 0.01 | 0.07 | 0.05 | 0.01 | 0.01 | 0.12 | 0.11 | 0.08 | 3.1 | 6374 | 125200 | 291.9 | 43160 | 4505 | 4745 | 1388 | 89.7 | 44.2 | 45.4 | 490.9 | 96.5 | 6.1 | 15.3 |  | 62.5 |  | 66.5 | 10.2 | 878.8 | 61.1 | 2.7 | 5.1 | 4.6 | 0.7 | 0.8 | 0 | 0.2 | 0.3 | 4.9 | 2 | 1.8 | 1.9 | 0.7 | 1.9 | 2.3 | 0.1 | 0.1 | 0.7 | 0.5 | 0.1 | 0.1 | 1.2 | 1.1 | 0.8 | 1.788253 | 3676.879 | 72222.34 | 168.3842 | 24897.09 | 2598.735 | 2737.181 | 800.6758 | 51.74396 | 25.49702 | 26.18925 | 283.1785 | 55.66658 | 3.51882 | 8.825893 | 0 | 36.05348 | 0 | 38.36091 | 5.883929 | 506.9408 | 35.24589 | 1.557511 | 2.941964 | 2.653536 | 0.403799 | 0.4614846 | 0.403799 | 0.403799 | 0.4614846 | 0 | 0.1153711 | 0.1730567 | 2.826593 | 1.153711 | 1.03834 | 1.096026 | 0.403799 | 1.096026 | 1.326768 | 0.05768557 | 0.05768557 | 0.403799 | 0.2884279 | 0.05768557 | 0.05768557 | 0.6922269 | 0.6345413 | 0.4614846
160544-A1-Cn3 | RRCM-160544-A1-Cn3 | 576.8557 | 0.3 | 619.4 | 12300 | 33.42 | 4243 | 461 | 463.8 | 138.8 | 8.77 | 4.31 | 3.96 | 47.82 | 9.16 | 0.63 | 1.54 | -0.22 | 6.17 | -0.31 | 6.45 | 1.39 | 86.01 | 6.26 | 0.21 | 0.5 | 0.46 | 0.06 | 0.06 | -0.02 | 0.02 | 0.02 | 0.02 | 0.13 | 0.05 | 0.44 | 0.18 | 0.16 | 0.18 | 0.07 | 0.16 | 0.17 | 0.01 | 0.01 | 0.04 | 0.04 | 0.01 | 0.01 | 0.1 | 0.1 | 0.04 | 3 | 6194 | 123000 | 334.2 | 42430 | 4610 | 4638 | 1388 | 87.7 | 43.1 | 39.6 | 478.2 | 91.6 | 6.3 | 15.4 |  | 61.7 |  | 64.5 | 13.9 | 860.1 | 62.6 | 2.1 | 5 | 4.6 | 0.6 | 0.6 | 0.2 | 1.3 | 0.5 | 4.4 | 1.8 | 1.6 | 1.8 | 0.7 | 1.6 | 1.7 | 0.1 | 0.1 | 0.4 | 0.4 | 0.1 | 0.1 | 1 | 1 | 0.4 | 1.730567 | 3573.044 | 70953.26 | 192.7852 | 24475.99 | 2659.305 | 2675.457 | 800.6758 | 50.59025 | 24.86248 | 22.84349 | 275.8524 | 52.83999 | 3.634191 | 8.883578 | 0 | 35.592 | 0 | 37.2072 | 8.018295 | 496.1536 | 36.11117 | 1.211397 | 2.884279 | 2.653536 | 0.3461134 | 0.3461134 | 0.3461134 | 0.3461134 | 0.3461134 | 0.1153711 | 0.7499125 | 0.2884279 | 2.538165 | 1.03834 | 0.9229692 | 1.03834 | 0.403799 | 0.9229692 | 0.9806548 | 0.05768557 | 0.05768557 | 0.2307423 | 0.2307423 | 0.05768557 | 0.05768557 | 0.5768557 | 0.5768557 | 0.2307423
160544-A1-Cn3 | RRCM-160544-A1-Cn3 | 576.8557 | 0.28 | 603 | 12090 | 52.53 | 4185 | 452.6 | 451.6 | 136 | 8.46 | 4.21 | 3.91 | 46.29 | 9.14 | 0.6 | 1.43 | 0.06 | 6.16 | 0.07 | 6.71 | 0.48 | 83.54 | 6.42 | 0.2 | 0.47 | 0.44 | 0.04 | 0.05 | -0.02 | 0.01 | 0.01 | 0.02 | 0.01 | 0.05 | 0.42 | 0.16 | 0.19 | 0.18 | 0.06 | 0.14 | 0.13 | 0.01 | 0.01 | 0.04 | 0.04 | 0 | 0.01 | 0.08 | 0.08 | 0.02 | 2.8 | 6030 | 120900 | 525.3 | 41850 | 4526 | 4516 | 1360 | 84.6 | 42.1 | 39.1 | 462.9 | 91.4 | 6 | 14.3 | 0.6 | 61.6 | 0.7 | 67.1 | 4.8 | 835.4 | 64.2 | 2 | 4.7 | 4.4 | 0.4 | 0.5 | 0.2 | 0.1 | 0.5 | 4.2 | 1.6 | 1.9 | 1.8 | 0.6 | 1.4 | 1.3 | 0.1 | 0.1 | 0.4 | 0.4 | 0 | 0.1 | 0.8 | 0.8 | 0.2 | 1.615196 | 3478.44 | 69741.86 | 303.0223 | 24141.41 | 2610.849 | 2605.081 | 784.5238 | 48.802 | 24.28563 | 22.55506 | 267.0265 | 52.72461 | 3.461134 | 8.249037 | 0.3461134 | 35.53431 | 0.403799 | 38.70702 | 2.768908 | 481.9053 | 37.03414 | 1.153711 | 2.711222 | 2.538165 | 0.2307423 | 0.2884279 | 0.2307423 | 0.2307423 | 0.2884279 | 0.1153711 | 0.05768557 | 0.2884279 | 2.422794 | 0.9229692 | 1.096026 | 1.03834 | 0.3461134 | 0.807598 | 0.7499125 | 0.05768557 | 0.05768557 | 0.2307423 | 0.2307423 | 0 | 0.05768557 | 0.4614846 | 0.4614846 | 0.1153711
160561-A1-Cn1 | RRCM-160561-A1-Cn1 | 362.6665 | 0.52 | 3620 | 16380 | 81.33 | 5025 | 820.2 | 845.3 | 248 | 17.02 | 13.93 | 13.94 | 143.1 | 24.37 | 2.37 | 6.21 | 3.36 | 13.46 | 3.25 | 14.39 | 1.57 | 112 | 7.7 | 0.17 | 0.55 | 0.56 | 0.06 | 0.07 | 0.01 | 0.01 | 0.22 | 0.25 | 0.05 | 0.06 | 1.31 | 0.22 | 0.23 | 0.21 | 0.11 | 0.7 | 0.74 | 0.01 | 0 | 0.04 | 0.03 | 0.01 | 0.01 | 0.07 | 0.07 | -0.01 | 5.2 | 36200 | 163800 | 813.3 | 50250 | 8202 | 8453 | 2480 | 170.2 | 139.3 | 139.4 | 1431 | 243.7 | 23.7 | 62.1 | 33.6 | 134.6 | 32.5 | 143.9 | 15.7 | 1120 | 77 | 1.7 | 5.5 | 5.6 | 0.6 | 0.7 | 2.5 | 0.5 | 0.6 | 13.1 | 2.2 | 2.3 | 2.1 | 1.1 | 7 | 7.4 | 0.1 | 0 | 0.4 | 0.3 | 0.1 | 0.1 | 0.7 | 0.7 |  | 1.885866 | 13128.53 | 59404.77 | 294.9566 | 18223.99 | 2974.59 | 3065.62 | 899.4129 | 61.72583 | 50.51944 | 50.55571 | 518.9757 | 88.38182 | 8.595196 | 22.52159 | 12.18559 | 48.81491 | 11.78666 | 52.18771 | 5.693864 | 406.1865 | 27.92532 | 0.616533 | 1.994666 | 2.030932 | 0.2175999 | 0.2538665 | 0.2175999 | 0.2175999 | 0.2538665 | 0.9066662 | 0.1813332 | 0.2175999 | 4.750931 | 0.7978663 | 0.8341329 | 0.7615996 | 0.3989331 | 2.538665 | 2.683732 | 0.03626665 | 0 | 0.1450666 | 0.1087999 | 0.03626665 | 0.03626665 | 0.2538665 | 0.2538665 | 0
160561-A1-Cn1 | RRCM-160561-A1-Cn1 | 362.6665 | 0.36 | 3559 | 16050 | 80.9 | 4980 | 815.6 | 838.5 | 244.5 | 16.86 | 13.83 | 13.82 | 141.1 | 24.17 | 2.31 | 5.87 | 3.22 | 13.13 | 3.05 | 14.12 | 0.3 | 110.7 | 7.96 | 0.16 | 0.53 | 0.54 | 0.07 | 0.05 | 0.02 | 0.01 | 0.21 | 0.24 | 0.12 | 0.01 | 1.26 | 0.2 | 0.2 | 0.21 | 0.1 | 0.76 | 0.79 | 0.01 | 0.01 | 0.02 | 0.04 | 0.01 | 0 | 0.06 | 0.06 | -0.02 | 3.6 | 35590 | 160500 | 809 | 49800 | 8156 | 8385 | 2445 | 168.6 | 138.3 | 138.2 | 1411 | 241.7 | 23.1 | 58.7 | 32.2 | 131.3 | 30.5 | 141.2 | 3 | 1107 | 79.6 | 1.6 | 5.3 | 5.4 | 0.7 | 0.5 | 2.4 | 1.2 | 0.1 | 12.6 | 2 | 2 | 2.1 | 1 | 7.6 | 7.9 | 0.1 | 0.1 | 0.2 | 0.4 | 0.1 | 0 | 0.6 | 0.6 |  | 1.305599 | 12907.3 | 58207.97 | 293.3972 | 18060.79 | 2957.908 | 3040.958 | 886.7195 | 61.14557 | 50.15677 | 50.12051 | 511.7224 | 87.65649 | 8.377596 | 21.28852 | 11.67786 | 47.61811 | 11.06133 | 51.20851 | 1.087999 | 401.4718 | 28.86825 | 0.5802664 | 1.922132 | 1.958399 | 0.2538665 | 0.1813332 | 0.2538665 | 0.2538665 | 0.1813332 | 0.8703996 | 0.4351998 | 0.03626665 | 4.569598 | 0.725333 | 0.725333 | 0.7615996 | 0.3626665 | 2.756265 | 2.865065 | 0.03626665 | 0.03626665 | 0.0725333 | 0.1450666 | 0.03626665 | 0 | 0.2175999 | 0.2175999 | 0
160561-A1-Cn1 | RRCM-160561-A1-Cn1 | 362.6665 | 0.37 | 3525 | 15990 | 82.81 | 4933 | 806.8 | 823.8 | 251.2 | 16.49 | 13.58 | 14.16 | 140.5 | 23.61 | 2.34 | 5.96 | 3.23 | 13.06 | 3.18 | 13.16 | 1.58 | 110.8 | 7.86 | 0.16 | 0.56 | 0.58 | 0.04 | 0.06 | 0.02 | 0 | 0.28 | 0.23 | 0.09 | 0 | 1.24 | 0.21 | 0.21 | 0.21 | 0.11 | 0.79 | 0.79 | 0.01 | 0.01 | 0.04 | 0.03 | 0 | 0.01 | 0.07 | 0.06 | -0.03 | 3.7 | 35250 | 159900 | 828.1 | 49330 | 8068 | 8238 | 2512 | 164.9 | 135.8 | 141.6 | 1405 | 236.1 | 23.4 | 59.6 | 32.3 | 130.6 | 31.8 | 131.6 | 15.8 | 1108 | 78.6 | 1.6 | 5.6 | 5.8 | 0.4 | 0.6 | 2.3 | 0.9 | 0 | 12.4 | 2.1 | 2.1 | 2.1 | 1.1 | 7.9 | 7.9 | 0.1 | 0.1 | 0.4 | 0.3 | 0 | 0.1 | 0.7 | 0.6 |  | 1.341866 | 12783.99 | 57990.37 | 300.3241 | 17890.34 | 2925.993 | 2987.646 | 911.0182 | 59.8037 | 49.25011 | 51.35357 | 509.5464 | 85.62556 | 8.486396 | 21.61492 | 11.71413 | 47.36424 | 11.53279 | 47.72691 | 5.73013 | 401.8345 | 28.50559 | 0.5802664 | 2.030932 | 2.103466 | 0.1450666 | 0.2175999 | 0.1450666 | 0.1450666 | 0.2175999 | 0.8341329 | 0.3263998 | 0 | 4.497064 | 0.7615996 | 0.7615996 | 0.7615996 | 0.3989331 | 2.865065 | 2.865065 | 0.03626665 | 0.03626665 | 0.1450666 | 0.1087999 | 0 | 0.03626665 | 0.2538665 | 0.2175999 | 0
160561-A1-Cn2 | RRCM-160561-A1-Cn2 | 461.3655 | 0.41 | 2907 | 12640 | 75.42 | 3978 | 637.4 | 666.1 | 196.6 | 13.03 | 12.23 | 12.66 | 107.5 | 19.33 | 1.76 | 5.09 | 1.98 | 9.76 | 1.94 | 11 | 0.86 | 86.99 | 6.33 | 0.12 | 0.48 | 0.46 | 0.04 | 0.03 | 0.01 | 0.01 | 0.22 | 0.22 | 0.01 | 0.01 | 1.1 | 0.16 | 0.17 | 0.16 | 0.08 | 0.66 | 0.64 | 0.01 | 0.01 | 0.04 | 0.03 | 0 | 0 | 0.05 | 0.05 | -0.04 | 4.1 | 29070 | 126400 | 754.2 | 39780 | 6374 | 6661 | 1966 | 130.3 | 122.3 | 126.6 | 1075 | 193.3 | 17.6 | 50.9 | 19.8 | 97.6 | 19.4 | 110 | 8.6 | 869.9 | 63.3 | 1.2 | 4.8 | 4.6 | 0.4 | 0.3 | 2.2 | 0.1 | 0.1 | 11 | 1.6 | 1.7 | 1.6 | 0.8 | 6.6 | 6.4 | 0.1 | 0.1 | 0.4 | 0.3 | 0 | 0 | 0.5 | 0.5 |  | 1.891599 | 13411.9 | 58316.6 | 347.9619 | 18353.12 | 2940.744 | 3073.156 | 907.0446 | 60.11593 | 56.42501 | 58.40888 | 495.968 | 89.18196 | 8.120033 | 23.48351 | 9.135038 | 45.02928 | 8.950491 | 50.75021 | 3.967744 | 401.3419 | 29.20444 | 0.5536386 | 2.214555 | 2.122281 | 0.1845462 | 0.1384097 | 0.1845462 | 0.1845462 | 0.1384097 | 1.015004 | 0.04613655 | 0.04613655 | 5.075021 | 0.7381849 | 0.7843214 | 0.7381849 | 0.3690924 | 3.045013 | 2.952739 | 0.04613655 | 0.04613655 | 0.1845462 | 0.1384097 | 0 | 0 | 0.2306828 | 0.2306828 | 0
160561-A1-Cn2 | RRCM-160561-A1-Cn2 | 461.3655 | 0.45 | 2905 | 12520 | 86.21 | 3963 | 642.3 | 666.5 | 192.6 | 13.13 | 11.9 | 12.07 | 107.5 | 19.41 | 1.85 | 5.06 | 2.02 | 9.68 | 1.85 | 10.98 | 0.5 | 86.43 | 6.69 | 0.1 | 0.41 | 0.44 | 0.03 | 0.02 | -0.03 | 0 | 0.24 | 0.23 | -0.01 | 0.05 | 1.05 | 0.15 | 0.17 | 0.17 | 0.08 | 0.68 | 0.69 | 0.01 | 0.01 | 0.03 | 0.04 | 0 | 0 | 0.06 | 0.05 | -0.05 | 4.5 | 29050 | 125200 | 862.1 | 39630 | 6423 | 6665 | 1926 | 131.3 | 119 | 120.7 | 1075 | 194.1 | 18.5 | 50.6 | 20.2 | 96.8 | 18.5 | 109.8 | 5 | 864.3 | 66.9 | 1 | 4.1 | 4.4 | 0.3 | 0.2 | 2.3 |  | 0.5 | 10.5 | 1.5 | 1.7 | 1.7 | 0.8 | 6.8 | 6.9 | 0.1 | 0.1 | 0.3 | 0.4 | 0 | 0 | 0.6 | 0.5 |  | 2.076145 | 13402.67 | 57762.97 | 397.7432 | 18283.92 | 2963.351 | 3075.001 | 888.59 | 60.5773 | 54.9025 | 55.68682 | 495.968 | 89.55105 | 8.535262 | 23.3451 | 9.319584 | 44.66018 | 8.535262 | 50.65794 | 2.306828 | 398.7582 | 30.86535 | 0.4613655 | 1.891599 | 2.030008 | 0.1384097 | 0.09227311 | 0.1384097 | 0.1384097 | 0.09227311 | 1.061141 | 0 | 0.2306828 | 4.844338 | 0.6920483 | 0.7843214 | 0.7843214 | 0.3690924 | 3.137286 | 3.183422 | 0.04613655 | 0.04613655 | 0.1384097 | 0.1845462 | 0 | 0 | 0.2768193 | 0.2306828 | 0
160561-A1-Cn2 | RRCM-160561-A1-Cn2 | 461.3655 | 0.23 | 2847 | 12450 | 80.49 | 3914 | 634.6 | 657.3 | 197.8 | 13.11 | 11.97 | 12.44 | 106.3 | 18.95 | 1.77 | 5.06 | 2.01 | 9.75 | 1.97 | 10.58 | 0.33 | 85.61 | 6.82 | 0.09 | 0.47 | 0.45 | 0.03 | 0.02 | -0.05 | 0 | 0.23 | 0.2 | 0.04 | 0 | 0.98 | 0.16 | 0.16 | 0.17 | 0.08 | 0.65 | 0.7 | 0 | 0 | 0.03 | 0.03 | 0 | 0 | 0.04 | 0.04 | -0.05 | 2.3 | 28470 | 124500 | 804.9 | 39140 | 6346 | 6573 | 1978 | 131.1 | 119.7 | 124.4 | 1063 | 189.5 | 17.7 | 50.6 | 20.1 | 97.5 | 19.7 | 105.8 | 3.3 | 856.1 | 68.2 | 0.9 | 4.7 | 4.5 | 0.3 | 0.2 | 2 | 0.4 | 0 | 9.8 | 1.6 | 1.6 | 1.7 | 0.8 | 6.5 | 7 | 0 | 0 | 0.3 | 0.3 | 0 | 0 | 0.4 | 0.4 |  | 1.061141 | 13135.08 | 57440.01 | 371.3531 | 18057.85 | 2927.826 | 3032.556 | 912.581 | 60.48502 | 55.22545 | 57.39387 | 490.4316 | 87.42877 | 8.16617 | 23.3451 | 9.273447 | 44.98314 | 9.088901 | 48.81247 | 1.522506 | 394.975 | 31.46513 | 0.415229 | 2.168418 | 2.076145 | 0.1384097 | 0.09227311 | 0.1384097 | 0.1384097 | 0.09227311 | 0.9227311 | 0.1845462 | 0 | 4.521382 | 0.7381849 | 0.7381849 | 0.7843214 | 0.3690924 | 2.998876 | 3.229559 | 0 | 0 | 0.1384097 | 0.1384097 | 0 | 0 | 0.1845462 | 0.1845462 | 0
160561-A1-Cn3 | RRCM-160561-A1-Cn3 | 651.0634 | 0.25 | 2081 | 9843 | 32.72 | 3075 | 490.5 | 510.6 | 152.5 | 10.43 | 9.19 | 9.4 | 80.36 | 15.06 | 1.38 | 4.24 | 1.33 | 14.45 | 1.3 | 14.91 | 0.74 | 65.75 | 3.38 | 0.08 | 0.44 | 0.45 | 0.02 | 0.01 | -0.06 | 0 | 0.13 | 0.07 | -0.06 | 0.01 | 0.81 | 0.07 | 0.07 | 0.08 | 0.05 | 0.51 | 0.5 | 0 | 0.01 | 0.03 | 0.02 | 0 | 0 | 0.03 | 0.03 | -0.06 | 2.5 | 20810 | 98430 | 327.2 | 30750 | 4905 | 5106 | 1525 | 104.3 | 91.9 | 94 | 803.6 | 150.6 | 13.8 | 42.4 | 13.3 | 144.5 | 13 | 149.1 | 7.4 | 657.5 | 33.8 | 0.8 | 4.4 | 4.5 | 0.2 | 0.1 | 0.7 |  | 0.1 | 8.1 | 0.7 | 0.7 | 0.8 | 0.5 | 5.1 | 5 | 0 | 0.1 | 0.3 | 0.2 | 0 | 0 | 0.3 | 0.3 |  | 1.627659 | 13548.63 | 64084.17 | 213.028 | 20020.2 | 3193.466 | 3324.33 | 992.8718 | 67.90592 | 59.83273 | 61.19996 | 523.1946 | 98.05015 | 8.984676 | 27.60509 | 8.659144 | 94.07867 | 8.463825 | 97.07356 | 4.817869 | 428.0742 | 22.00594 | 0.5208508 | 2.864679 | 2.929785 | 0.1302127 | 0.06510634 | 0.1302127 | 0.1302127 | 0.06510634 | 0.4557444 | 0 | 0.06510634 | 5.273614 | 0.4557444 | 0.4557444 | 0.5208508 | 0.3255317 | 3.320424 | 3.255317 | 0 | 0.06510634 | 0.195319 | 0.1302127 | 0 | 0 | 0.195319 | 0.195319 | 0
160561-A1-Cn3 | RRCM-160561-A1-Cn3 | 651.0634 | 0.33 | 2118 | 10250 | 55.62 | 3234 | 504.9 | 523.6 | 157 | 10.71 | 9.38 | 9.83 | 82.81 | 14.94 | 1.46 | 4.19 | 1.58 | 14.55 | 1.55 | 14.9 | 1.75 | 68.08 | 3.85 | 0.07 | 0.42 | 0.46 | 0.01 | -0.01 | -0.01 | 0 | 0.15 | 0.09 | 0 | -0.01 | 0.83 | 0.09 | 0.07 | 0.08 | 0.05 | 0.56 | 0.55 | 0 | 0 | 0.05 | 0.03 | 0 | 0 | 0.04 | 0.03 | -0.06 | 3.3 | 21180 | 102500 | 556.2 | 32340 | 5049 | 5236 | 1570 | 107.1 | 93.8 | 98.3 | 828.1 | 149.4 | 14.6 | 41.9 | 15.8 | 145.5 | 15.5 | 149 | 17.5 | 680.8 | 38.5 | 0.7 | 4.2 | 4.6 | 0.1 |  | 0.9 | 0 |  | 8.3 | 0.9 | 0.7 | 0.8 | 0.5 | 5.6 | 5.5 | 0 | 0 | 0.5 | 0.3 | 0 | 0 | 0.4 | 0.3 |  | 2.148509 | 13789.52 | 66734 | 362.1215 | 21055.39 | 3287.219 | 3408.968 | 1022.17 | 69.72889 | 61.06975 | 63.99954 | 539.1456 | 97.26888 | 9.505526 | 27.27956 | 10.2868 | 94.72973 | 10.09148 | 97.00845 | 11.39361 | 443.244 | 25.06594 | 0.4557444 | 2.734466 | 2.994892 | 0.06510634 | 0 | 0.06510634 | 0.06510634 | 0 | 0.5859571 | 0 | 0 | 5.403827 | 0.5859571 | 0.4557444 | 0.5208508 | 0.3255317 | 3.645955 | 3.580849 | 0 | 0 | 0.3255317 | 0.195319 | 0 | 0 | 0.2604254 | 0.195319 | 0
160561-A1-Cn3 | RRCM-160561-A1-Cn3 | 651.0634 | 0.29 | 2123 | 9956 | 49.22 | 3150 | 485.5 | 518.6 | 152.6 | 10.2 | 9.22 | 9.72 | 81.07 | 14.9 | 1.39 | 4.35 | 1.64 | 14.71 | 1.42 | 15.65 | 0.56 | 66.16 | 3.5 | 0.08 | 0.46 | 0.46 | 0.01 | 0 | -0.03 | 0 | 0.14 | 0.13 | -0.02 | 0.03 | 0.83 | 0.07 | 0.07 | 0.07 | 0.06 | 0.52 | 0.52 | 0 | 0 | 0.04 | 0.03 | 0 | 0 | 0.04 | 0.03 | -0.06 | 2.9 | 21230 | 99560 | 492.2 | 31500 | 4855 | 5186 | 1526 | 102 | 92.2 | 97.2 | 810.7 | 149 | 13.9 | 43.5 | 16.4 | 147.1 | 14.2 | 156.5 | 5.6 | 661.6 | 35 | 0.8 | 4.6 | 4.6 | 0.1 | 0 | 1.3 |  | 0.3 | 8.3 | 0.7 | 0.7 | 0.7 | 0.6 | 5.2 | 5.2 | 0 | 0 | 0.4 | 0.3 | 0 | 0 | 0.4 | 0.3 |  | 1.888084 | 13822.08 | 64819.88 | 320.4534 | 20508.5 | 3160.913 | 3376.415 | 993.5228 | 66.40847 | 60.02805 | 63.28337 | 527.8171 | 97.00845 | 9.049782 | 28.32126 | 10.67744 | 95.77143 | 9.245101 | 101.8914 | 3.645955 | 430.7436 | 22.78722 | 0.5208508 | 2.994892 | 2.994892 | 0.06510634 | 0 | 0.06510634 | 0.06510634 | 0 | 0.8463825 | 0 | 0.195319 | 5.403827 | 0.4557444 | 0.4557444 | 0.4557444 | 0.3906381 | 3.38553 | 3.38553 | 0 | 0 | 0.2604254 | 0.195319 | 0 | 0 | 0.2604254 | 0.195319 | 0
160561-A2-S1 | RRCM-160561-A2-S1 | 598.8751 | 0.4 | 1696 | 10900 | 66.16 | 3229 | 593.1 | 592.2 | 179.8 | 10.26 | 9.43 | 9.53 | 66.98 | 14.03 | 1.33 | 3.8 | 0.84 | 8.99 | 0.85 | 9.29 | 0.79 | 68.38 | 5.24 | 0.08 | 0.42 | 0.45 | 0.01 | 0.01 | -0.07 | 0 | 0.1 | 0.14 | -0.02 | 0.06 | 0.63 | 0.15 | 0.15 | 0.13 | 0.08 | 0.43 | 0.45 | 0 | 0 | 0.03 | 0.03 | 0 | 0 | 0.03 | 0.02 | -0.07 | 4 | 16960 | 109000 | 661.6 | 32290 | 5931 | 5922 | 1798 | 102.6 | 94.3 | 95.3 | 669.8 | 140.3 | 13.3 | 38 | 8.4 | 89.9 | 8.5 | 92.9 | 7.9 | 683.8 | 52.4 | 0.8 | 4.2 | 4.5 | 0.1 | 0.1 | 1.4 |  | 0.6 | 6.3 | 1.5 | 1.5 | 1.3 | 0.8 | 4.3 | 4.5 | 0 | 0 | 0.3 | 0.3 | 0 | 0 | 0.3 | 0.2 |  | 2.3955 | 10156.92 | 65277.39 | 396.2158 | 19337.68 | 3551.928 | 3546.538 | 1076.777 | 61.44459 | 56.47392 | 57.0728 | 401.1266 | 84.02218 | 7.965039 | 22.75725 | 5.030551 | 53.83887 | 5.090438 | 55.6355 | 4.731113 | 409.5108 | 31.38106 | 0.4791001 | 2.515275 | 2.694938 | 0.05988751 | 0.05988751 | 0.05988751 | 0.05988751 | 0.05988751 | 0.8384252 | 0 | 0.3593251 | 3.772913 | 0.8983127 | 0.8983127 | 0.7785377 | 0.4791001 | 2.575163 | 2.694938 | 0 | 0 | 0.1796625 | 0.1796625 | 0 | 0 | 0.1796625 | 0.119775 | 0
160561-A2-S1 | RRCM-160561-A2-S1 | 598.8751 | 0.44 | 1722 | 11030 | 61.29 | 3263 | 596.5 | 602.2 | 184.7 | 10.49 | 9.67 | 9.29 | 67.24 | 14.23 | 1.31 | 3.76 | 0.95 | 8.69 | 0.87 | 8.92 | 0.35 | 69.77 | 5.61 | 0.07 | 0.47 | 0.47 | 0.01 | 0.01 | -0.05 | 0 | 0.13 | 0.13 | -0.06 | -0.02 | 0.69 | 0.14 | 0.14 | 0.14 | 0.08 | 0.5 | 0.46 | 0 | 0 | 0.03 | 0.03 | 0 | 0 | 0.03 | 0.02 | -0.07 | 4.4 | 17220 | 110300 | 612.9 | 32630 | 5965 | 6022 | 1847 | 104.9 | 96.7 | 92.9 | 672.4 | 142.3 | 13.1 | 37.6 | 9.5 | 86.9 | 8.7 | 89.2 | 3.5 | 697.7 | 56.1 | 0.7 | 4.7 | 4.7 | 0.1 | 0.1 | 1.3 |  |  | 6.9 | 1.4 | 1.4 | 1.4 | 0.8 | 5 | 4.6 | 0 | 0 | 0.3 | 0.3 | 0 | 0 | 0.3 | 0.2 |  | 2.635051 | 10312.63 | 66055.93 | 367.0506 | 19541.3 | 3572.29 | 3606.426 | 1106.122 | 62.822 | 57.91122 | 55.6355 | 402.6836 | 85.21993 | 7.845264 | 22.5177 | 5.689314 | 52.04225 | 5.210214 | 53.41966 | 2.096063 | 417.8352 | 33.59689 | 0.4192126 | 2.814713 | 2.814713 | 0.05988751 | 0.05988751 | 0.05988751 | 0.05988751 | 0.05988751 | 0.7785377 | 0 | 0 | 4.132238 | 0.8384252 | 0.8384252 | 0.8384252 | 0.4791001 | 2.994376 | 2.754826 | 0 | 0 | 0.1796625 | 0.1796625 | 0 | 0 | 0.1796625 | 0.119775 | 0
160561-A2-S1 | RRCM-160561-A2-S1 | 598.8751 | 0.33 | 1695 | 11000 | 93.43 | 3259 | 582.6 | 601.7 | 183.3 | 10.23 | 9.67 | 10.15 | 67.65 | 14.4 | 1.4 | 3.93 | 0.91 | 8.79 | 0.77 | 9.03 | 0.45 | 68.95 | 5.58 | 0.07 | 0.47 | 0.48 | 0.02 | 0 | -0.07 | 0 | 0.12 | 0.12 | -0.03 | 0.04 | 0.62 | 0.13 | 0.14 | 0.14 | 0.07 | 0.47 | 0.45 | 0 | 0 | 0.03 | 0.03 | 0 | 0 | 0.03 | 0.02 | -0.08 | 3.3 | 16950 | 110000 | 934.3 | 32590 | 5826 | 6017 | 1833 | 102.3 | 96.7 | 101.5 | 676.5 | 144 | 14 | 39.3 | 9.1 | 87.9 | 7.7 | 90.3 | 4.5 | 689.5 | 55.8 | 0.7 | 4.7 | 4.8 | 0.2 | 0 | 1.2 |  | 0.4 | 6.2 | 1.3 | 1.4 | 1.4 | 0.7 | 4.7 | 4.5 | 0 | 0 | 0.3 | 0.3 | 0 | 0 | 0.3 | 0.2 |  | 1.976288 | 10150.93 | 65876.26 | 559.529 | 19517.34 | 3489.046 | 3603.432 | 1097.738 | 61.26492 | 57.91122 | 60.78582 | 405.139 | 86.23802 | 8.384252 | 23.53579 | 5.449764 | 52.64112 | 4.611338 | 54.07842 | 2.694938 | 412.9244 | 33.41723 | 0.4192126 | 2.814713 | 2.874601 | 0.119775 | 0 | 0.119775 | 0.119775 | 0 | 0.7186501 | 0 | 0.23955 | 3.713026 | 0.7785377 | 0.8384252 | 0.8384252 | 0.4192126 | 2.814713 | 2.694938 | 0 | 0 | 0.1796625 | 0.1796625 | 0 | 0 | 0.1796625 | 0.119775 | 0
160561-A2-S2 | RRCM-160561-A2-S2 | 443.9947 | 0.28 | 2274 | 14850 | 41.39 | 4444 | 801.1 | 807 | 237.6 | 13.9 | 14.05 | 14.37 | 88.12 | 18.62 | 1.8 | 4.84 | 1.16 | 9.39 | 1.04 | 9.99 | 0.54 | 93.83 | 6.04 | 0.05 | 0.52 | 0.53 | 0.02 | 0.01 | -0.08 | 0 | 0.15 | 0.1 | -0.06 | -0.02 | 0.79 | 0.15 | 0.14 | 0.16 | 0.08 | 0.48 | 0.49 | 0 | 0 | 0.03 | 0.02 | 0 | 0 | 0.02 | 0.02 | -0.08 | 2.8 | 22740 | 148500 | 413.9 | 44440 | 8011 | 8070 | 2376 | 139 | 140.5 | 143.7 | 881.2 | 186.2 | 18 | 48.4 | 11.6 | 93.9 | 10.4 | 99.9 | 5.4 | 938.3 | 60.4 | 0.5 | 5.2 | 5.3 | 0.2 | 0.1 | 1 |  |  | 7.9 | 1.5 | 1.4 | 1.6 | 0.8 | 4.8 | 4.9 | 0 | 0 | 0.3 | 0.2 | 0 | 0 | 0.2 | 0.2 |  | 1.243185 | 10096.44 | 65933.22 | 183.7694 | 19731.13 | 3556.842 | 3583.038 | 1054.931 | 61.71527 | 62.38126 | 63.80204 | 391.2482 | 82.67182 | 7.991905 | 21.48935 | 5.150339 | 41.69111 | 4.617545 | 44.35507 | 2.397572 | 416.6003 | 26.81728 | 0.2219974 | 2.308773 | 2.353172 | 0.08879895 | 0.04439947 | 0.08879895 | 0.08879895 | 0.04439947 | 0.4439947 | 0 | 0 | 3.507558 | 0.6659921 | 0.6215926 | 0.7103916 | 0.3551958 | 2.131175 | 2.175574 | 0 | 0 | 0.1331984 | 0.08879895 | 0 | 0 | 0.08879895 | 0.08879895 | 0
160561-A2-S2 | RRCM-160561-A2-S2 | 443.9947 | 0.35 | 2304 | 15110 | 74.41 | 4543 | 805.7 | 816.5 | 243.1 | 13.99 | 14.44 | 15.01 | 89.7 | 18.79 | 1.83 | 5.12 | 1.14 | 9.06 | 1.07 | 10.01 | 0.31 | 94.27 | 6.33 | 0.05 | 0.54 | 0.55 | 0.02 | 0.01 | -0.1 | 0 | 0.15 | 0.14 | 0 | 0.01 | 0.8 | 0.16 | 0.16 | 0.15 | 0.07 | 0.53 | 0.5 | 0 | 0 | 0.02 | 0.02 | 0 | 0 | 0.03 | 0.02 | -0.08 | 3.5 | 23040 | 151100 | 744.1 | 45430 | 8057 | 8165 | 2431 | 139.9 | 144.4 | 150.1 | 897 | 187.9 | 18.3 | 51.2 | 11.4 | 90.6 | 10.7 | 100.1 | 3.1 | 942.7 | 63.3 | 0.5 | 5.4 | 5.5 | 0.2 | 0.1 | 1.4 | 0 | 0.1 | 8 | 1.6 | 1.6 | 1.5 | 0.7 | 5.3 | 5 | 0 | 0 | 0.2 | 0.2 | 0 | 0 | 0.3 | 0.2 |  | 1.553982 | 10229.64 | 67087.6 | 330.3765 | 20170.68 | 3577.266 | 3625.217 | 1079.351 | 62.11486 | 64.11284 | 66.64361 | 398.2633 | 83.42661 | 8.125104 | 22.73253 | 5.06154 | 40.22592 | 4.750744 | 44.44387 | 1.376384 | 418.5538 | 28.10487 | 0.2219974 | 2.397572 | 2.441971 | 0.08879895 | 0.04439947 | 0.08879895 | 0.08879895 | 0.04439947 | 0.6215926 | 0 | 0.04439947 | 3.551958 | 0.7103916 | 0.7103916 | 0.6659921 | 0.3107963 | 2.353172 | 2.219974 | 0 | 0 | 0.08879895 | 0.08879895 | 0 | 0 | 0.1331984 | 0.08879895 | 0
160561-A2-S2 | RRCM-160561-A2-S2 | 443.9947 | 0.36 | 2305 | 14930 | 79.82 | 4493 | 802.9 | 816.8 | 242.6 | 14.05 | 14.67 | 14.64 | 89.45 | 18.88 | 1.78 | 5.16 | 1.07 | 11.01 | 1.1 | 11.24 | 0.91 | 94.28 | 6.53 | 0.04 | 0.55 | 0.55 | 0.03 | 0 | -0.04 | 0 | 0.17 | 0.11 | 0.01 | 0.01 | 0.83 | 0.16 | 0.17 | 0.15 | 0.08 | 0.53 | 0.53 | 0 | 0 | 0.02 | 0.02 | 0 | 0 | 0.03 | 0.02 | -0.08 | 3.6 | 23050 | 149300 | 798.2 | 44930 | 8029 | 8168 | 2426 | 140.5 | 146.7 | 146.4 | 894.5 | 188.8 | 17.8 | 51.6 | 10.7 | 110.1 | 11 | 112.4 | 9.1 | 942.8 | 65.3 | 0.4 | 5.5 | 5.5 | 0.3 | 0 | 1.1 | 0.1 | 0.1 | 8.3 | 1.6 | 1.7 | 1.5 | 0.8 | 5.3 | 5.3 | 0 | 0 | 0.2 | 0.2 | 0 | 0 | 0.3 | 0.2 |  | 1.598381 | 10234.08 | 66288.41 | 354.3966 | 19948.68 | 3564.834 | 3626.549 | 1077.131 | 62.38126 | 65.13403 | 65.00083 | 397.1533 | 83.82621 | 7.903106 | 22.91013 | 4.750744 | 48.88382 | 4.883942 | 49.90501 | 4.040352 | 418.5982 | 28.99286 | 0.1775979 | 2.441971 | 2.441971 | 0.1331984 | 0 | 0.1331984 | 0.1331984 | 0 | 0.4883942 | 0.04439947 | 0.04439947 | 3.685156 | 0.7103916 | 0.7547911 | 0.6659921 | 0.3551958 | 2.353172 | 2.353172 | 0 | 0 | 0.08879895 | 0.08879895 | 0 | 0 | 0.1331984 | 0.08879895 | 0
160561-A2-S3 | RRCM-160561-A2-S3 | 505.3454 | 0.71 | 2143 | 13550 | 58.49 | 4080 | 710.2 | 726.2 | 214 | 14.37 | 11.36 | 11.75 | 83.49 | 17.3 | 1.65 | 4.93 | 1.17 | 9.26 | 1.01 | 10.38 | 1.07 | 86.51 | 5.11 | 0.04 | 0.6 | 0.56 | 0.02 | 0 | -0.09 | 0 | 0.11 | 0.1 | -0.06 | 0.03 | 0.78 | 0.14 | 0.14 | 0.13 | 0.08 | 0.48 | 0.49 | 0 | 0 | 0.02 | 0.02 | 0 | 0 | 0.02 | 0.02 | -0.08 | 7.1 | 21430 | 135500 | 584.9 | 40800 | 7102 | 7262 | 2140 | 143.7 | 113.6 | 117.5 | 834.9 | 173 | 16.5 | 49.3 | 11.7 | 92.6 | 10.1 | 103.8 | 10.7 | 865.1 | 51.1 | 0.4 | 6 | 5.6 | 0.2 | 0 | 1 |  | 0.3 | 7.8 | 1.4 | 1.4 | 1.3 | 0.8 | 4.8 | 4.9 | 0 | 0 | 0.2 | 0.2 | 0 | 0 | 0.2 | 0.2 |  | 3.587952 | 10829.55 | 68474.3 | 295.5765 | 20618.09 | 3588.963 | 3669.818 | 1081.439 | 72.61813 | 57.40724 | 59.37808 | 421.9129 | 87.42475 | 8.338199 | 24.91353 | 5.912541 | 46.79498 | 5.103988 | 52.45485 | 5.407196 | 437.1743 | 25.82315 | 0.2021382 | 3.032072 | 2.829934 | 0.1010691 | 0 | 0.1010691 | 0.1010691 | 0 | 0.5053454 | 0 | 0.1516036 | 3.941694 | 0.7074835 | 0.7074835 | 0.656949 | 0.4042763 | 2.425658 | 2.476192 | 0 | 0 | 0.1010691 | 0.1010691 | 0 | 0 | 0.1010691 | 0.1010691 | 0
160561-A2-S3 | RRCM-160561-A2-S3 | 505.3454 | 0.33 | 2046 | 13060 | 63.33 | 3917 | 697.2 | 690.4 | 205.6 | 13.9 | 11.23 | 11.45 | 79.93 | 16.92 | 1.57 | 4.62 | 1.09 | 9.25 | 1.09 | 9.18 | 1.17 | 82.8 | 4.87 | 0.04 | 0.55 | 0.61 | 0.01 | 0 | -0.04 | 0 | 0.12 | 0.1 | -0.06 | 0.02 | 0.73 | 0.13 | 0.13 | 0.13 | 0.07 | 0.46 | 0.44 | 0 | 0 | 0.02 | 0.02 | 0 | 0 | 0.02 | 0.02 | -0.08 | 3.3 | 20460 | 130600 | 633.3 | 39170 | 6972 | 6904 | 2056 | 139 | 112.3 | 114.5 | 799.3 | 169.2 | 15.7 | 46.2 | 10.9 | 92.5 | 10.9 | 91.8 | 11.7 | 828 | 48.7 | 0.4 | 5.5 | 6.1 | 0.1 | 0 | 1 |  | 0.2 | 7.3 | 1.3 | 1.3 | 1.3 | 0.7 | 4.6 | 4.4 | 0 | 0 | 0.2 | 0.2 | 0 | 0 | 0.2 | 0.2 |  | 1.66764 | 10339.37 | 65998.11 | 320.0352 | 19794.38 | 3523.268 | 3488.905 | 1038.99 | 70.24301 | 56.75029 | 57.86205 | 403.9226 | 85.50444 | 7.933923 | 23.34696 | 5.508265 | 46.74445 | 5.508265 | 46.39071 | 5.912541 | 418.426 | 24.61032 | 0.2021382 | 2.7794 | 3.082607 | 0.05053454 | 0 | 0.05053454 | 0.05053454 | 0 | 0.5053454 | 0 | 0.1010691 | 3.689021 | 0.656949 | 0.656949 | 0.656949 | 0.3537418 | 2.324589 | 2.22352 | 0 | 0 | 0.1010691 | 0.1010691 | 0 | 0 | 0.1010691 | 0.1010691 | 0
160561-A2-S3 | RRCM-160561-A2-S3 | 505.3454 | 0.41 | 2189 | 13890 | 98.93 | 4205 | 717.7 | 743.9 | 225.3 | 14.64 | 11.96 | 11.43 | 85.39 | 18.08 | 1.65 | 5.22 | 1.28 | 10.05 | 1.29 | 10.29 | 1.28 | 88.97 | 5.45 | 0.03 | 0.6 | 0.61 | 0.02 | 0 | -0.02 | 0 | 0.16 | 0.11 | 0.01 | 0 | 0.77 | 0.12 | 0.14 | 0.14 | 0.07 | 0.49 | 0.49 | 0 | 0 | 0.02 | 0.01 | 0 | 0 | 0.02 | 0.02 | -0.08 | 4.1 | 21890 | 138900 | 989.3 | 42050 | 7177 | 7439 | 2253 | 146.4 | 119.6 | 114.3 | 853.9 | 180.8 | 16.5 | 52.2 | 12.8 | 100.5 | 12.9 | 102.9 | 12.8 | 889.7 | 54.5 | 0.3 | 6 | 6.1 | 0.2 | 0 | 1.1 | 0.1 | 0 | 7.7 | 1.2 | 1.4 | 1.4 | 0.7 | 4.9 | 4.9 | 0 | 0 | 0.2 | 0.1 | 0 | 0 | 0.2 | 0.2 |  | 2.071916 | 11062.01 | 70192.47 | 499.938189 | 21249.77 | 3626.864 | 3759.264 | 1138.543 | 73.98256 | 60.439308 | 57.76098 | 431.5144 | 91.36645 | 8.338199 | 26.37903 | 6.468421 | 50.78721 | 6.518955 | 52.00004 | 6.468421 | 449.6058 | 27.54132 | 0.1516036 | 3.032072 | 3.082607 | 0.1010691 | 0 | 0.1010691 | 0.1010691 | 0 | 0.5558799 | 0.05053454 | 0 | 3.891159 | 0.6064145 | 0.7074835 | 0.7074835 | 0.3537418 | 2.476192 | 2.476192 | 0 | 0 | 0.1010691 | 0.05053454 | 0 | 0 | 0.1010691 | 0.1010691 | 0
Powderhorn | Powderhorn | 549.2626 | 0.14 | 3143 | 1471 | 2576 | 292 | 2389 | 2423 | 710.6 | 49.64 | 15.18 | 16.05 | 261.7 | 38.98 | 5.41 | 4.78 | 2.45 | 14.47 | 2.32 | 14.99 | 5.16 | 115 | 5.83 | 0.13 | 0.64 | 0.64 | -0.02 | -0.03 | -0.07 | 0 | -0.02 | -0.06 | 0.09 | 0.01 | 0.16 | 0.15 | 0.14 | 0.14 | 1.29 | 0.07 | 0.07 | 0 | 0 | 0.02 | 0.01 | 0 | 0 | 0 | -0.01 | -0.09 | 1.4 | 31430 | 14710 | 25760 | 2920 | 23890 | 24230 | 7106 | 496.4 | 151.8 | 160.5 | 2617 | 389.8 | 54.1 | 47.8 | 24.5 | 144.7 | 23.2 | 149.9 | 51.6 | 1150 | 58.3 | 1.3 | 6.4 | 6.4 |  |  |  | 0.9 | 0.1 | 1.6 | 1.5 | 1.4 | 1.4 | 12.9 | 0.7 | 0.7 | 0 | 0 | 0.2 | 0.1 | 0 | 0 | 0 |  |  | 0.7689676 | 17263.32 | 8079.653 | 14149 | 1603.847 | 13121.88 | 13308.63 | 3903.06 | 272.6539 | 83.37806 | 88.15664 | 1437.42 | 214.1026 | 29.71511 | 26.25475 | 13.45693 | 79.4783 | 12.74289 | 82.33446 | 28.34195 | 631.652 | 32.02201 | 0.7140414 | 3.515281 | 3.515281 | 0 | 0 | 0 | 0 | 0 | 0 | 0.4943363 | 0.05492626 | 0.8788201 | 0.8238939 | 0.7689676 | 0.7689676 | 7.085487 | 0.3844838 | 0.3844838 | 0 | 0 | 0.1098525 | 0.05492626 | 0 | 0 | 0 | 0 | 0
Powderhorn | Powderhorn | 549.2626 | -0.01 | 3055 | 1457 | 2578 | 274.7 | 2327 | 2361 | 689.5 | 48.3 | 15.03 | 14.7 | 253.9 | 37.83 | 5.22 | 4.71 | 2.2 | 13.91 | 2.26 | 14.63 | 6.03 | 111.7 | 5.29 | 0.12 | 0.69 | 0.69 | -0.03 | -0.03 | -0.09 | 0 | -0.05 | -0.06 | 0 | -0.02 | 0.15 | 0.14 | 0.13 | 0.13 | 1.28 | 0.04 | 0.04 | 0 | 0 | 0.02 | 0.01 | 0 | 0 | 0 | -0.01 | -0.09 | -0.1 | 30550 | 14570 | 25780 | 2747 | 23270 | 23610 | 6895 | 483 | 150.3 | 147 | 2539 | 378.3 | 52.2 | 47.1 | 22 | 139.1 | 22.6 | 146.3 | 60.3 | 1117 | 52.9 | 1.2 | 6.9 | 6.9 |  |  |  | 0 |  | 1.5 | 1.4 | 1.3 | 1.3 | 12.8 | 0.4 | 0.4 | 0 | 0 | 0.2 | 0.1 | 0 | 0 | 0 |  |  | -0.05492626 | 16779.97 | 8002.756 | 14159.99 | 1508.824 | 12781.34 | 12968.09 | 3787.166 | 265.2938 | 82.55417 | 80.7416 | 1394.578 | 207.786 | 28.67151 | 25.87027 | 12.08378 | 76.40243 | 12.41333 | 80.35712 | 33.12053 | 613.5263 | 29.05599 | 0.6591151 | 3.789912 | 3.789912 | 0 | 0 | 0 | 0 | 0 | 0 | 0 | 0 | 0.8238939 | 0.7689676 | 0.7140414 | 0.7140414 | 7.030561 | 0.219705 | 0.219705 | 0 | 0 | 0.1098525 | 0.05492626 | 0 | 0 | 0 | 0 | 0
Powderhorn | Powderhorn | 549.2626 | 0.09 | 3116 | 1456 | 2823 | 277.7 | 2351 | 2388 | 705 | 49.2 | 14.82 | 15.32 | 256.9 | 38.06 | 5.37 | 4.56 | 2.24 | 14.37 | 2.24 | 15.26 | 6.87 | 112.1 | 5.42 | 0.11 | 0.69 | 0.71 | -0.03 | -0.04 | -0.13 | 0 | -0.04 | -0.06 | 0 | 0 | 0.17 | 0.14 | 0.14 | 0.14 | 1.29 | 0.02 | 0.05 | 0 | 0 | 0.01 | 0.01 | 0 | 0 | 0 | -0.01 | -0.09 | 0.9 | 31160 | 14560 | 28230 | 2777 | 23510 | 23880 | 7050 | 492 | 148.2 | 153.2 | 2569 | 380.6 | 53.7 | 45.6 | 22.4 | 143.7 | 22.4 | 152.6 | 68.7 | 1121 | 54.2 | 1.1 | 6.9 | 7.1 |  |  |  | 0 | 0 | 1.7 | 1.4 | 1.4 | 1.4 | 12.9 | 0.2 | 0.5 | 0 | 0 | 0.1 | 0.1 | 0 | 0 | 0 |  |  | 0.4943363 | 17115.02 | 7997.263 | 15505.68 | 1525.302 | 12913.16 | 13116.39 | 3872.301 | 270.2372 | 81.40071 | 84.14703 | 1411.056 | 209.0493 | 29.4954 | 25.04637 | 12.30348 | 78.92903 | 12.30348 | 83.81747 | 37.73434 | 615.7234 | 29.77003 | 0.6041888 | 3.789912 | 3.899764 | 0 | 0 | 0 | 0 | 0 | 0 | 0 | 0 | 0.9337464 | 0.7689676 | 0.7689676 | 0.7689676 | 7.085487 | 0.1098525 | 0.2746313 | 0 | 0 | 0.05492626 | 0.05492626 | 0 | 0 | 0 | 0 | 0
Dup | 160537-A2-S1 dup | 504.2059 | 0.37 | 3062 | 16070 | 155.6 | 4604 | 786.4 | 791.4 | 236.5 | 20.11 | 8.29 | 8.4 | 170.3 | 27.51 | 2.72 | 4.04 | 8.37 | 17.74 | 8.19 | 18.93 | 0.98 | 44 | 4.38 | 0.03 | 0.54 | 0.49 | 0.02 | 0.02 | 0.01 | 0 | 0.07 | 0.07 | -0.06 | -0.03 | 1.25 | 0.13 | 0.13 | 0.13 | 0.12 | 0.29 | 0.28 | 0 | 0 | 0.02 | 0.01 | 0 | 0 | 0.02 | 0.01 | -0.06 | 3.7 | 30620 | 160700 | 1556 | 46040 | 7864 | 7914 | 2365 | 201.1 | 82.9 | 84 | 1703 | 275.1 | 27.2 | 40.4 | 83.7 | 177.4 | 81.9 | 189.3 | 9.8 | 440 | 43.8 | 0.3 | 5.4 | 4.9 | 0.2 | 0.2 | 0.7 |  |  | 12.5 | 1.3 | 1.3 | 1.3 | 1.2 | 2.9 | 2.8 | 0 | 0 | 0.2 | 0.1 | 0 | 0 | 0.2 | 0.1 |  | 1.865562 | 15438.78 | 81025.88 | 784.5443 | 23213.64 | 3965.075 | 3990.285 | 1192.447 | 101.3958 | 41.79867 | 42.35329 | 858.6626 | 138.707 | 13.7144 | 20.36992 | 42.20203 | 89.44612 | 41.29446 | 95.44617 | 4.941217 | 221.8506 | 22.08422 | 0.1512618 | 2.722712 | 2.470609 | 0.1008412 | 0.1008412 | 0.1008412 | 0.1008412 | 0.1008412 | 0.3529441 | 0 | 0 | 6.302573 | 0.6554676 | 0.6554676 | 0.6554676 | 0.605047 | 1.462197 | 1.411776 | 0 | 0 | 0.1008412 | 0.05042059 | 0 | 0 | 0.1008412 | 0.05042059 | 0
Dup | 160537-A2-S1 dup | 504.2059 | 0.41 | 2992 | 15650 | 173.4 | 4483 | 764.6 | 764.9 | 226.4 | 19.5 | 8.24 | 7.82 | 162.5 | 27.26 | 2.66 | 3.87 | 7.98 | 17.52 | 7.94 | 18.52 | 1.52 | 42.87 | 4.53 | 0.02 | 0.52 | 0.43 | 0.02 | 0 | 0 | 0 | 0.07 | 0.04 | -0.06 | 0 | 1.21 | 0.12 | 0.12 | 0.13 | 0.12 | 0.31 | 0.3 | 0 | 0 | 0.02 | 0.02 | 0 | 0 | 0.03 | 0.02 | -0.06 | 4.1 | 29920 | 156500 | 1734 | 44830 | 7646 | 7649 | 2264 | 195 | 82.4 | 78.2 | 1625 | 272.6 | 26.6 | 38.7 | 79.8 | 175.2 | 79.4 | 185.2 | 15.2 | 428.7 | 45.3 | 0.2 | 5.2 | 4.3 | 0.2 | 0 | 0.4 |  | 0 | 12.1 | 1.2 | 1.2 | 1.3 | 1.2 | 3.1 | 3 | 0 | 0 | 0.2 | 0.2 | 0 | 0 | 0.3 | 0.2 |  | 2.067244 | 15085.84 | 78908.22 | 874.293 | 22603.55 | 3855.158 | 3856.671 | 1141.522 | 98.32014 | 41.54656 | 39.4289 | 819.3345 | 137.4465 | 13.41188 | 19.51277 | 40.23563 | 88.33687 | 40.03395 | 93.37893 | 7.663929 | 216.1531 | 22.84053 | 0.1008412 | 2.62187 | 2.168085 | 0.1008412 | 0 | 0.1008412 | 0.1008412 | 0 | 0.2016823 | 0 | 0 | 6.100891 | 0.605047 | 0.605047 | 0.6554676 | 0.605047 | 1.563038 | 1.512618 | 0 | 0 | 0.1008412 | 0.1008412 | 0 | 0 | 0.1512618 | 0.1008412 | 0
Dup | 160537-A2-S1 dup | 504.2059 | 0.47 | 2940 | 15330 | 167.9 | 4404 | 757.8 | 753.9 | 224.8 | 19.27 | 8.05 | 7.88 | 160.9 | 26.17 | 2.58 | 3.81 | 7.86 | 16.84 | 7.67 | 18.04 | 0.94 | 41.4 | 4.4 | 0.02 | 0.47 | 0.43 | 0.02 | 0 | -0.04 | 0 | 0.07 | 0.1 | -0.02 | -0.02 | 1.16 | 0.12 | 0.13 | 0.13 | 0.11 | 0.31 | 0.3 | 0 | 0 | 0.02 | 0.01 | 0 | 0 | 0.04 | 0.03 | -0.06 | 4.7 | 29400 | 153300 | 1679 | 44040 | 7578 | 7539 | 2248 | 192.7 | 80.5 | 78.8 | 1609 | 261.7 | 25.8 | 38.1 | 78.6 | 168.4 | 76.7 | 180.4 | 9.4 | 414 | 44 | 0.2 | 4.7 | 4.3 | 0.2 | 0 | 1 |  |  | 11.6 | 1.2 | 1.3 | 1.3 | 1.1 | 3.1 | 3 | 0 | 0 | 0.2 | 0.1 | 0 | 0 | 0.4 | 0.3 |  | 2.369768 | 14823.65 | 77294.76 | 846.5616 | 22205.23 | 3820.872 | 3801.208 | 1133.455 | 97.16047 | 40.58857 | 39.73142 | 811.2672 | 131.9507 | 13.00851 | 19.21024 | 39.63058 | 84.90827 | 38.67259 | 90.95874 | 4.739535 | 208.7412 | 22.18506 | 0.1008412 | 2.369768 | 2.168085 | 0.1008412 | 0 | 0.1008412 | 0.1008412 | 0 | 0.5042059 | 0 | 0 | 5.848788 | 0.605047 | 0.6554676 | 0.6554676 | 0.5546264 | 1.563038 | 1.512618 | 0 | 0 | 0.1008412 | 0.05042059 | 0 | 0 | 0.2016823 | 0.1512618 | 0
|  |  | ppb | ppb | ppb | ppb | ppb | ppb | ppb | ppb | ppb | ppb | ppb | ppb | ppb | ppb | ppb | ppb | ppb | ppb | ppb | ppb | ppb | ppb | ppb | ppb | ppb | ppb | ppb | ppb | ppb | ppb | ppb | ppb | ppb | ppb | ppb | ppb | ppb | ppb | ppb | ppb | ppb | ppb | ppb | ppb | ppb | ppb | ppb | ppb | ppb | ppb | ppb | ppb | ppb | ppb | ppb | ppb | ppb | ppb | ppb | ppb | ppb | ppb | ppb | ppb | ppb | ppb | ppb | ppb | ppb | ppb | ppb | ppb | ppb | ppb | ppb | ppb | ppb | ppb | ppb | ppb | ppb | ppb | ppb | ppb | ppb | ppb | ppb | ppb | ppb | ppb | ppb | ppb | ppb | ppb | ppb | ppm | ppm | ppm | ppm | ppm | ppm | ppm | ppm | ppm | ppm | ppm | ppm | ppm | ppm | ppm | ppm | ppm | ppm | ppm | ppm | ppm | ppm | ppm | ppm | ppm | ppm | ppm | ppm | ppm | ppm | ppm | ppm | ppm | ppm | ppm | ppm | ppm | ppm | ppm | ppm | ppm | ppm | ppm | ppm | ppm | ppm | ppm | ppm | ppm
|  |  | 9.01 | 24.31 | 26.98 | 30.97 | 39.1 | 47.87 | 47.87 | 50.94 | 50.94 | 52 | 52 | 54.94 | 58.69 | 58.93 | 58.69 | 63.55 | 65.39 | 63.55 | 65.39 | 78.96 | 87.62 | 91.22 | 92.91 | 95.94 | 95.94 | 107.9 | 107.9 | 114.8 | 114.8 | 121.8 | 121.8 | 127.6 | 127.6 | 132.9 | 178.5 | 178.5 | 180.9 | 180.9 | 183.8 | 183.8 | 186.2 | 186.2 | 190.2 | 190.2 | 192.2 | 192.2 | 204.4 | 204.4 | 209 | 9.01 | 24.31 | 26.98 | 30.97 | 39.1 | 47.87 | 47.87 | 50.94 | 50.94 | 52 | 52 | 54.94 | 58.69 | 58.93 | 58.69 | 63.55 | 65.39 | 63.55 | 65.39 | 78.96 | 87.62 | 91.22 | 92.91 | 95.94 | 95.94 | 107.9 | 107.9 | 121.8 | 127.6 | 127.6 | 132.9 | 178.5 | 178.5 | 180.9 | 180.9 | 183.8 | 183.8 | 186.2 | 186.2 | 190.2 | 190.2 | 192.2 | 192.2 | 204.4 | 204.4 | 209
|  |  | 0.12 | 11.4 | 5.47 | 35.5 | 16.6 | 0.071 | 0.11 | 0.017 | 0.019 | 0.062 | 0.31 | 2.4 | 0.193 | 0.011 | 0.29 | 1.22 | 0.55 | 1.06 | 1.05 | 0.82 | 0.1 | 0.0086 | 0.05 | 0.032 | 0.05 | 0.014 | 0.043 | 0.11 | 0.0063 | 0.01 | 0.043 | 0.155 | 0.012 | 0.03 | 0.0053 | 0.012 | 0.0045 | 0.0052 | 0.09 | 0.11 | 0.001 | 0.0009 | 0.0075 | 0.0022 | 0.0045 | 0.0031 | 0.015 | 0.0093 | 0.038 | 1.2 | 114 | 54.7 | 355 | 166 | 0.71 | 1.1 | 0.17 | 0.19 | 0.62 | 3.1 | 24 | 1.93 | 0.11 | 2.9 | 12.2 | 5.5 | 10.6 | 10.5 | 8.2 | 1 | 0.086 | 0.5 | 0.32 | 0.5 | 0.14 | 0.43 | 0.43 | 1.55 | 0.12 | 0.3 | 0.053 | 0.12 | 0.045 | 0.052 | 0.9 | 1.1 | 0.01 | 0.009 | 0.075 | 0.022 | 0.045 | 0.031 | 0.15 | 0.093 | 0.38
|  |  | 0.011 | 40.7 | 57.7 | 32.62 | 37.8 | 0.17 | 0.4 | 0.18 | 0.052 | 0.192 | 0.16 | 6.16 | 0.5 | 0.011 | 0.38 | 2.7 | 4.26 | 2.67 | 4.48 | 0.31 | 0.22 | 0.137 | 0.085 | 0.062 | 0.072 | 0.044 | 0.072 | 0.15 | 0.017 | 0.061 | 0.084 | 0.058 | 0.042 | 0.044 | 0.019 | 0.018 | 0.018 | 0.0048 | 0.165 | 0.16 | 0.00075 | 0.0013 | 0.0053 | 0.0088 | 0.0044 | 0.0047 | 0.022 | 0.025 | 0.11 | 0.11 | 407 | 577 | 326.2 | 378 | 1.7 | 4 | 1.8 | 0.52 | 1.92 | 1.6 | 61.6 | 5 | 0.11 | 3.8 | 27 | 42.6 | 26.7 | 44.8 | 3.1 | 2.2 | 1.37 | 0.85 | 0.62 | 0.72 | 0.44 | 0.72 | 0.84 | 0.58 | 0.42 | 0.44 | 0.19 | 0.18 | 0.18 | 0.048 | 1.65 | 1.6 | 0.0075 | 0.013 | 0.053 | 0.088 | 0.044 | 0.047 | 0.22 | 0.25 | 1.1
|  |  | 0.4106 | 78.662 | 75.9151 | 150.835 | 93.078 | 0.40643 | 0.7663 | 0.23661 | 0.11527 | 0.39846 | 1.1923 | 14.152 | 1.14269 | 0.04763 | 1.3457 | 6.7626 | 6.0915 | 6.1998 | 7.9765 | 3.0406 | 0.553 | 0.165638 | 0.2515 | 0.16856 | 0.2385 | 0.09062 | 0.21519 | 0.5163 | 0.037979 | 0.0943 | 0.22719 | 0.57415 | 0.08196 | 0.1439 | 0.036649 | 0.05796 | 0.032985 | 0.022116 | 0.4647 | 0.5263 | 0.00408 | 0.004297 | 0.030275 | 0.016126 | 0.019385 | 0.015023 | 0.07195 | 0.055969 | 0.23654 | 4.106 | 786.62 | 759.151 | 1508.35 | 930.78 | 4.0643 | 7.663 | 2.3661 | 1.1527 | 3.9846 | 11.923 | 141.52 | 11.4269 | 0.4763 | 13.457 | 67.626 | 60.915 | 61.998 | 79.765 | 30.406 | 5.53 | 1.65638 | 2.515 | 1.6856 | 2.385 | 0.9062 | 2.1519 | 2.2719 | 5.7415 | 0.8196 | 1.439 | 0.36649 | 0.5796 | 0.32985 | 0.22116 | 4.647 | 5.263 | 0.0408 | 0.04297 | 0.30275 | 0.16126 | 0.19385 | 0.15023 | 0.7195 | 0.55969 | 2.3654