## COA
1Lithium metaborate fusion sample preparation and calculations
Procedure:
13085 Ash Street
Thornton, CO 80241 |  |  |  |  | 1. Label an empty high density polyethylene (HDPE) bottle with lid. Weigh empty bottle plus lid.
2. Add approximately 60 ml 1N HNO3 to bottle.
Certificate of Analysis |  |  |  |  | 3. Replace cap and weight bottle + acid.
4. Place clean graphite crucible on scale and tare.
5. Add approximately 0.8 to 1.2 grams of lithium metaborate flux to crucible and weigh.
Red River Creek Mining Group LLC |  | Date: | 2022-08-29 |  | 6. Tare scale and add approximately 0.1 g of approximately 80% passing 75 micron sized powdered
1712 Carey Avenue |  | Page: | 1 of 1 |  | rock sample to the crucible containing
Suite 100 |  | Assay Reference #: |  | tbd | the previously measured flux and weigh.
Cheyenne, WY 82001 |  |  |  |  | 7. Place crucible into a preheated muffle furnace (500 C).
8. Bring furnace up to 950 - 1000 C. Sample to remain at this temperature for 20 minutes.
9. Using tongs, remove crucible from furnace and immediately pour molten flux into a metal washer
to cast a glass button.
Sample Preparation1 | Lithium metaborate fusion (LMB) |  |  |  | 10. Transfer glass flux bead from washer to the appropriate bottle containing 1 N HNO3.
| Nexus Geos LLC |  |  |  | 11. Recap bottle and weigh.
| Method Code: Rich31.M |  |  |  | 12. Place bottle with sample on a hot plate or similar heater until the flux button is completely dissolved
13. The liquid sample is sent to the University of Nebraska for instrumental analysis.
14. ICP-MS analytical results are adjusted back to the original sample weight.
Sample Analysis2 | Inductively coupled plasma mass spectrometry (ICP-MS)
| University of Nebraska-Lincoln |  |  |  | Dilution factor = (acid weight + button weight) / sample weight
| Redox Biology Center |  |  |  | PPB is converted to ppm by dividing by 1,000.
| Spectroscopic and Biophysics Core Facility |  |  |  | PPM/weight x dilution factor = assay value (ppm)
| E157 Beadle Center |  |  |  | Efficiency = ((flux weight + sample weight), pre-heat) / ((flux weight + sample weight), post heat)
Lincoln, NE 68588-0662
Method Code: 22-6230-0007 ICP
2Inductively coupled plasma mass spectrometer unit: Agilent 7500 cx
[5 empty] | Detection Limit: | The detection limit of the ICP-MS unit is variable depending on each sample run.
There are multiple samples per sample run and potentially multiple sample runs
per data set included within a single Certificate of Analysis.
Negative values shown as assay values represent the absolute value of the
detection limit. If there are no negative values within a data set, that indicates
reported values are above the detection limit.
Chain of Custody:
[5 empty] | Date Nexus received original samples: |  | 2022-08-03
[5 empty] | Date Nexus prepared the samples (LMB): |  | 2022-08-08
[5 empty] | Date University of Nebraska analysis: |  | 2022-08-27

## Raw
Data File | Sample | Misc Info | Method | ALS vial | Be / 9 | Mg / 24 | Al / 27 | P / 31 | K / 39 | Ti / 47 | Ti / 48 | V / 50 | V / 51 | Cr / 52 | Cr / 53 | Mn / 55 | Ni / 58 | Co / 59 | Ni / 60 | Cu / 63 | Zn / 64 | Cu / 65 | Zn / 66 | Ga / 71 | Se / 82 | Sr / 88 | Zr / 90 | Nb / 93 | Mo / 95 | Mo / 98 | Ag / 107 | Ag / 109 | In / 113 | In / 115 | Sb / 121 | Sb / 123 | Te / 125 | Te / 128 | Cs / 133 | Hf / 177 | Hf / 178 | Ta / 180 | Ta / 181 | W / 182 | W / 184 | Re / 185 | Re / 187 | Os / 189 | Os / 190 | Ir / 191 | Ir / 193 | Tl / 203 | Tl / 205 | Bi / 209
C:\ICPCHEM\1\DATA\22H15n00.B\3A01.D | dluent | 10-fold dilute; 50 ppb Ga | Rich31.M | 3101 | 0.09{16.39%} | -39.56{0.27%} | -7.42{32.01%} | -14.56{74.38%} | -11.77{37.23%} | 0.31{66.45%} | -0.12{29.41%} | 0.01{497.54%} | 0.01{29.63%} | -0.04{20.83%} | -0.03{242.15%} | -5.83{1.62%} | -0.33{9.62%} | 0.03{22.13%} | -0.20{24.30%} | -1.46{22.02%} | -1.95{6.64%} | -1.50{19.52%} | -2.00{17.00%} | 1.00{19339.15} | 0.94{163.88%} | -0.13{22.23%} | 0.04{66.37%} | 0.15{46.65%} | 0.83{21.43%} | 0.78{23.01%} | 1.49{16.91%} | 1.53{18.04%} | -0.09{11.98%} | 0.03{22.93%} | 0.30{37.62%} | 0.28{44.02%} | 0.30{63.75%} | 0.28{40.40%} | 0.16{24.18%} | 0.21{28.04%} | 0.20{20.94%} | 0.20{26.72%} | 0.08{34.47%} | 2.24{32.87%} | 2.27{31.38%} | 0.04{16.76%} | 0.05{25.89%} | 0.12{16.07%} | 0.12{16.88%} | 0.35{5.34%} | 0.34{3.40%} | 0.66{30.65%} | 0.70{28.49%} | 0.41{22.49%}
C:\ICPCHEM\1\DATA\22H15n00.B\3A02.D | 157786-sd3 | 10-fold dilute; 50 ppb Ga | Rich31.M | 3102 | 0.60{30.25%} | 4554.00{3.37%} | 21120.00{1.89%} | 170.70{14.84%} | 6173.00{9.06%} | 923.80{2.48%} | 941.80{2.13%} | 278.30{1.94%} | 21.05{3.20%} | 15.58{1.65%} | 15.31{4.94%} | 192.50{3.86%} | 33.31{1.77%} | 3.16{2.85%} | 6.15{5.79%} | 6.70{7.95%} | 25.23{4.68%} | 6.81{9.87%} | 26.34{5.75%} | 1.00{15966.12} | 1.99{58.20%} | 85.75{3.61%} | 7.00{10.71%} | 0.16{41.41%} | 2.26{10.69%} | 2.16{4.88%} | 0.80{18.79%} | 0.80{15.40%} | 0.03{170.85%} | 0.04{12.34%} | 0.57{6.83%} | 0.59{11.63%} | 0.21{128.40%} | 0.15{61.64%} | 2.09{9.80%} | 0.64{24.87%} | 0.55{7.21%} | 0.57{8.27%} | 0.31{16.41%} | 2.57{22.49%} | 2.57{22.30%} | 0.04{38.07%} | 0.04{29.51%} | 0.11{17.06%} | 0.11{15.61%} | 0.26{5.63%} | 0.26{8.57%} | 0.53{19.57%} | 0.52{20.25%} | 0.12{21.94%}
C:\ICPCHEM\1\DATA\22H15n00.B\3A03.D | 157786-sd3 | 10-fold dilute; 50 ppb Ga | Rich31.M | 3103 | 1.07{12.61%} | 4472.00{4.25%} | 20580.00{1.66%} | 209.40{5.08%} | 6024.00{10.04%} | 895.00{3.67%} | 914.80{1.96%} | 278.10{3.67%} | 20.63{4.09%} | 14.93{0.52%} | 14.74{2.99%} | 186.40{3.51%} | 32.50{2.26%} | 3.03{7.28%} | 6.07{4.43%} | 6.45{10.41%} | 24.18{4.39%} | 6.25{10.52%} | 25.98{6.20%} | 1.00{15541.19} | 2.34{28.74%} | 83.96{4.39%} | 7.66{8.90%} | 0.12{45.62%} | 2.03{7.18%} | 1.94{5.67%} | 0.58{9.48%} | 0.59{13.20%} | 0.07{234.42%} | 0.05{8.69%} | 0.49{11.61%} | 0.50{4.14%} | 0.03{49.28%} | 0.11{51.92%} | 1.96{10.92%} | 0.53{4.91%} | 0.53{2.15%} | 0.56{9.62%} | 0.32{16.54%} | 2.13{21.98%} | 2.14{21.84%} | 0.03{26.40%} | 0.03{17.48%} | 0.09{4.50%} | 0.09{15.18%} | 0.19{6.50%} | 0.19{6.51%} | 0.32{26.26%} | 0.31{25.85%} | 0.05{45.92%}
C:\ICPCHEM\1\DATA\22H15n00.B\3A04.D | 157786-sd3 | 10-fold dilute; 50 ppb Ga | Rich31.M | 3104 | 0.66{11.10%} | 4410.00{2.46%} | 20530.00{2.23%} | 198.60{13.54%} | 5894.00{8.19%} | 892.30{2.30%} | 899.30{1.34%} | 270.60{1.65%} | 20.28{1.95%} | 14.92{2.90%} | 15.26{5.41%} | 183.50{1.67%} | 31.74{0.91%} | 3.03{0.53%} | 5.66{7.60%} | 6.56{7.99%} | 23.98{3.65%} | 6.05{7.12%} | 24.47{5.29%} | 1.00{15102.89} | 1.37{57.38%} | 83.08{3.19%} | 7.96{8.52%} | 0.09{49.97%} | 1.91{8.31%} | 1.87{6.29%} | 0.51{10.33%} | 0.50{10.50%} | -0.01{257.13%} | 0.03{18.28%} | 0.48{12.01%} | 0.45{8.03%} | 0.00{2134.37%} | 0.04{187.92%} | 1.91{8.35%} | 0.51{2.40%} | 0.52{3.01%} | 0.52{4.33%} | 0.31{13.40%} | 1.94{20.90%} | 1.92{19.56%} | 0.03{18.77%} | 0.03{31.11%} | 0.07{19.73%} | 0.07{6.47%} | 0.13{4.70%} | 0.12{11.72%} | 0.22{21.14%} | 0.22{24.41%} | 0.03{78.14%}
C:\ICPCHEM\1\DATA\22H15n00.B\3A05.D | dluent | 10-fold dilute; 50 ppb Ga | Rich31.M | 3105 | 0.04{119.60%} | -25.13{6.48%} | 57.35{8.80%} | -12.58{96.42%} | 6.04{11.80%} | 3.49{11.70%} | 3.14{10.05%} | 1.10{28.70%} | 0.04{82.94%} | -0.05{20.93%} | -0.02{457.47%} | -5.18{1.14%} | -0.18{40.22%} | 0.02{13.27%} | -0.22{14.87%} | -1.41{22.87%} | -1.53{10.69%} | -1.42{19.91%} | -1.66{17.11%} | 1.00{17415.51} | -0.16{158.88%} | 0.08{67.17%} | 0.78{13.13%} | 0.04{73.90%} | 0.18{43.68%} | 0.17{20.96%} | 0.50{3.26%} | 0.48{2.79%} | -0.11{17.43%} | 0.01{41.93%} | 0.12{26.54%} | 0.09{91.14%} | -0.03{126.90%} | 0.09{74.42%} | 0.05{32.28%} | 0.15{2.62%} | 0.15{7.58%} | 0.16{12.35%} | 0.07{29.57%} | 0.80{25.56%} | 0.81{29.62%} | 0.02{18.52%} | 0.02{29.11%} | 0.06{11.47%} | 0.06{16.29%} | 0.08{7.12%} | 0.08{2.74%} | 0.12{26.03%} | 0.11{22.52%} | -0.02{77.95%}
C:\ICPCHEM\1\DATA\22H15n00.B\3A06.D | 157786-sd2 | 10-fold dilute; 50 ppb Ga | Rich31.M | 3106 | 0.61{53.68%} | 3047.00{0.85%} | 14130.00{1.44%} | 111.30{12.42%} | 4093.00{6.52%} | 618.90{1.76%} | 628.50{0.76%} | 189.80{3.61%} | 13.76{1.72%} | 11.16{2.17%} | 10.96{7.70%} | 125.60{0.89%} | 21.99{0.15%} | 2.10{4.43%} | 4.20{3.05%} | 4.47{8.05%} | 13.24{5.49%} | 4.27{5.36%} | 13.74{4.35%} | 1.00{13922.73} | 1.10{71.48%} | 59.45{0.86%} | 5.38{7.94%} | 0.06{54.06%} | 1.32{11.29%} | 1.42{5.86%} | 0.41{8.34%} | 0.41{14.75%} | -0.05{88.90%} | 0.01{19.56%} | 0.39{27.58%} | 0.33{12.67%} | 0.04{33.54%} | 0.04{118.61%} | 1.32{11.92%} | 0.40{3.98%} | 0.40{4.66%} | 0.41{3.55%} | 0.23{12.74%} | 1.49{16.41%} | 1.45{19.19%} | 0.02{21.43%} | 0.02{17.85%} | 0.06{18.04%} | 0.06{12.64%} | 0.08{6.28%} | 0.07{9.36%} | 0.16{24.03%} | 0.14{20.18%} | 0.00{435.16%}
C:\ICPCHEM\1\DATA\22H15n00.B\3A07.D | 157786-sd2 | 10-fold dilute; 50 ppb Ga | Rich31.M | 3107 | 0.69{47.61%} | 3074.00{1.21%} | 14270.00{1.29%} | 130.00{8.98%} | 4218.00{7.13%} | 621.80{0.61%} | 642.10{0.44%} | 188.70{2.60%} | 14.24{2.06%} | 11.23{0.90%} | 11.58{5.24%} | 127.60{1.74%} | 22.38{0.64%} | 2.14{5.14%} | 4.10{1.92%} | 4.48{12.30%} | 13.69{2.44%} | 4.22{7.83%} | 14.53{5.50%} | 1.00{13843.84} | 1.09{70.27%} | 61.20{1.95%} | 5.70{10.81%} | 0.05{63.13%} | 1.41{6.72%} | 1.47{2.78%} | 0.33{13.30%} | 0.33{12.07%} | -0.04{34.50%} | 0.03{36.51%} | 0.36{14.89%} | 0.35{23.63%} | 0.08{209.62%} | 0.04{100.07%} | 1.36{8.98%} | 0.40{2.01%} | 0.39{5.35%} | 0.40{4.58%} | 0.23{14.61%} | 1.37{21.37%} | 1.39{19.67%} | 0.02{24.92%} | 0.02{21.61%} | 0.06{35.17%} | 0.04{8.70%} | 0.07{20.74%} | 0.06{13.47%} | 0.12{28.84%} | 0.12{18.62%} | -0.01{113.08%}
C:\ICPCHEM\1\DATA\22H15n00.B\3A08.D | 157786-sd2 | 10-fold dilute; 50 ppb Ga | Rich31.M | 3108 | 0.40{13.37%} | 2872.00{0.40%} | 13600.00{1.57%} | 155.80{2.92%} | 3764.00{2.76%} | 600.20{1.38%} | 601.00{1.97%} | 184.50{0.81%} | 13.58{2.37%} | 10.82{0.76%} | 10.62{4.33%} | 120.00{1.12%} | 21.22{2.24%} | 2.00{2.67%} | 3.74{5.74%} | 3.50{6.29%} | 12.18{2.30%} | 3.54{2.98%} | 12.60{7.83%} | 1.00{15722.36} | 0.88{85.80%} | 57.16{0.45%} | 5.82{7.58%} | 0.04{73.98%} | 1.36{3.58%} | 1.28{4.73%} | 0.29{10.82%} | 0.29{9.92%} | -0.06{71.84%} | 0.02{26.62%} | 0.34{7.34%} | 0.30{4.69%} | 0.05{94.43%} | 0.00{2727.41%} | 1.20{4.80%} | 0.41{4.76%} | 0.39{5.53%} | 0.39{4.36%} | 0.25{19.53%} | 1.20{14.94%} | 1.21{17.51%} | 0.01{26.38%} | 0.01{11.58%} | 0.04{11.76%} | 0.04{9.64%} | 0.05{15.95%} | 0.04{11.28%} | 0.09{16.15%} | 0.09{18.30%} | -0.03{10.18%}
C:\ICPCHEM\1\DATA\22H15n00.B\3A09.D | dluent | 10-fold dilute; 50 ppb Ga | Rich31.M | 3109 | 0.01{380.73%} | -32.65{5.58%} | 22.44{39.67%} | 1.09{1195.61%} | -0.81{107.72%} | 1.50{21.72%} | 1.48{14.74%} | 0.47{44.29%} | 0.03{82.73%} | -0.05{68.96%} | -0.02{422.21%} | -5.50{1.46%} | -0.27{20.03%} | 0.01{41.99%} | -0.24{17.20%} | -1.47{18.51%} | -1.62{11.44%} | -1.46{17.46%} | -1.67{14.60%} | 1.00{17129.67} | 0.28{184.61%} | -0.02{186.40%} | 0.77{18.52%} | 0.01{267.94%} | 0.10{44.48%} | 0.06{81.75%} | 0.31{9.98%} | 0.33{9.74%} | -0.10{52.45%} | 0.00{331.54%} | 0.08{53.58%} | 0.07{42.51%} | 0.00{8282.01%} | 0.02{94.81%} | 0.03{68.48%} | 0.12{5.66%} | 0.13{5.87%} | 0.13{4.57%} | 0.05{34.50%} | 0.53{40.86%} | 0.54{34.35%} | 0.02{13.72%} | 0.01{5.15%} | 0.04{11.01%} | 0.04{11.72%} | 0.04{18.58%} | 0.04{13.75%} | 0.06{27.68%} | 0.05{22.82%} | -0.05{27.27%}
C:\ICPCHEM\1\DATA\22H15n00.B\3A10.D | 157786-sd1 | 10-fold dilute; 50 ppb Ga | Rich31.M | 3110 | 0.47{11.75%} | 3305.00{1.27%} | 15350.00{1.47%} | 144.70{30.81%} | 4450.00{7.97%} | 657.60{3.37%} | 677.60{0.40%} | 207.60{0.76%} | 15.28{1.23%} | 12.16{1.63%} | 11.79{4.54%} | 138.50{1.90%} | 24.18{0.99%} | 2.27{3.68%} | 4.50{1.41%} | 4.08{8.67%} | 17.13{4.00%} | 3.83{14.65%} | 17.76{7.56%} | 1.00{14021.72} | 0.40{201.92%} | 63.99{2.31%} | 5.63{10.03%} | 0.03{90.04%} | 1.52{8.29%} | 1.48{5.97%} | 0.24{19.52%} | 0.22{13.02%} | -0.06{54.29%} | 0.01{29.65%} | 0.35{12.91%} | 0.35{9.81%} | 0.00{5671.09%} | 0.02{76.71%} | 1.39{4.92%} | 0.38{2.96%} | 0.39{3.38%} | 0.39{2.41%} | 0.20{16.13%} | 1.21{13.89%} | 1.22{14.95%} | 0.01{31.54%} | 0.01{13.35%} | 0.04{11.29%} | 0.04{7.88%} | 0.03{21.72%} | 0.03{11.57%} | 0.09{26.85%} | 0.08{20.53%} | -0.03{50.02%}
C:\ICPCHEM\1\DATA\22H15n00.B\3A11.D | 157786-sd1 | 10-fold dilute; 50 ppb Ga | Rich31.M | 3111 | 0.39{83.88%} | 3245.00{4.05%} | 14970.00{1.93%} | 140.20{10.07%} | 4368.00{9.92%} | 669.40{1.66%} | 669.50{2.86%} | 196.50{2.87%} | 15.33{4.29%} | 11.90{3.01%} | 11.82{4.16%} | 135.90{5.73%} | 23.45{3.34%} | 2.20{6.37%} | 4.35{2.50%} | 4.09{13.21%} | 16.81{6.44%} | 4.07{10.00%} | 17.97{6.32%} | 1.00{14463.35} | 1.01{81.29%} | 62.24{4.74%} | 6.08{5.43%} | 0.03{97.45%} | 1.48{6.76%} | 1.47{6.36%} | 0.24{19.59%} | 0.20{20.61%} | 0.01{294.46%} | 0.02{28.56%} | 0.32{6.45%} | 0.29{14.08%} | 0.06{64.79%} | 0.03{71.27%} | 1.45{13.55%} | 0.38{9.33%} | 0.39{8.00%} | 0.38{3.43%} | 0.20{15.39%} | 1.25{20.10%} | 1.20{15.92%} | 0.01{30.32%} | 0.01{29.93%} | 0.04{13.67%} | 0.03{27.56%} | 0.03{20.11%} | 0.03{12.18%} | 0.07{32.58%} | 0.07{34.97%} | -0.03{31.90%}
C:\ICPCHEM\1\DATA\22H15n00.B\3A12.D | 157786-sd1 | 10-fold dilute; 50 ppb Ga | Rich31.M | 3112 | 0.67{34.84%} | 3283.00{3.52%} | 15190.00{1.12%} | 153.00{15.35%} | 4463.00{9.03%} | 658.60{2.21%} | 676.00{1.70%} | 202.10{4.02%} | 15.45{2.07%} | 11.97{3.26%} | 12.19{6.81%} | 138.50{5.05%} | 24.27{3.78%} | 2.23{7.94%} | 4.47{2.44%} | 4.12{11.66%} | 17.30{6.53%} | 4.01{12.63%} | 18.03{4.21%} | 1.00{14383.22} | 1.17{43.65%} | 63.60{3.37%} | 6.24{5.37%} | 0.02{108.48%} | 1.49{8.97%} | 1.49{4.62%} | 0.18{10.03%} | 0.16{11.03%} | -0.03{150.41%} | 0.01{93.38%} | 0.34{15.47%} | 0.30{14.72%} | -0.03{160.66%} | -0.02{123.97%} | 1.48{8.62%} | 0.38{4.08%} | 0.40{3.34%} | 0.40{3.65%} | 0.21{8.97%} | 1.23{19.46%} | 1.18{16.34%} | 0.01{41.49%} | 0.01{36.58%} | 0.04{25.50%} | 0.03{14.90%} | 0.03{13.51%} | 0.03{30.85%} | 0.07{41.72%} | 0.06{30.64%} | -0.03{15.63%}
C:\ICPCHEM\1\DATA\22H15n00.B\3B01.D | dluent | 10-fold dilute; 50 ppb Ga | Rich31.M | 3113 | -0.01{0.00%} | -31.80{8.08%} | 26.79{32.58%} | -11.53{18.13%} | -0.04{8805.86%} | 2.28{28.70%} | 1.93{32.71%} | 0.55{20.64%} | 0.02{111.24%} | -0.07{24.36%} | 0.02{785.80%} | -5.48{3.11%} | -0.28{6.40%} | 0.00{18278.27%} | -0.26{6.33%} | -1.51{20.13%} | -1.56{18.11%} | -1.46{25.03%} | -1.74{16.56%} | 1.00{16201.88} | 0.00{20534.98%} | -0.01{289.99%} | 0.88{15.44%} | -0.01{181.67%} | 0.05{40.44%} | 0.04{73.64%} | 0.19{6.22%} | 0.17{7.44%} | -0.11{21.36%} | 0.00{618.89%} | 0.05{48.58%} | 0.04{86.78%} | -0.01{1047.83%} | 0.02{84.13%} | 0.02{81.76%} | 0.13{3.81%} | 0.12{7.47%} | 0.13{3.99%} | 0.04{34.89%} | 0.37{39.58%} | 0.37{36.07%} | 0.01{57.34%} | 0.01{22.08%} | 0.03{27.50%} | 0.03{33.68%} | 0.02{8.84%} | 0.02{20.14%} | 0.03{69.57%} | 0.03{50.12%} | -0.06{23.67%}
C:\ICPCHEM\1\DATA\22H15n00.B\3B02.D | 160504-sd1 | 10-fold dilute; 50 ppb Ga | Rich31.M | 3114 | 0.32{53.92%} | 667.60{3.65%} | 10730.00{1.21%} | 27.75{11.00%} | 2731.00{9.31%} | 525.70{2.71%} | 530.50{2.53%} | 175.20{1.05%} | 10.10{4.33%} | 29.59{2.63%} | 29.68{1.96%} | 49.09{2.73%} | 11.41{3.71%} | 0.80{4.56%} | 2.93{0.99%} | 0.21{171.76%} | 3.50{17.18%} | 0.22{145.22%} | 3.87{13.20%} | 1.00{13144.29} | 0.70{91.84%} | 67.33{4.54%} | 3.84{7.87%} | 0.01{263.29%} | 0.76{11.26%} | 0.66{3.64%} | 0.19{14.19%} | 0.16{14.44%} | -0.04{201.61%} | 0.01{86.15%} | 0.30{15.45%} | 0.29{4.74%} | -0.03{189.74%} | 0.04{23.76%} | 0.34{18.03%} | 0.27{7.91%} | 0.27{7.53%} | 0.27{2.82%} | 0.15{11.58%} | 1.37{11.11%} | 1.36{12.61%} | 0.01{36.76%} | 0.01{11.50%} | 0.04{40.49%} | 0.03{17.67%} | 0.02{25.45%} | 0.02{28.40%} | 0.07{24.36%} | 0.07{29.33%} | -0.06{21.66%}
C:\ICPCHEM\1\DATA\22H15n00.B\3B03.D | 160504-sd1 | 10-fold dilute; 50 ppb Ga | Rich31.M | 3115 | 0.30{62.53%} | 648.50{3.64%} | 10580.00{1.09%} | 46.48{14.46%} | 2702.00{10.32%} | 521.30{2.05%} | 524.00{2.00%} | 171.00{2.90%} | 9.61{1.92%} | 29.40{1.36%} | 29.60{7.86%} | 49.42{4.96%} | 11.08{3.79%} | 0.83{12.62%} | 2.91{2.14%} | 0.07{508.58%} | 3.41{20.36%} | -0.06{527.70%} | 3.50{14.92%} | 1.00{13693.66} | 1.31{71.73%} | 66.41{3.53%} | 3.77{6.44%} | 0.01{409.15%} | 0.72{17.64%} | 0.69{5.17%} | 0.18{24.71%} | 0.14{8.30%} | -0.05{123.93%} | 0.01{103.60%} | 0.31{15.94%} | 0.25{7.06%} | 0.02{708.18%} | 0.00{2804.39%} | 0.35{16.91%} | 0.24{2.61%} | 0.27{9.73%} | 0.27{2.35%} | 0.15{12.90%} | 1.37{12.57%} | 1.42{14.34%} | 0.01{8.41%} | 0.01{12.20%} | 0.04{30.04%} | 0.03{31.14%} | 0.02{15.53%} | 0.02{21.15%} | 0.08{30.17%} | 0.07{28.21%} | -0.05{18.84%}
C:\ICPCHEM\1\DATA\22H15n00.B\3B04.D | 160504-sd1 | 10-fold dilute; 50 ppb Ga | Rich31.M | 3201 | 0.21{40.54%} | 657.50{0.93%} | 10560.00{2.05%} | 67.74{0.45%} | 2696.00{5.92%} | 519.50{1.61%} | 524.50{1.63%} | 174.90{0.51%} | 9.83{1.34%} | 29.01{2.65%} | 30.05{6.59%} | 48.98{0.95%} | 11.12{5.25%} | 0.80{5.30%} | 2.80{1.91%} | 0.08{293.79%} | 3.33{5.04%} | 0.12{252.48%} | 3.40{16.93%} | 1.00{13806.02} | 0.50{142.92%} | 66.88{1.77%} | 3.92{10.62%} | 0.00{1772.23%} | 0.67{6.28%} | 0.71{11.58%} | 0.14{14.05%} | 0.13{15.99%} | -0.04{124.98%} | 0.00{47.14%} | 0.27{11.99%} | 0.27{23.01%} | 0.00{2843.53%} | 0.02{193.56%} | 0.34{11.35%} | 0.27{10.29%} | 0.26{9.07%} | 0.27{1.79%} | 0.14{9.59%} | 1.37{8.48%} | 1.37{12.50%} | 0.01{15.82%} | 0.01{27.99%} | 0.03{34.77%} | 0.03{56.92%} | 0.02{30.21%} | 0.01{26.77%} | 0.08{29.26%} | 0.07{21.39%} | -0.06{10.73%}
C:\ICPCHEM\1\DATA\22H15n00.B\3B05.D | dluent | 10-fold dilute; 50 ppb Ga | Rich31.M | 3202 | -0.01{0.00%} | -37.68{1.22%} | 17.75{24.65%} | -5.16{350.52%} | -5.20{21.20%} | 1.67{11.82%} | 1.59{3.94%} | 0.47{51.57%} | 0.01{255.16%} | -0.05{28.18%} | 0.01{518.86%} | -5.59{1.66%} | -0.28{24.10%} | 0.00{191.63%} | -0.25{8.78%} | -1.47{23.74%} | -1.60{10.83%} | -1.55{20.23%} | -1.79{10.86%} | 1.00{15774.72} | -0.31{0.00%} | 0.02{178.13%} | 0.71{15.28%} | -0.02{67.38%} | 0.05{31.53%} | 0.01{128.91%} | 0.09{8.42%} | 0.08{12.06%} | -0.13{28.82%} | 0.00{50.49%} | 0.05{43.08%} | 0.02{108.57%} | -0.06{0.00%} | -0.01{128.44%} | 0.00{137.27%} | 0.11{7.43%} | 0.11{7.04%} | 0.12{10.34%} | 0.03{37.52%} | 0.34{34.87%} | 0.33{35.42%} | 0.01{17.60%} | 0.01{9.42%} | 0.03{15.99%} | 0.02{10.71%} | 0.01{22.55%} | 0.01{31.93%} | 0.02{54.74%} | 0.02{56.42%} | -0.07{7.69%}
C:\ICPCHEM\1\DATA\22H15n00.B\3B06.D | 160504-sd3 | 10-fold dilute; 50 ppb Ga | Rich31.M | 3203 | 0.47{58.51%} | 903.60{0.57%} | 12950.00{1.07%} | 52.22{72.56%} | 3342.00{7.48%} | 616.20{0.44%} | 620.50{1.32%} | 206.90{0.06%} | 11.32{0.38%} | 39.03{1.46%} | 39.64{0.30%} | 63.46{3.27%} | 33.44{0.67%} | 1.08{4.21%} | 22.38{1.77%} | 0.79{44.60%} | 5.94{4.40%} | 0.71{39.65%} | 4.87{3.98%} | 1.00{12869.50} | 1.07{116.09%} | 82.67{2.61%} | 3.62{12.25%} | 0.00{439.28%} | 0.89{3.66%} | 0.92{4.53%} | 0.11{14.36%} | 0.08{16.22%} | -0.06{89.87%} | 0.00{229.05%} | 0.28{26.84%} | 0.24{5.01%} | -0.02{366.25%} | -0.01{791.59%} | 0.39{16.14%} | 0.24{10.18%} | 0.25{11.77%} | 0.24{7.09%} | 0.13{13.03%} | 1.40{6.67%} | 1.38{11.23%} | 0.01{13.67%} | 0.01{32.78%} | 0.03{18.14%} | 0.03{54.67%} | 0.01{21.62%} | 0.01{54.66%} | 0.07{28.16%} | 0.06{25.25%} | -0.06{6.25%}
C:\ICPCHEM\1\DATA\22H15n00.B\3B07.D | 160504-sd3 | 10-fold dilute; 50 ppb Ga | Rich31.M | 3204 | 0.28{36.95%} | 861.90{3.86%} | 12790.00{3.38%} | 56.37{19.30%} | 3103.00{5.28%} | 608.40{3.28%} | 603.20{3.82%} | 204.20{4.83%} | 11.07{0.59%} | 38.42{3.56%} | 39.29{4.84%} | 60.98{5.22%} | 32.05{3.96%} | 1.00{5.99%} | 22.19{3.69%} | 0.49{22.75%} | 5.45{12.21%} | 0.48{14.84%} | 4.57{13.35%} | 1.00{14761.33} | 0.81{125.62%} | 79.77{3.91%} | 3.91{5.62%} | -0.01{143.48%} | 0.89{10.23%} | 0.89{5.77%} | 0.07{4.04%} | 0.06{37.08%} | -0.08{54.20%} | 0.00{84.69%} | 0.31{13.59%} | 0.31{15.43%} | -0.03{173.27%} | -0.01{244.40%} | 0.39{2.17%} | 0.26{8.35%} | 0.26{5.36%} | 0.26{10.30%} | 0.14{17.74%} | 1.37{2.17%} | 1.34{1.68%} | 0.00{6.01%} | 0.00{25.09%} | 0.02{23.17%} | 0.02{16.17%} | 0.01{41.92%} | 0.01{5.28%} | 0.05{8.63%} | 0.06{12.18%} | -0.07{5.04%}
C:\ICPCHEM\1\DATA\22H15n00.B\3B08.D | 160504-sd3 | 10-fold dilute; 50 ppb Ga | Rich31.M | 3205 | 0.58{31.37%} | 938.10{3.95%} | 13210.00{2.15%} | 50.70{52.03%} | 3434.00{9.21%} | 627.40{3.76%} | 636.70{2.61%} | 212.00{0.40%} | 11.61{5.36%} | 40.11{2.39%} | 39.70{3.91%} | 65.37{3.99%} | 33.73{2.47%} | 1.17{3.23%} | 23.58{4.62%} | 1.10{40.61%} | 6.87{4.70%} | 1.03{30.07%} | 5.82{16.08%} | 1.00{11528.37} | 2.51{69.09%} | 85.44{4.30%} | 3.89{3.04%} | -0.01{321.63%} | 0.88{10.60%} | 0.89{5.54%} | 0.07{8.39%} | 0.06{37.21%} | -0.06{89.21%} | 0.00{286.73%} | 0.28{19.14%} | 0.26{20.96%} | 0.01{485.36%} | 0.02{121.73%} | 0.42{12.50%} | 0.23{4.39%} | 0.24{10.10%} | 0.26{1.44%} | 0.13{11.73%} | 1.46{9.88%} | 1.45{10.06%} | 0.00{38.90%} | 0.00{27.01%} | 0.03{17.55%} | 0.03{20.12%} | 0.01{34.11%} | 0.01{17.69%} | 0.07{20.43%} | 0.06{26.53%} | -0.06{8.28%}
C:\ICPCHEM\1\DATA\22H15n00.B\3B09.D | dluent | 10-fold dilute; 50 ppb Ga | Rich31.M | 3206 | -0.01{0.00%} | -36.58{0.86%} | 30.51{11.39%} | -5.34{205.25%} | -0.61{715.13%} | 1.91{41.85%} | 2.36{13.31%} | 0.81{19.64%} | -0.01{137.18%} | 0.03{82.85%} | 0.02{248.09%} | -5.56{0.51%} | -0.21{12.06%} | 0.00{170.83%} | -0.11{54.35%} | -1.53{14.65%} | -1.46{25.20%} | -1.51{23.42%} | -1.30{36.45%} | 1.00{15147.34} | -0.15{189.15%} | 0.09{3.87%} | 0.63{13.53%} | -0.03{55.51%} | 0.01{92.90%} | 0.00{8768.47%} | 0.05{4.04%} | 0.04{56.65%} | -0.15{0.00%} | -0.01{15.75%} | 0.03{44.94%} | 0.02{175.65%} | 0.01{1116.98%} | -0.01{90.50%} | 0.00{2057.14%} | 0.10{12.54%} | 0.11{7.21%} | 0.10{7.74%} | 0.03{29.65%} | 0.29{37.27%} | 0.31{34.59%} | 0.00{16.75%} | 0.00{24.28%} | 0.02{31.08%} | 0.02{13.38%} | 0.01{53.92%} | 0.01{32.41%} | 0.02{16.06%} | 0.01{68.37%} | -0.08{9.32%}
C:\ICPCHEM\1\DATA\22H15n00.B\3B10.D | 160504-sd2 | 10-fold dilute; 50 ppb Ga | Rich31.M | 3207 | 0.27{27.55%} | 768.90{2.80%} | 12490.00{1.87%} | 41.89{61.45%} | 3169.00{8.31%} | 599.60{2.37%} | 612.70{0.67%} | 206.30{2.81%} | 10.45{2.71%} | 34.49{0.86%} | 34.41{2.89%} | 59.83{0.88%} | 12.62{1.19%} | 0.96{2.38%} | 3.07{5.16%} | 0.31{116.98%} | 5.34{10.59%} | 0.17{215.12%} | 5.29{6.54%} | 1.00{12409.11} | -0.31{0.00%} | 80.66{3.03%} | 4.15{9.13%} | -0.01{162.50%} | 0.66{1.68%} | 0.64{8.20%} | 0.06{38.99%} | 0.05{14.56%} | -0.03{46.94%} | 0.00{233.60%} | 0.33{17.30%} | 0.28{19.41%} | -0.06{0.00%} | 0.00{558.31%} | 0.35{6.52%} | 0.24{5.41%} | 0.26{8.07%} | 0.28{1.59%} | 0.14{4.24%} | 1.33{10.23%} | 1.31{5.59%} | 0.01{42.07%} | 0.00{61.78%} | 0.03{24.61%} | 0.02{40.43%} | 0.01{69.98%} | 0.01{21.69%} | 0.06{7.85%} | 0.05{26.60%} | -0.06{17.09%}
C:\ICPCHEM\1\DATA\22H15n00.B\3B11.D | 160504-sd2 | 10-fold dilute; 50 ppb Ga | Rich31.M | 3208 | 0.31{70.51%} | 751.50{2.39%} | 12070.00{0.31%} | 45.77{79.86%} | 3080.00{8.35%} | 592.90{1.30%} | 593.10{0.61%} | 199.30{2.59%} | 10.29{6.87%} | 33.42{1.39%} | 33.51{3.29%} | 57.70{2.10%} | 12.32{2.66%} | 0.93{3.55%} | 3.08{2.07%} | 0.32{109.16%} | 5.15{6.08%} | 0.23{132.45%} | 5.57{2.75%} | 1.00{12218.91} | 1.44{16.03%} | 78.22{2.87%} | 4.26{10.70%} | -0.01{116.15%} | 0.67{7.14%} | 0.66{1.66%} | 0.07{21.02%} | 0.05{34.25%} | -0.04{134.79%} | 0.00{354.12%} | 0.36{3.50%} | 0.30{4.96%} | 0.01{1061.22%} | 0.04{153.75%} | 0.38{17.95%} | 0.27{5.06%} | 0.26{3.63%} | 0.26{3.83%} | 0.14{6.07%} | 1.33{7.80%} | 1.31{7.44%} | 0.00{29.56%} | 0.00{23.99%} | 0.02{15.64%} | 0.02{52.39%} | 0.01{35.72%} | 0.01{12.03%} | 0.06{27.35%} | 0.05{15.56%} | -0.07{7.41%}
C:\ICPCHEM\1\DATA\22H15n00.B\3B12.D | 160504-sd2 | 10-fold dilute; 50 ppb Ga | Rich31.M | 3209 | 0.30{29.24%} | 744.40{1.22%} | 12180.00{0.69%} | 55.83{49.31%} | 3127.00{7.20%} | 587.50{1.70%} | 604.80{0.99%} | 198.20{1.72%} | 10.32{2.95%} | 33.35{1.19%} | 33.57{1.62%} | 57.90{0.73%} | 12.77{1.81%} | 0.95{5.60%} | 3.23{2.90%} | 0.26{103.56%} | 4.99{4.38%} | 0.10{199.62%} | 5.39{3.94%} | 1.00{12106.59} | -0.10{368.26%} | 79.17{1.15%} | 4.52{5.89%} | -0.02{94.88%} | 0.68{9.22%} | 0.66{4.02%} | 0.06{10.01%} | 0.04{17.44%} | -0.05{180.13%} | 0.01{58.77%} | 0.31{4.86%} | 0.31{24.74%} | -0.06{0.00%} | 0.01{135.58%} | 0.38{8.45%} | 0.26{4.78%} | 0.26{9.89%} | 0.27{4.48%} | 0.14{0.83%} | 1.34{8.44%} | 1.36{6.50%} | 0.01{37.87%} | 0.00{21.77%} | 0.02{23.69%} | 0.02{30.44%} | 0.01{29.22%} | 0.01{44.91%} | 0.05{3.39%} | 0.05{16.52%} | -0.06{6.57%}
C:\ICPCHEM\1\DATA\22H15n00.B\3C01.D | dluent | 10-fold dilute; 50 ppb Ga | Rich31.M | 3210 | 0.01{467.99%} | -35.13{1.50%} | 56.83{13.31%} | -9.21{69.52%} | 5.88{71.64%} | 2.27{10.34%} | 3.01{5.21%} | 1.00{21.16%} | 0.02{51.17%} | 0.07{54.96%} | 0.22{10.33%} | -5.47{0.93%} | -0.22{24.91%} | 0.00{248.41%} | -0.21{12.56%} | -1.52{15.64%} | -1.34{19.54%} | -1.50{25.19%} | -1.46{14.92%} | 1.00{15721.31} | -0.16{173.38%} | 0.24{17.07%} | 0.73{15.62%} | -0.03{37.16%} | 0.01{147.90%} | -0.01{143.35%} | 0.03{31.52%} | 0.00{624.19%} | -0.13{10.91%} | -0.01{12.40%} | 0.03{97.45%} | -0.01{38.07%} | 0.00{2281.33%} | -0.02{64.30%} | 0.00{31286.65%} | 0.11{14.26%} | 0.10{6.23%} | 0.11{7.48%} | 0.03{36.18%} | 0.26{41.90%} | 0.25{46.70%} | 0.00{60.04%} | 0.00{21.03%} | 0.02{19.23%} | 0.02{27.44%} | 0.01{14.77%} | 0.00{44.25%} | 0.01{37.54%} | 0.01{83.21%} | -0.08{6.29%}
C:\ICPCHEM\1\DATA\22H15n00.B\3C02.D | 157675-sd1 | 10-fold dilute; 50 ppb Ga | Rich31.M | 3211 | 0.50{55.69%} | 3705.00{1.12%} | 14920.00{0.81%} | 107.20{13.98%} | 4865.00{6.79%} | 682.10{1.20%} | 703.30{0.76%} | 214.00{2.50%} | 18.81{2.10%} | 19.36{2.93%} | 19.80{6.27%} | 135.40{1.20%} | 22.05{1.10%} | 2.08{2.79%} | 4.95{2.84%} | 3.72{12.34%} | 12.65{0.84%} | 3.44{10.06%} | 12.70{4.40%} | 1.00{11169.19} | 1.22{81.45%} | 117.40{2.26%} | 6.60{7.66%} | -0.01{111.28%} | 2.27{2.02%} | 2.25{1.63%} | 0.09{13.94%} | 0.10{27.91%} | -0.01{548.68%} | 0.00{875.89%} | 0.39{20.87%} | 0.41{3.46%} | -0.02{253.28%} | 0.00{1823.32%} | 1.38{11.25%} | 0.42{2.00%} | 0.40{2.26%} | 0.40{10.52%} | 0.17{3.75%} | 1.51{6.05%} | 1.51{5.81%} | 0.01{14.07%} | 0.00{29.81%} | 0.02{53.96%} | 0.02{41.96%} | 0.00{45.90%} | 0.01{69.64%} | 0.02{53.81%} | 0.02{40.07%} | -0.05{11.95%}
C:\ICPCHEM\1\DATA\22H15n00.B\3C03.D | 157675-sd1 | 10-fold dilute; 50 ppb Ga | Rich31.M | 3212 | 0.47{61.43%} | 3624.00{1.29%} | 14740.00{2.96%} | 109.10{40.35%} | 4787.00{4.97%} | 674.60{2.21%} | 693.00{2.50%} | 211.60{5.11%} | 18.55{1.99%} | 19.30{2.59%} | 20.35{5.18%} | 131.50{2.85%} | 21.89{2.94%} | 2.04{1.68%} | 4.60{6.81%} | 3.53{4.50%} | 12.25{0.95%} | 3.41{11.10%} | 12.40{5.83%} | 1.00{10210.63} | 0.79{78.21%} | 115.40{1.25%} | 6.94{10.19%} | -0.02{89.55%} | 2.25{3.99%} | 2.29{1.28%} | 0.11{25.42%} | 0.09{17.71%} | 0.14{25.19%} | 0.01{79.60%} | 0.40{9.83%} | 0.39{9.09%} | -0.02{443.31%} | -0.03{105.20%} | 1.29{5.67%} | 0.40{11.77%} | 0.39{12.86%} | 0.43{8.51%} | 0.17{1.63%} | 1.57{1.35%} | 1.55{4.07%} | 0.01{52.90%} | 0.01{32.98%} | 0.02{8.92%} | 0.02{25.88%} | 0.01{33.57%} | 0.00{48.93%} | 0.02{90.39%} | 0.02{32.11%} | -0.05{8.40%}
C:\ICPCHEM\1\DATA\22H15n00.B\3C04.D | 157675-sd1 | 10-fold dilute; 50 ppb Ga | Rich31.M | 3213 | 0.57{22.11%} | 3732.00{3.02%} | 14990.00{4.22%} | 111.10{33.26%} | 5156.00{2.59%} | 670.50{2.40%} | 702.20{3.31%} | 216.00{3.05%} | 19.01{1.50%} | 19.56{4.12%} | 19.84{7.15%} | 136.70{3.38%} | 23.88{4.33%} | 2.10{5.13%} | 6.26{2.07%} | 10.72{2.13%} | 25.10{4.38%} | 10.27{4.86%} | 27.48{2.15%} | 1.00{10077.15} | 1.84{28.77%} | 119.40{2.33%} | 7.30{7.79%} | -0.01{106.36%} | 2.43{8.81%} | 2.40{5.98%} | 0.13{11.72%} | 0.10{10.83%} | 0.14{70.44%} | 0.01{85.25%} | 0.45{17.33%} | 0.40{3.74%} | -0.02{463.65%} | -0.02{8.61%} | 1.33{5.18%} | 0.43{11.36%} | 0.42{9.93%} | 0.45{7.61%} | 0.18{6.74%} | 1.57{0.67%} | 1.63{5.08%} | 0.00{31.26%} | 0.00{49.18%} | 0.02{24.00%} | 0.02{15.61%} | 0.00{126.49%} | 0.00{47.78%} | 0.01{49.53%} | 0.01{67.19%} | -0.03{22.08%}
C:\ICPCHEM\1\DATA\22H15n00.B\3C05.D | dluent | 10-fold dilute; 50 ppb Ga | Rich31.M | 3214 | -0.01{0.00%} | -30.88{9.54%} | 23.69{34.93%} | -5.59{280.83%} | 3.95{37.45%} | 2.39{5.79%} | 1.79{14.53%} | 0.56{48.82%} | 0.01{119.20%} | -0.03{109.86%} | 0.03{316.14%} | -5.43{1.28%} | -0.22{21.77%} | 0.00{713.22%} | -0.20{34.05%} | -1.56{19.56%} | -1.66{15.64%} | -1.60{16.71%} | -1.66{1.86%} | 1.00{14167.43} | -0.31{0.00%} | 0.08{90.19%} | 0.79{16.15%} | -0.04{31.59%} | 0.04{27.80%} | 0.05{21.88%} | 0.03{64.82%} | -0.01{45.59%} | -0.13{11.95%} | -0.01{19.08%} | 0.02{32.75%} | 0.00{1163.74%} | -0.06{0.00%} | -0.02{8.25%} | 0.01{146.23%} | 0.11{4.21%} | 0.12{13.91%} | 0.10{6.08%} | 0.03{31.34%} | 0.25{41.88%} | 0.25{43.61%} | 0.00{32.31%} | 0.00{35.90%} | 0.02{10.81%} | 0.01{22.94%} | 0.00{37.84%} | 0.01{24.48%} | 0.00{196.05%} | 0.00{670.67%} | -0.06{15.63%}
C:\ICPCHEM\1\DATA\22H15n00.B\3C06.D | 157675-sd2 | 10-fold dilute; 50 ppb Ga | Rich31.M | 3215 | 0.69{29.78%} | 5274.00{4.04%} | 21340.00{1.60%} | 158.50{15.41%} | 6926.00{8.90%} | 955.50{2.19%} | 989.80{2.48%} | 298.00{2.79%} | 26.41{3.08%} | 26.83{3.57%} | 26.80{2.95%} | 194.60{4.13%} | 31.14{1.68%} | 3.08{3.81%} | 6.62{6.40%} | 5.31{7.22%} | 18.21{7.23%} | 5.27{15.25%} | 19.37{7.22%} | 1.00{12077.78} | 0.94{131.57%} | 167.00{5.04%} | 9.13{4.65%} | -0.01{123.89%} | 3.03{5.22%} | 2.98{4.45%} | 0.12{24.60%} | 0.12{25.10%} | 0.10{35.99%} | 0.01{33.36%} | 0.48{6.69%} | 0.51{12.02%} | 0.12{32.90%} | -0.01{404.50%} | 1.92{7.18%} | 0.48{8.05%} | 0.50{1.36%} | 0.52{3.99%} | 0.19{3.36%} | 1.87{4.27%} | 1.89{5.98%} | 0.00{78.25%} | 0.00{13.89%} | 0.02{26.23%} | 0.01{45.17%} | 0.00{26.21%} | 0.00{127.28%} | 0.01{53.72%} | 0.01{72.83%} | -0.04{34.44%}
C:\ICPCHEM\1\DATA\22H15n00.B\3C07.D | 157675-sd2 | 10-fold dilute; 50 ppb Ga | Rich31.M | 3301 | 0.63{21.64%} | 5179.00{1.49%} | 21030.00{0.70%} | 194.50{49.49%} | 6835.00{7.86%} | 949.40{2.26%} | 979.30{1.71%} | 298.20{1.38%} | 26.03{4.01%} | 26.64{2.20%} | 28.04{4.69%} | 193.40{1.19%} | 31.04{0.85%} | 2.97{2.38%} | 6.01{3.81%} | 5.21{14.39%} | 16.71{4.66%} | 5.04{13.62%} | 17.93{10.55%} | 1.00{12004.32} | 1.06{63.71%} | 164.20{2.23%} | 9.81{6.73%} | -0.02{95.74%} | 2.94{4.76%} | 3.05{1.81%} | 0.13{24.51%} | 0.10{11.95%} | 0.03{227.96%} | 0.01{79.84%} | 0.49{17.81%} | 0.47{16.14%} | -0.06{0.00%} | -0.01{196.09%} | 1.87{7.57%} | 0.51{10.16%} | 0.54{9.06%} | 0.51{5.59%} | 0.20{8.78%} | 1.89{4.48%} | 1.93{5.52%} | 0.00{78.85%} | 0.00{79.16%} | 0.01{27.59%} | 0.01{28.26%} | 0.00{71.45%} | 0.00{16.74%} | 0.01{43.65%} | 0.01{124.62%} | -0.04{17.74%}
C:\ICPCHEM\1\DATA\22H15n00.B\3C08.D | 157675-sd2 | 10-fold dilute; 50 ppb Ga | Rich31.M | 3302 | 0.63{10.57%} | 5304.00{1.26%} | 21730.00{0.64%} | 177.30{9.04%} | 6934.00{3.38%} | 983.70{1.17%} | 1013.00{0.91%} | 308.00{1.73%} | 26.75{0.76%} | 27.44{0.59%} | 28.02{1.96%} | 197.90{0.64%} | 31.74{1.59%} | 3.01{0.63%} | 6.10{3.95%} | 5.48{8.10%} | 17.38{2.05%} | 5.27{4.02%} | 18.51{5.71%} | 1.00{14887.01} | 1.26{125.02%} | 168.60{0.81%} | 10.69{3.36%} | -0.02{104.89%} | 3.17{3.25%} | 3.15{4.05%} | 0.14{7.50%} | 0.13{13.03%} | 0.01{412.96%} | 0.01{42.80%} | 0.54{3.53%} | 0.48{6.86%} | 0.00{5536.70%} | 0.00{531.63%} | 1.82{3.59%} | 0.54{8.63%} | 0.56{5.58%} | 0.55{3.96%} | 0.21{16.97%} | 1.95{1.71%} | 1.96{2.23%} | 0.00{39.44%} | 0.00{17.37%} | 0.01{41.18%} | 0.01{36.13%} | 0.00{88.73%} | 0.00{44.56%} | 0.01{47.18%} | 0.00{75.90%} | -0.05{4.79%}
C:\ICPCHEM\1\DATA\22H15n00.B\3C09.D | dluent | 10-fold dilute; 50 ppb Ga | Rich31.M | 3303 | -0.01{0.00%} | -25.83{14.67%} | 41.70{34.68%} | -9.13{45.28%} | 9.19{47.52%} | 3.43{8.96%} | 3.04{17.33%} | 1.05{22.15%} | 0.05{37.66%} | -0.03{53.98%} | 0.05{20.89%} | -5.17{2.36%} | -0.20{25.57%} | 0.00{51.63%} | -0.17{32.84%} | -1.51{16.47%} | -1.53{10.46%} | -1.58{16.24%} | -1.47{22.40%} | 1.00{17117.38} | -0.31{0.00%} | 0.31{32.04%} | 0.92{7.11%} | -0.04{25.66%} | 0.07{23.95%} | 0.04{20.57%} | 0.02{38.93%} | -0.01{84.89%} | -0.14{8.61%} | -0.01{37.17%} | 0.00{2449.22%} | -0.01{244.78%} | -0.06{0.00%} | -0.01{90.00%} | 0.00{488.59%} | 0.11{7.07%} | 0.10{17.25%} | 0.11{11.96%} | 0.02{36.16%} | 0.26{42.76%} | 0.24{34.94%} | 0.00{36.85%} | 0.00{18.48%} | 0.01{25.17%} | 0.01{18.88%} | 0.00{193.68%} | 0.00{74.43%} | 0.00{85.33%} | -0.01{36.78%} | -0.09{3.71%}
C:\ICPCHEM\1\DATA\22H15n00.B\3C10.D | 157675-sd3 | 10-fold dilute; 50 ppb Ga | Rich31.M | 3304 | 0.58{33.61%} | 4347.00{0.15%} | 17780.00{2.01%} | 172.30{15.43%} | 5848.00{6.01%} | 804.00{0.71%} | 839.20{1.22%} | 256.30{0.51%} | 22.25{0.84%} | 22.22{2.04%} | 22.03{4.19%} | 160.40{0.86%} | 26.42{1.46%} | 2.54{1.77%} | 5.54{3.44%} | 5.49{4.63%} | 17.83{2.90%} | 5.14{8.91%} | 19.09{2.29%} | 1.00{15458.83} | 0.70{115.27%} | 139.50{1.27%} | 9.51{6.77%} | -0.02{52.92%} | 2.50{4.25%} | 2.49{4.27%} | 0.12{22.26%} | 0.09{29.42%} | 0.05{113.56%} | 0.01{91.80%} | 0.50{4.98%} | 0.46{4.85%} | -0.03{218.89%} | -0.02{116.68%} | 1.59{6.20%} | 0.51{2.07%} | 0.50{12.75%} | 0.51{10.14%} | 0.18{5.42%} | 1.64{1.94%} | 1.63{2.70%} | 0.00{31.20%} | 0.00{28.19%} | 0.01{22.17%} | 0.01{77.31%} | 0.00{228.30%} | 0.00{82.08%} | 0.00{148.16%} | 0.00{174.01%} | -0.05{19.61%}
C:\ICPCHEM\1\DATA\22H15n00.B\3C11.D | 157675-sd3 | 10-fold dilute; 50 ppb Ga | Rich31.M | 3305 | 0.51{54.84%} | 4344.00{0.62%} | 17670.00{1.43%} | 144.60{18.71%} | 5748.00{6.04%} | 808.50{1.61%} | 832.90{0.76%} | 249.20{1.69%} | 22.04{3.63%} | 22.18{0.26%} | 22.46{4.91%} | 161.00{0.94%} | 26.36{0.36%} | 2.56{1.20%} | 5.43{5.52%} | 4.50{8.49%} | 18.15{1.95%} | 4.44{11.98%} | 18.99{3.82%} | 1.00{15382.05} | 0.71{63.07%} | 139.10{1.76%} | 9.86{7.13%} | -0.02{51.63%} | 2.46{3.17%} | 2.54{2.48%} | 0.11{15.30%} | 0.10{16.95%} | 0.03{137.98%} | 0.00{94.17%} | 0.49{6.82%} | 0.43{10.86%} | 0.00{2605.67%} | -0.01{180.19%} | 1.51{3.99%} | 0.51{4.65%} | 0.49{5.58%} | 0.51{4.24%} | 0.17{2.07%} | 1.65{2.92%} | 1.68{3.69%} | 0.00{51.58%} | 0.00{35.83%} | 0.01{68.50%} | 0.01{76.73%} | 0.00{54.00%} | 0.00{140.75%} | 0.00{530.94%} | 0.00{304.60%} | -0.05{8.05%}
C:\ICPCHEM\1\DATA\22H15n00.B\3C12.D | 157675-sd3 | 10-fold dilute; 50 ppb Ga | Rich31.M | 3306 | 0.48{17.47%} | 4437.00{0.55%} | 18150.00{1.20%} | 147.80{2.48%} | 5927.00{6.00%} | 837.00{1.24%} | 863.60{0.47%} | 259.30{0.71%} | 22.74{0.86%} | 22.57{0.75%} | 22.13{3.60%} | 163.90{1.04%} | 26.72{0.48%} | 2.61{3.86%} | 5.49{4.02%} | 4.57{7.75%} | 19.41{2.96%} | 4.45{4.72%} | 20.12{3.16%} | 1.00{15472.18} | 1.23{64.03%} | 142.70{0.86%} | 10.31{7.08%} | -0.02{51.40%} | 2.67{3.55%} | 2.59{4.03%} | 0.12{6.47%} | 0.10{7.46%} | 0.10{127.90%} | 0.00{199.78%} | 0.50{4.57%} | 0.45{7.15%} | 0.00{3643.91%} | -0.01{77.96%} | 1.61{7.25%} | 0.48{2.70%} | 0.52{6.76%} | 0.51{5.18%} | 0.18{2.28%} | 1.72{0.93%} | 1.70{2.47%} | 0.00{54.71%} | 0.00{23.37%} | 0.01{26.57%} | 0.01{94.68%} | 0.00{29.36%} | 0.00{117.86%} | 0.00{1121.93%} | 0.00{126.71%} | -0.05{13.65%}
C:\ICPCHEM\1\DATA\22H15n00.B\3D01.D | dluent | 10-fold dilute; 50 ppb Ga | Rich31.M | 3307 | -0.01{0.00%} | -16.60{15.15%} | 146.10{7.81%} | -11.63{61.84%} | 35.58{6.42%} | 6.38{15.41%} | 7.28{6.65%} | 2.49{9.00%} | 0.15{18.13%} | 0.35{5.46%} | 0.46{43.35%} | -4.69{3.34%} | -0.12{51.50%} | 0.01{66.00%} | -0.16{20.60%} | -1.17{22.06%} | 1.36{25.91%} | -1.11{24.14%} | 1.40{41.41%} | 1.00{17860.57} | 0.15{44.89%} | 0.87{8.58%} | 1.17{14.08%} | -0.04{25.51%} | 0.07{63.07%} | 0.06{22.50%} | 0.01{9.62%} | -0.01{118.35%} | -0.10{5.66%} | -0.01{19.49%} | 0.01{266.05%} | -0.02{17.68%} | -0.06{0.00%} | -0.01{63.46%} | 0.01{335.42%} | 0.11{8.73%} | 0.12{3.40%} | 0.11{3.31%} | 0.02{37.97%} | 0.23{48.26%} | 0.24{41.11%} | 0.00{38.82%} | 0.00{170.59%} | 0.01{45.32%} | 0.00{93.74%} | 0.00{245.30%} | 0.00{269.67%} | 0.00{300.00%} | -0.01{25.11%} | -0.09{4.79%}
C:\ICPCHEM\1\DATA\22H15n00.B\3D02.D | 157955-sd3 | 10-fold dilute; 50 ppb Ga | Rich31.M | 3308 | 0.33{54.79%} | 449.60{2.27%} | 8255.00{2.87%} | 57.18{58.04%} | 2418.00{7.96%} | 357.80{3.83%} | 362.30{2.33%} | 128.60{2.61%} | 6.29{2.44%} | 34.80{2.97%} | 34.12{2.59%} | 34.86{4.26%} | 8.88{4.36%} | 0.65{6.44%} | 2.50{14.63%} | 0.07{491.68%} | 2.46{2.48%} | 0.02{2593.99%} | 2.92{13.74%} | 1.00{14155.26} | 0.45{180.43%} | 52.89{3.96%} | 2.16{3.21%} | -0.03{49.46%} | 0.98{3.35%} | 0.98{3.27%} | -0.01{84.65%} | -0.02{16.06%} | -0.10{63.92%} | 0.00{150.50%} | 0.27{10.13%} | 0.22{5.53%} | 0.00{22982.94%} | 0.00{651.02%} | 0.24{16.52%} | 0.16{2.79%} | 0.15{5.59%} | 0.16{9.93%} | 0.06{17.91%} | 0.83{10.24%} | 0.84{6.12%} | 0.00{176.84%} | 0.00{25.07%} | 0.01{67.75%} | 0.00{85.13%} | 0.00{505.64%} | 0.00{181.39%} | 0.02{24.69%} | 0.02{10.45%} | -0.08{5.84%}
C:\ICPCHEM\1\DATA\22H15n00.B\3D03.D | 157955-sd3 | 10-fold dilute; 50 ppb Ga | Rich31.M | 3309 | 0.13{96.43%} | 449.30{5.39%} | 8261.00{2.26%} | 54.67{24.75%} | 2416.00{9.12%} | 355.50{2.08%} | 360.60{2.05%} | 127.70{5.46%} | 6.45{2.12%} | 34.48{2.24%} | 35.30{2.80%} | 34.81{6.26%} | 9.08{2.56%} | 0.61{1.87%} | 2.53{4.27%} | 0.07{604.28%} | 2.79{17.59%} | -0.06{815.79%} | 2.37{17.92%} | 1.00{13985.05} | 0.33{214.90%} | 52.95{3.54%} | 1.99{3.07%} | -0.03{50.82%} | 0.97{6.79%} | 0.97{2.25%} | 0.00{827.50%} | -0.02{44.25%} | -0.07{25.05%} | -0.01{57.15%} | 0.26{4.32%} | 0.21{27.09%} | -0.06{0.00%} | -0.03{62.50%} | 0.24{15.16%} | 0.15{9.73%} | 0.15{8.08%} | 0.15{13.52%} | 0.07{27.64%} | 0.88{11.41%} | 0.83{12.01%} | 0.00{101.52%} | 0.00{87.56%} | 0.01{51.57%} | 0.01{47.12%} | 0.00{113.90%} | 0.00{10474.85%} | 0.03{41.02%} | 0.02{20.64%} | -0.08{9.05%}
C:\ICPCHEM\1\DATA\22H15n00.B\3D04.D | 157955-sd3 | 10-fold dilute; 50 ppb Ga | Rich31.M | 3310 | 0.32{22.78%} | 448.40{1.77%} | 8051.00{2.02%} | 59.04{67.09%} | 2395.00{6.30%} | 343.10{0.72%} | 355.80{1.40%} | 125.90{1.71%} | 6.44{2.29%} | 34.29{1.69%} | 34.94{4.73%} | 34.04{2.10%} | 8.59{1.46%} | 0.60{4.17%} | 2.31{7.29%} | 0.05{606.92%} | 2.59{5.67%} | 0.02{1010.85%} | 2.68{11.95%} | 1.00{13106.41} | 0.12{324.98%} | 51.92{1.89%} | 1.97{6.52%} | -0.03{39.76%} | 1.06{2.71%} | 1.02{5.22%} | -0.01{35.11%} | -0.03{24.50%} | -0.06{116.30%} | -0.01{44.92%} | 0.23{3.88%} | 0.20{17.35%} | -0.03{207.84%} | 0.00{325.68%} | 0.28{17.67%} | 0.15{10.70%} | 0.17{5.75%} | 0.15{3.05%} | 0.06{12.89%} | 0.86{7.21%} | 0.81{7.68%} | 0.00{118.33%} | 0.00{26.03%} | 0.01{35.07%} | 0.01{81.60%} | 0.00{13397.77%} | 0.00{744.80%} | 0.03{20.31%} | 0.03{21.13%} | -0.08{4.88%}
C:\ICPCHEM\1\DATA\22H15n00.B\3D05.D | dluent | 10-fold dilute; 50 ppb Ga | Rich31.M | 3311 | -0.01{0.00%} | -37.67{1.73%} | 15.83{33.56%} | -21.31{13.91%} | -2.90{119.57%} | 1.38{18.97%} | 0.99{28.25%} | 0.32{20.64%} | -0.02{47.24%} | -0.01{237.37%} | -0.03{47.65%} | -5.62{2.92%} | -0.27{6.33%} | 0.00{199.23%} | -0.21{8.34%} | -1.61{18.67%} | -1.85{9.31%} | -1.57{18.99%} | -1.95{12.96%} | 1.00{16484.43} | -0.31{0.00%} | 0.00{484.76%} | 0.57{7.45%} | -0.04{22.63%} | -0.02{53.10%} | -0.01{122.23%} | -0.01{16.81%} | -0.04{16.00%} | -0.13{10.16%} | -0.01{4.40%} | 0.01{109.47%} | -0.01{54.14%} | -0.06{0.00%} | -0.02{92.04%} | -0.01{121.30%} | 0.08{8.43%} | 0.10{9.73%} | 0.10{15.61%} | 0.02{41.50%} | 0.13{49.70%} | 0.13{57.45%} | 0.00{91.11%} | 0.00{65.15%} | 0.01{54.14%} | 0.00{51.18%} | 0.00{297.58%} | 0.00{150.34%} | 0.00{188.54%} | -0.01{11.29%} | -0.09{3.34%}
C:\ICPCHEM\1\DATA\22H15n00.B\3D06.D | 157955-sd1 | 10-fold dilute; 50 ppb Ga | Rich31.M | 3312 | 0.43{34.75%} | 647.60{4.56%} | 11660.00{1.89%} | 75.70{20.96%} | 3430.00{9.09%} | 482.60{1.45%} | 505.80{1.96%} | 176.70{1.43%} | 9.27{3.08%} | 45.93{1.52%} | 47.06{1.57%} | 47.88{4.17%} | 12.15{3.00%} | 0.86{1.89%} | 3.34{12.03%} | 0.81{55.45%} | 3.62{14.18%} | 0.60{93.23%} | 3.91{15.05%} | 1.00{13663.62} | 1.11{69.83%} | 74.18{3.12%} | 3.68{6.37%} | -0.03{43.72%} | 0.96{5.71%} | 0.95{1.87%} | -0.01{149.24%} | -0.03{17.75%} | -0.06{97.82%} | -0.01{24.99%} | 0.70{10.27%} | 0.65{9.08%} | -0.03{176.19%} | 0.01{189.43%} | 0.38{12.67%} | 0.25{18.65%} | 0.23{5.69%} | 0.25{6.83%} | 0.11{6.37%} | 1.06{7.24%} | 1.04{7.60%} | 0.00{61.38%} | 0.00{62.13%} | 0.01{32.30%} | 0.00{46.33%} | 0.00{143.51%} | 0.00{225.53%} | 0.03{16.78%} | 0.03{26.68%} | -0.07{3.58%}
C:\ICPCHEM\1\DATA\22H15n00.B\3D07.D | 157955-sd1 | 10-fold dilute; 50 ppb Ga | Rich31.M | 3313 | 0.41{41.41%} | 659.70{1.22%} | 11880.00{2.04%} | 63.44{31.34%} | 3446.00{6.22%} | 498.40{3.99%} | 511.50{0.92%} | 181.50{0.70%} | 9.56{0.71%} | 46.98{2.34%} | 47.32{2.27%} | 47.71{1.70%} | 11.85{2.75%} | 0.86{8.40%} | 3.08{4.48%} | 0.78{36.33%} | 4.13{3.79%} | 0.93{39.06%} | 4.21{0.56%} | 1.00{13348.85} | 0.57{187.38%} | 75.46{0.65%} | 4.10{9.30%} | -0.03{38.88%} | 0.99{6.99%} | 0.96{4.79%} | -0.01{116.92%} | -0.03{22.98%} | -0.08{27.22%} | -0.01{78.05%} | 0.66{16.48%} | 0.74{9.79%} | -0.03{195.76%} | -0.02{162.65%} | 0.42{7.85%} | 0.24{13.65%} | 0.26{12.67%} | 0.25{6.25%} | 0.12{1.05%} | 1.10{2.71%} | 1.09{3.68%} | 0.00{221.01%} | 0.00{45.16%} | 0.01{27.20%} | 0.00{55.62%} | 0.00{160.39%} | 0.00{34.64%} | 0.04{23.11%} | 0.03{20.36%} | -0.07{2.54%}
C:\ICPCHEM\1\DATA\22H15n00.B\3D08.D | 157955-sd1 | 10-fold dilute; 50 ppb Ga | Rich31.M | 3314 | 0.32{28.98%} | 641.40{5.38%} | 11520.00{2.20%} | 82.88{28.20%} | 3403.00{9.25%} | 489.60{3.49%} | 505.30{3.16%} | 176.60{2.43%} | 9.15{6.04%} | 46.41{3.22%} | 45.54{4.51%} | 47.21{3.82%} | 11.71{3.36%} | 0.84{3.23%} | 3.15{7.82%} | 0.72{56.68%} | 3.61{7.24%} | 0.72{68.85%} | 3.89{21.96%} | 1.00{14405.56} | 0.26{204.97%} | 73.72{3.59%} | 4.13{7.63%} | -0.03{43.80%} | 1.04{5.12%} | 0.97{4.88%} | -0.01{39.95%} | -0.04{6.75%} | -0.12{30.76%} | -0.01{27.38%} | 0.69{5.41%} | 0.64{5.01%} | -0.06{0.00%} | -0.03{62.54%} | 0.40{16.08%} | 0.24{11.60%} | 0.24{5.75%} | 0.25{7.34%} | 0.11{8.45%} | 1.07{8.53%} | 1.07{10.78%} | 0.00{121.81%} | 0.00{46.49%} | 0.00{71.98%} | 0.00{57.68%} | 0.00{647.06%} | 0.00{96.67%} | 0.04{49.47%} | 0.04{15.34%} | -0.07{6.67%}
C:\ICPCHEM\1\DATA\22H15n00.B\3D09.D | dluent | 10-fold dilute; 50 ppb Ga | Rich31.M | 3315 | -0.01{0.00%} | -37.08{1.33%} | 32.89{14.04%} | -15.50{30.92%} | -0.39{185.72%} | 1.98{37.57%} | 1.95{10.86%} | 0.65{13.64%} | 0.00{489.12%} | 0.07{35.11%} | 0.03{63.17%} | -5.63{1.98%} | -0.26{10.90%} | -0.01{47.24%} | -0.22{16.22%} | -1.59{18.95%} | -1.68{17.85%} | -1.58{16.21%} | -1.80{12.35%} | 1.00{17307.72} | -0.17{140.60%} | 0.09{17.88%} | 0.73{12.14%} | -0.05{21.32%} | 0.00{270.91%} | -0.01{179.63%} | -0.02{19.54%} | -0.04{12.02%} | -0.12{9.16%} | -0.01{37.93%} | 0.02{148.73%} | -0.01{236.89%} | -0.06{0.00%} | -0.04{20.11%} | -0.01{26.91%} | 0.10{24.74%} | 0.09{5.96%} | 0.09{3.20%} | 0.02{43.43%} | 0.13{49.67%} | 0.14{61.18%} | 0.00{188.31%} | 0.00{767.06%} | 0.00{102.76%} | 0.00{39.26%} | 0.00{284.10%} | 0.00{126.14%} | -0.01{85.98%} | -0.01{26.41%} | -0.09{3.02%}
C:\ICPCHEM\1\DATA\22H15n00.B\3D10.D | 157955-sd2 | 10-fold dilute; 50 ppb Ga | Rich31.M | 3401 | 0.18{55.73%} | 608.90{1.37%} | 11320.00{0.49%} | 84.70{24.91%} | 3316.00{7.94%} | 471.40{4.84%} | 484.70{1.34%} | 170.00{1.64%} | 9.16{1.63%} | 45.54{1.60%} | 45.94{4.74%} | 45.35{3.96%} | 11.92{3.76%} | 0.80{11.07%} | 3.46{4.26%} | 0.34{101.28%} | 3.72{12.77%} | 0.29{108.76%} | 3.99{11.77%} | 1.00{13634.68} | 0.83{184.97%} | 71.81{2.64%} | 3.02{8.13%} | -0.03{38.03%} | 1.07{7.08%} | 1.00{0.86%} | -0.01{47.08%} | -0.03{24.33%} | -0.04{120.95%} | 0.00{70.26%} | 0.46{10.30%} | 0.46{11.01%} | -0.06{0.00%} | -0.03{38.04%} | 0.41{6.10%} | 0.19{0.27%} | 0.19{8.17%} | 0.18{3.22%} | 0.10{7.10%} | 0.89{9.80%} | 0.89{8.90%} | 0.00{85.90%} | 0.00{50.21%} | 0.01{50.53%} | 0.00{45.70%} | 0.00{323.45%} | 0.00{1405.00%} | 0.04{21.14%} | 0.03{28.31%} | -0.08{2.07%}
C:\ICPCHEM\1\DATA\22H15n00.B\3D11.D | 157955-sd2 | 10-fold dilute; 50 ppb Ga | Rich31.M | 3402 | 0.32{32.95%} | 601.20{1.33%} | 10980.00{0.80%} | 71.76{15.59%} | 3234.00{7.67%} | 462.80{2.42%} | 475.00{1.44%} | 167.90{1.87%} | 9.07{2.34%} | 44.67{1.09%} | 44.25{2.31%} | 44.15{2.84%} | 11.62{1.77%} | 0.81{9.29%} | 3.22{7.18%} | 0.31{130.22%} | 3.97{9.89%} | 0.20{183.93%} | 3.87{1.52%} | 1.00{14204.21} | 0.80{62.61%} | 69.89{3.08%} | 2.99{6.07%} | -0.03{33.99%} | 1.03{4.63%} | 0.97{5.52%} | -0.01{36.09%} | -0.03{12.14%} | -0.05{124.40%} | 0.00{129.87%} | 0.47{4.09%} | 0.44{4.51%} | 0.04{238.21%} | -0.04{27.27%} | 0.42{9.99%} | 0.19{13.17%} | 0.18{5.68%} | 0.20{10.53%} | 0.10{6.44%} | 0.94{6.70%} | 0.92{5.56%} | 0.00{172.40%} | 0.00{102.29%} | 0.01{39.02%} | 0.00{195.21%} | 0.00{2573.58%} | 0.00{37.97%} | 0.04{26.17%} | 0.03{4.41%} | -0.08{4.65%}
C:\ICPCHEM\1\DATA\22H15n00.B\3D12.D | 157955-sd2 | 10-fold dilute; 50 ppb Ga | Rich31.M | 3403 | 0.26{68.44%} | 588.10{3.67%} | 11030.00{2.67%} | 81.43{10.76%} | 3237.00{6.96%} | 464.10{3.18%} | 466.60{2.44%} | 166.00{2.74%} | 8.85{0.98%} | 44.40{1.92%} | 44.97{1.77%} | 43.82{2.08%} | 11.53{0.19%} | 0.83{8.52%} | 3.21{7.21%} | 0.29{90.94%} | 4.06{8.17%} | 0.32{138.86%} | 3.78{9.78%} | 1.00{12663.72} | -0.12{279.93%} | 69.30{2.76%} | 3.05{11.24%} | -0.03{33.30%} | 1.08{10.33%} | 1.02{11.14%} | -0.01{40.31%} | -0.03{26.55%} | -0.01{209.99%} | -0.01{58.56%} | 0.44{13.74%} | 0.40{8.44%} | -0.06{0.00%} | -0.03{69.67%} | 0.42{8.22%} | 0.19{13.26%} | 0.18{8.75%} | 0.19{9.66%} | 0.10{5.97%} | 0.91{8.10%} | 0.93{7.37%} | 0.00{63.05%} | 0.00{27.68%} | 0.01{29.27%} | 0.00{37.05%} | 0.00{122.00%} | 0.00{309.06%} | 0.04{14.70%} | 0.03{10.13%} | -0.08{9.21%}
C:\ICPCHEM\1\DATA\22H15n00.B\3E01.D | dluent | 10-fold dilute; 50 ppb Ga | Rich31.M | 3404 | -0.01{0.00%} | -37.76{0.71%} | 27.91{10.25%} | -10.21{109.11%} | 2.24{115.79%} | 1.32{28.94%} | 1.66{6.41%} | 0.71{36.22%} | -0.01{90.41%} | 0.07{52.71%} | 0.06{191.19%} | -5.67{0.98%} | -0.26{6.34%} | -0.01{89.49%} | -0.17{39.99%} | -1.56{18.39%} | -1.47{17.67%} | -1.59{15.09%} | -1.61{7.75%} | 1.00{14976.09} | -0.15{197.28%} | 0.04{58.03%} | 0.66{10.71%} | -0.05{18.38%} | 0.01{174.13%} | -0.01{205.85%} | -0.02{47.49%} | -0.04{6.86%} | -0.11{33.89%} | -0.01{7.57%} | 0.00{4730.08%} | -0.01{253.80%} | 0.00{2770.00%} | -0.04{0.00%} | -0.01{134.23%} | 0.08{14.24%} | 0.09{11.15%} | 0.09{0.29%} | 0.02{32.44%} | 0.11{56.88%} | 0.14{45.54%} | 0.00{387.93%} | 0.00{222.75%} | 0.01{97.10%} | 0.00{74.62%} | 0.00{132.21%} | 0.00{69.46%} | 0.00{58.86%} | -0.01{37.82%} | -0.09{2.57%}
C:\ICPCHEM\1\DATA\22H15n00.B\3E02.D | 157595-sd3 | 10-fold dilute; 50 ppb Ga | Rich31.M | 3405 | 0.22{65.35%} | 1130.00{2.68%} | 8928.00{1.36%} | 29.11{47.30%} | 2895.00{7.17%} | 326.90{2.05%} | 330.00{1.60%} | 107.00{0.06%} | 8.40{2.45%} | 17.85{1.40%} | 17.28{2.62%} | 30.68{0.52%} | 10.35{1.50%} | 1.06{3.57%} | 2.47{8.39%} | -0.03{642.51%} | 4.50{17.33%} | -0.11{213.82%} | 5.30{6.61%} | 1.00{12473.60} | 0.75{36.46%} | 62.67{2.29%} | 3.25{4.68%} | -0.04{32.76%} | 0.52{7.38%} | 0.45{8.96%} | -0.02{36.44%} | -0.03{15.08%} | -0.08{73.51%} | -0.01{39.35%} | 0.22{21.49%} | 0.22{3.02%} | -0.02{406.20%} | -0.02{115.11%} | 7.52{6.80%} | 0.20{12.11%} | 0.22{4.05%} | 0.21{10.40%} | 0.06{15.03%} | 0.93{3.17%} | 0.95{4.69%} | 0.00{1663.90%} | 0.00{29.52%} | 0.01{45.38%} | 0.00{176.85%} | 0.00{81.07%} | 0.00{76.96%} | 0.02{5.70%} | 0.02{19.27%} | -0.08{2.12%}
C:\ICPCHEM\1\DATA\22H15n00.B\3E03.D | 157595-sd3 | 10-fold dilute; 50 ppb Ga | Rich31.M | 3406 | 0.16{57.70%} | 1135.00{1.81%} | 8904.00{0.88%} | 27.86{89.77%} | 2891.00{6.84%} | 318.50{2.96%} | 330.90{1.21%} | 107.60{0.21%} | 8.34{2.85%} | 17.92{1.74%} | 17.35{8.41%} | 30.58{4.61%} | 10.66{1.24%} | 0.93{3.56%} | 2.50{1.40%} | -0.01{2911.88%} | 4.46{6.81%} | -0.10{218.35%} | 4.84{7.48%} | 1.00{12774.98} | 0.53{61.15%} | 63.16{2.58%} | 3.52{3.51%} | -0.04{33.69%} | 0.45{2.61%} | 0.48{11.40%} | 0.00{104.86%} | -0.02{34.14%} | -0.09{49.50%} | -0.01{59.99%} | 0.23{6.35%} | 0.20{20.25%} | -0.03{224.44%} | -0.01{338.02%} | 7.70{9.25%} | 0.22{15.97%} | 0.22{11.83%} | 0.22{6.40%} | 0.06{11.66%} | 1.02{7.28%} | 1.01{1.41%} | 0.00{72.33%} | 0.00{898.52%} | 0.01{96.64%} | 0.00{171.90%} | 0.00{153.39%} | 0.00{53.15%} | 0.02{24.22%} | 0.01{35.20%} | -0.08{2.79%}
C:\ICPCHEM\1\DATA\22H15n00.B\3E04.D | 157595-sd3 | 10-fold dilute; 50 ppb Ga | Rich31.M | 3407 | 0.08{122.60%} | 1141.00{0.43%} | 9113.00{1.59%} | 36.61{3.23%} | 2941.00{6.80%} | 334.70{2.18%} | 336.00{0.86%} | 111.20{4.32%} | 8.72{3.55%} | 17.81{2.04%} | 17.97{3.27%} | 31.15{0.89%} | 10.62{2.32%} | 1.06{4.61%} | 2.35{7.02%} | 0.01{2476.22%} | 4.60{8.07%} | -0.07{222.81%} | 4.70{12.15%} | 1.00{14000.63} | 0.45{181.82%} | 63.53{1.54%} | 3.65{4.60%} | -0.04{29.28%} | 0.49{8.17%} | 0.46{2.46%} | 0.01{83.03%} | -0.03{23.64%} | -0.11{25.95%} | -0.01{11.79%} | 0.18{6.39%} | 0.18{7.91%} | -0.03{175.89%} | -0.02{131.18%} | 7.71{6.83%} | 0.22{5.05%} | 0.23{2.17%} | 0.22{10.03%} | 0.06{12.41%} | 1.02{6.08%} | 1.01{3.29%} | 0.00{43.13%} | 0.00{745.52%} | 0.01{71.30%} | 0.00{52.89%} | 0.00{35.22%} | 0.00{38.97%} | 0.02{57.60%} | 0.01{36.29%} | -0.08{9.38%}
C:\ICPCHEM\1\DATA\22H15n00.B\3E05.D | dluent | 10-fold dilute; 50 ppb Ga | Rich31.M | 3408 | 0.01{471.09%} | -36.91{1.64%} | 14.21{0.32%} | -18.20{34.08%} | -3.88{60.42%} | 0.95{41.21%} | 0.90{16.49%} | 0.14{75.61%} | -0.02{18.49%} | -0.04{13.73%} | 0.05{290.20%} | -5.72{0.60%} | -0.26{22.87%} | 0.00{98.50%} | -0.19{35.55%} | -1.61{16.96%} | -1.84{1.32%} | -1.55{19.68%} | -2.07{15.70%} | 1.00{16738.05} | -0.31{0.00%} | -0.01{142.42%} | 0.63{10.00%} | -0.05{17.47%} | -0.02{122.44%} | -0.03{24.86%} | -0.02{24.60%} | -0.05{13.23%} | -0.14{10.00%} | -0.01{13.38%} | 0.00{1757.67%} | -0.02{38.70%} | -0.06{0.00%} | -0.01{349.22%} | 0.05{13.56%} | 0.08{2.28%} | 0.09{7.10%} | 0.10{4.84%} | 0.01{42.55%} | 0.11{48.14%} | 0.10{51.50%} | 0.00{157.43%} | 0.00{64.85%} | 0.00{108.14%} | 0.00{117.94%} | 0.00{27.74%} | 0.00{30.47%} | -0.01{21.31%} | -0.01{22.63%} | -0.09{2.33%}
C:\ICPCHEM\1\DATA\22H15n00.B\3E06.D | 157595-sd1 | 10-fold dilute; 50 ppb Ga | Rich31.M | 3409 | 0.33{10.77%} | 1087.00{4.35%} | 8535.00{2.36%} | 18.54{51.63%} | 2773.00{8.49%} | 306.60{3.20%} | 317.20{4.43%} | 104.20{3.81%} | 8.64{3.99%} | 18.15{2.59%} | 18.31{6.89%} | 30.64{4.22%} | 10.52{2.78%} | 0.98{6.10%} | 2.65{8.79%} | 0.67{44.11%} | 5.00{1.11%} | 0.44{89.03%} | 4.60{13.09%} | 1.00{13529.00} | 0.29{21.74%} | 62.21{3.47%} | 2.67{6.19%} | -0.04{27.15%} | 0.45{14.22%} | 0.52{11.56%} | -0.01{33.34%} | -0.03{38.83%} | -0.05{94.98%} | 0.00{268.71%} | 0.16{27.54%} | 0.12{10.50%} | -0.06{0.00%} | -0.01{246.56%} | 7.21{7.29%} | 0.19{6.06%} | 0.19{13.10%} | 0.20{6.82%} | 0.05{7.33%} | 0.88{6.32%} | 0.88{7.88%} | 0.00{12.80%} | 0.00{41.82%} | 0.00{114.15%} | 0.00{217.60%} | 0.00{242.18%} | 0.00{56.97%} | 0.02{26.39%} | 0.01{51.85%} | -0.08{5.62%}
C:\ICPCHEM\1\DATA\22H15n00.B\3E07.D | 157595-sd1 | 10-fold dilute; 50 ppb Ga | Rich31.M | 3410 | 0.12{54.88%} | 1027.00{1.77%} | 8103.00{2.07%} | 21.34{98.17%} | 2655.00{5.90%} | 310.80{2.75%} | 299.30{1.98%} | 100.10{3.33%} | 8.37{0.85%} | 17.47{1.01%} | 17.44{5.37%} | 28.93{4.89%} | 9.76{4.24%} | 0.96{2.00%} | 2.44{2.51%} | 0.49{61.26%} | 4.45{9.56%} | 0.47{44.85%} | 5.12{10.05%} | 1.00{14055.11} | -0.09{409.40%} | 59.10{3.39%} | 2.64{6.06%} | -0.04{26.24%} | 0.49{1.76%} | 0.51{12.03%} | -0.01{10.41%} | -0.03{19.97%} | -0.09{64.59%} | -0.01{5.52%} | 0.16{12.07%} | 0.12{43.41%} | 0.01{869.96%} | -0.04{0.00%} | 7.00{5.36%} | 0.17{10.78%} | 0.18{4.51%} | 0.19{6.91%} | 0.05{13.81%} | 0.84{7.98%} | 0.86{6.90%} | 0.00{128.14%} | 0.00{984.82%} | 0.01{36.06%} | 0.00{1406.92%} | 0.00{78.76%} | 0.00{12.87%} | 0.02{27.04%} | 0.01{44.42%} | -0.05{2.84%}
C:\ICPCHEM\1\DATA\22H15n00.B\3E08.D | 157595-sd1 | 10-fold dilute; 50 ppb Ga | Rich31.M | 3411 | 0.34{30.96%} | 1055.00{0.90%} | 8348.00{2.15%} | 37.38{25.21%} | 2709.00{5.39%} | 304.90{4.56%} | 309.10{1.99%} | 100.20{3.28%} | 8.30{3.35%} | 17.64{4.64%} | 17.70{6.00%} | 30.18{2.37%} | 10.02{3.93%} | 0.96{4.16%} | 2.52{4.26%} | 0.63{50.05%} | 4.67{4.13%} | 0.49{47.68%} | 5.03{7.00%} | 1.00{13331.03} | -0.13{261.13%} | 60.40{2.06%} | 2.79{6.21%} | -0.04{25.04%} | 0.52{7.41%} | 0.46{5.75%} | -0.01{104.53%} | -0.02{36.52%} | -0.08{26.86%} | -0.01{26.03%} | 0.12{39.07%} | 0.11{27.44%} | -0.02{309.01%} | -0.03{39.74%} | 7.17{4.24%} | 0.17{15.73%} | 0.18{3.91%} | 0.19{7.41%} | 0.05{8.34%} | 0.87{6.91%} | 0.86{3.16%} | 0.00{628.37%} | 0.00{230.90%} | 0.00{76.69%} | 0.00{15.51%} | 0.00{65.65%} | 0.00{32.14%} | 0.02{8.48%} | 0.02{26.27%} | -0.08{1.87%}
C:\ICPCHEM\1\DATA\22H15n00.B\3E09.D | dluent | 10-fold dilute; 50 ppb Ga | Rich31.M | 3412 | -0.01{0.00%} | -36.72{1.09%} | 16.66{14.58%} | -14.15{82.26%} | -2.35{123.11%} | 1.38{35.87%} | 1.06{16.52%} | 0.18{102.84%} | -0.01{167.41%} | -0.06{27.44%} | -0.04{181.31%} | -5.76{1.63%} | -0.27{16.89%} | -0.01{66.43%} | -0.22{23.55%} | -1.55{21.49%} | -1.69{8.51%} | -1.57{17.40%} | -1.88{26.75%} | 1.00{16700.30} | 0.36{106.44%} | 0.02{286.32%} | 0.59{14.66%} | -0.05{16.39%} | -0.02{101.65%} | -0.04{24.74%} | -0.03{21.05%} | -0.04{31.19%} | -0.12{23.11%} | -0.01{7.06%} | -0.01{21.51%} | -0.03{92.80%} | -0.03{193.08%} | -0.01{276.70%} | 0.05{63.24%} | 0.08{10.18%} | 0.08{21.15%} | 0.08{11.93%} | 0.01{39.10%} | 0.08{82.73%} | 0.09{60.93%} | 0.00{56.51%} | 0.00{379.48%} | 0.00{243.43%} | 0.00{255.54%} | 0.00{30.06%} | 0.00{54.29%} | -0.01{31.12%} | -0.01{15.08%} | -0.09{3.81%}
C:\ICPCHEM\1\DATA\22H15n00.B\3E10.D | 157595-sd2 | 10-fold dilute; 50 ppb Ga | Rich31.M | 3413 | 0.28{29.89%} | 912.70{4.28%} | 7178.00{2.60%} | 19.27{56.20%} | 2368.00{8.20%} | 259.30{1.45%} | 265.10{2.64%} | 86.11{5.32%} | 7.22{4.32%} | 15.10{3.72%} | 14.81{2.70%} | 24.10{2.14%} | 8.83{2.54%} | 0.81{5.80%} | 2.23{5.06%} | -0.19{207.14%} | 5.78{8.61%} | -0.28{126.36%} | 5.36{8.01%} | 1.00{12997.45} | 0.56{88.67%} | 50.76{3.27%} | 2.51{2.18%} | -0.04{24.67%} | 0.48{7.91%} | 0.48{4.99%} | 0.00{164.35%} | -0.03{35.30%} | -0.12{20.93%} | -0.01{55.90%} | 0.12{14.72%} | 0.10{25.04%} | 0.01{450.75%} | -0.02{51.82%} | 6.11{8.41%} | 0.17{8.87%} | 0.17{9.62%} | 0.18{1.84%} | 0.05{14.91%} | 0.77{11.13%} | 0.75{6.92%} | 0.00{229.15%} | 0.00{36.61%} | 0.01{38.86%} | 0.00{273.28%} | 0.00{135.33%} | 0.00{15.01%} | 0.01{19.84%} | 0.00{143.54%} | -0.09{1.74%}
C:\ICPCHEM\1\DATA\22H15n00.B\3E11.D | 157595-sd2 | 10-fold dilute; 50 ppb Ga | Rich31.M | 3414 | 0.24{77.92%} | 898.40{3.29%} | 7151.00{2.73%} | 19.87{48.22%} | 2318.00{8.63%} | 252.10{2.73%} | 265.90{2.21%} | 88.33{1.98%} | 6.92{0.78%} | 14.62{2.53%} | 15.08{10.00%} | 23.31{4.10%} | 8.69{2.61%} | 0.84{3.69%} | 2.28{2.11%} | -0.26{149.52%} | 6.07{10.46%} | -0.20{125.96%} | 6.10{11.77%} | 1.00{13019.67} | 0.50{57.06%} | 50.37{3.29%} | 2.77{3.69%} | -0.04{27.75%} | 0.43{9.47%} | 0.47{6.59%} | 0.00{34.85%} | -0.03{47.77%} | -0.10{75.54%} | -0.01{36.62%} | 0.13{13.04%} | 0.10{31.38%} | -0.06{0.00%} | -0.02{152.83%} | 6.16{8.78%} | 0.18{13.29%} | 0.16{7.86%} | 0.18{6.25%} | 0.05{16.78%} | 0.79{6.14%} | 0.77{10.97%} | 0.00{70.84%} | 0.00{115.10%} | 0.01{53.18%} | 0.00{1221.04%} | 0.00{15.45%} | 0.00{73.98%} | 0.01{76.56%} | 0.01{93.19%} | -0.09{4.42%}
C:\ICPCHEM\1\DATA\22H15n00.B\3E12.D | 157595-sd2 | 10-fold dilute; 50 ppb Ga | Rich31.M | 3415 | 0.18{114.82%} | 903.60{2.72%} | 7245.00{2.20%} | 16.79{118.28%} | 2366.00{8.01%} | 271.10{2.47%} | 270.30{2.81%} | 89.44{2.75%} | 7.09{5.74%} | 14.96{1.62%} | 15.18{5.22%} | 24.28{4.37%} | 8.69{2.06%} | 0.81{6.18%} | 2.26{7.12%} | -0.09{451.50%} | 5.81{10.03%} | -0.11{309.35%} | 6.45{12.83%} | 1.00{13261.04} | 0.28{192.74%} | 50.57{2.16%} | 2.84{4.09%} | -0.04{25.13%} | 0.54{4.51%} | 0.48{8.10%} | -0.01{30.20%} | -0.03{6.15%} | -0.08{77.05%} | -0.01{39.09%} | 0.15{17.00%} | 0.14{17.30%} | -0.02{232.08%} | -0.03{97.11%} | 6.30{6.00%} | 0.17{19.04%} | 0.18{4.98%} | 0.19{7.74%} | 0.05{20.02%} | 0.78{6.32%} | 0.80{8.08%} | 0.00{116.76%} | 0.00{367.21%} | 0.00{169.84%} | 0.00{50.68%} | 0.00{22.45%} | 0.00{17.37%} | 0.01{62.02%} | 0.01{91.40%} | -0.08{7.44%}
C:\ICPCHEM\1\DATA\22H16l00.B\3F01.D | dluent | 10-fold dilute; 50 ppb Ga | Rich31.M | 3501 | -0.01{0.00%} | -39.53{0.39%} | -12.81{2.26%} | -10.53{19.65%} | -9.29{25.11%} | -0.08{109.83%} | -0.30{6.15%} | -0.03{337.19%} | -0.04{14.88%} | -0.10{7.79%} | -0.05{39.82%} | -5.74{1.04%} | -0.36{2.49%} | -0.01{10.09%} | -0.25{1.63%} | -1.80{2.93%} | -3.01{3.29%} | -1.86{0.99%} | -3.12{3.98%} | 1.00{18930.68} | -0.03{912.29%} | -0.18{3.82%} | 0.12{7.66%} | -0.02{51.42%} | -0.03{19.60%} | -0.05{7.49%} | -0.03{6.05%} | -0.05{14.93%} | -0.13{14.88%} | -0.01{6.44%} | 0.00{735.44%} | -0.01{139.24%} | -0.03{114.13%} | 0.00{1098.70%} | -0.01{62.41%} | 0.06{3.96%} | 0.05{5.22%} | 0.05{3.95%} | 0.00{90.55%} | 0.04{121.26%} | 0.04{119.56%} | 0.00{211.50%} | 0.00{28.97%} | 0.00{17.23%} | -0.01{14.36%} | 0.00{7.62%} | 0.00{4.35%} | 0.00{228.28%} | -0.01{23.00%} | -0.09{0.86%}
C:\ICPCHEM\1\DATA\22H16l00.B\3F02.D | 157961-sd3 | 10-fold dilute; 50 ppb Ga | Rich31.M | 3502 | 0.45{44.51%} | 754.10{5.36%} | 9433.00{2.71%} | 38.65{32.99%} | 2972.00{10.14%} | 448.10{2.32%} | 457.60{3.78%} | 160.50{2.52%} | 8.85{2.48%} | 43.04{2.14%} | 43.38{6.74%} | 44.11{5.60%} | 12.44{4.45%} | 0.92{6.69%} | 3.69{8.36%} | 0.56{66.23%} | 5.01{2.38%} | 0.51{65.74%} | 5.58{11.93%} | 1.00{14668.03} | 0.26{203.27%} | 59.08{4.71%} | 3.89{9.90%} | 0.00{485.31%} | 0.67{7.29%} | 0.68{12.32%} | -0.01{15.26%} | -0.04{21.45%} | -0.08{73.18%} | -0.01{64.15%} | 0.33{13.43%} | 0.34{15.05%} | -0.06{0.00%} | -0.02{122.31%} | 0.56{7.34%} | 0.22{2.26%} | 0.21{4.38%} | 0.22{4.58%} | 0.08{2.92%} | 0.90{12.36%} | 0.90{13.16%} | 0.00{50.54%} | 0.00{1152.63%} | 0.00{83.91%} | 0.00{29.55%} | 0.00{21.61%} | 0.00{18.44%} | 0.04{23.57%} | 0.04{26.30%} | -0.07{6.14%}
C:\ICPCHEM\1\DATA\22H16l00.B\3F03.D | 157961-sd3 | 10-fold dilute; 50 ppb Ga | Rich31.M | 3503 | 0.39{75.37%} | 746.70{3.42%} | 9323.00{2.08%} | 49.10{4.90%} | 2938.00{8.95%} | 443.40{1.84%} | 452.10{2.59%} | 162.30{2.94%} | 8.41{4.55%} | 42.74{2.83%} | 43.12{1.32%} | 43.72{3.42%} | 12.23{6.19%} | 0.90{6.27%} | 3.49{4.51%} | 0.64{71.86%} | 4.96{14.40%} | 0.62{68.36%} | 5.14{19.57%} | 1.00{14438.98} | 0.94{52.25%} | 59.02{4.81%} | 4.59{6.40%} | -0.01{192.13%} | 0.69{5.41%} | 0.65{1.20%} | -0.01{20.84%} | -0.04{16.36%} | 0.00{1624.21%} | -0.01{23.12%} | 0.31{7.61%} | 0.28{27.75%} | -0.06{0.00%} | -0.01{142.35%} | 0.54{12.41%} | 0.22{7.71%} | 0.25{7.05%} | 0.25{5.67%} | 0.11{41.99%} | 0.94{7.86%} | 0.94{8.91%} | 0.00{170.66%} | 0.00{1524.23%} | 0.01{67.59%} | 0.01{67.81%} | 0.00{5.59%} | 0.00{30.24%} | 0.04{19.93%} | 0.03{2.64%} | -0.07{3.50%}
C:\ICPCHEM\1\DATA\22H16l00.B\3F04.D | 157961-sd3 | 10-fold dilute; 50 ppb Ga | Rich31.M | 3504 | 0.23{37.93%} | 751.20{3.70%} | 9132.00{0.84%} | 18.44{58.68%} | 2902.00{9.37%} | 424.00{4.95%} | 446.00{0.54%} | 154.60{1.05%} | 8.53{1.11%} | 41.79{1.22%} | 41.77{0.41%} | 43.21{2.63%} | 12.06{2.11%} | 0.96{6.56%} | 3.34{7.80%} | 0.68{65.68%} | 4.95{14.20%} | 0.57{45.76%} | 4.58{10.13%} | 1.00{11852.00} | 0.46{184.30%} | 58.58{2.84%} | 4.64{6.96%} | -0.02{112.32%} | 0.63{1.68%} | 0.69{12.71%} | -0.02{31.77%} | -0.04{26.07%} | -0.06{103.73%} | -0.01{14.66%} | 0.32{4.90%} | 0.26{13.41%} | -0.01{615.37%} | 0.03{104.18%} | 0.56{9.98%} | 0.23{1.70%} | 0.23{10.66%} | 0.24{4.57%} | 0.09{5.25%} | 0.94{7.35%} | 0.93{7.73%} | 0.00{136.55%} | 0.00{120.78%} | 0.01{71.75%} | 0.01{97.92%} | 0.00{84.96%} | 0.00{38.51%} | 0.04{35.55%} | 0.03{29.42%} | -0.07{8.23%}
C:\ICPCHEM\1\DATA\22H16l00.B\3F05.D | dluent | 10-fold dilute; 50 ppb Ga | Rich31.M | 3505 | -0.01{0.00%} | -37.30{0.79%} | 11.85{57.32%} | -15.16{26.87%} | 0.10{3236.37%} | 1.47{43.12%} | 1.16{11.99%} | 0.19{47.05%} | -0.01{47.58%} | 0.02{97.79%} | 0.01{1218.28%} | -5.69{1.71%} | -0.27{18.19%} | -0.01{58.99%} | -0.21{13.25%} | -1.34{29.09%} | -1.08{29.04%} | -1.40{24.82%} | -1.44{13.76%} | 1.00{15523.34} | -0.31{0.00%} | -0.02{262.12%} | 0.76{11.13%} | -0.04{33.27%} | -0.01{94.28%} | -0.03{67.17%} | -0.03{11.78%} | -0.05{28.95%} | -0.13{17.58%} | -0.01{16.64%} | 0.00{648.80%} | -0.03{72.06%} | -0.06{0.00%} | 0.01{544.67%} | -0.01{184.88%} | 0.08{22.45%} | 0.08{6.11%} | 0.09{8.85%} | 0.01{49.63%} | 0.07{90.38%} | 0.07{112.22%} | 0.00{203.31%} | 0.00{42.75%} | 0.00{212.66%} | 0.00{77.55%} | 0.00{49.42%} | 0.00{25.64%} | 0.00{70.34%} | -0.01{43.41%} | -0.09{2.18%}
C:\ICPCHEM\1\DATA\22H16l00.B\3F06.D | 157961-sd1 | 10-fold dilute; 50 ppb Ga | Rich31.M | 3506 | 0.43{80.09%} | 804.90{4.41%} | 9630.00{1.33%} | 43.77{38.18%} | 3057.00{9.72%} | 451.40{3.00%} | 460.60{3.27%} | 162.20{2.89%} | 8.62{2.82%} | 41.26{1.03%} | 42.41{3.61%} | 44.49{4.62%} | 12.56{2.66%} | 0.99{2.16%} | 3.37{6.72%} | 0.56{78.91%} | 5.38{6.29%} | 0.62{63.85%} | 5.47{9.82%} | 1.00{13091.99} | 1.33{48.37%} | 61.19{4.82%} | 3.98{7.78%} | -0.02{75.66%} | 0.57{11.47%} | 0.60{9.98%} | -0.01{10.74%} | -0.04{15.58%} | -0.07{76.44%} | -0.01{11.08%} | 0.30{2.93%} | 0.29{11.00%} | 0.01{458.91%} | -0.02{76.74%} | 0.59{12.90%} | 0.24{5.36%} | 0.23{6.23%} | 0.23{9.36%} | 0.09{5.02%} | 0.86{6.29%} | 0.82{6.40%} | 0.00{41.71%} | 0.00{168.92%} | 0.00{150.00%} | -0.01{65.70%} | 0.00{69.47%} | 0.00{21.54%} | 0.04{21.56%} | 0.03{21.36%} | -0.07{8.04%}
C:\ICPCHEM\1\DATA\22H16l00.B\3F07.D | 157961-sd1 | 10-fold dilute; 50 ppb Ga | Rich31.M | 3507 | 0.41{37.45%} | 796.30{3.17%} | 9482.00{0.87%} | 41.28{9.05%} | 2998.00{8.99%} | 443.30{3.05%} | 454.00{0.92%} | 157.50{2.12%} | 8.67{0.93%} | 40.48{2.69%} | 40.49{4.57%} | 44.92{2.43%} | 12.32{1.19%} | 1.02{6.32%} | 3.39{8.17%} | 0.52{58.66%} | 5.28{9.29%} | 0.61{57.85%} | 5.82{15.70%} | 1.00{14086.25} | 0.90{84.15%} | 59.50{1.71%} | 4.28{8.29%} | -0.03{61.74%} | 0.61{7.93%} | 0.59{0.74%} | -0.02{40.29%} | -0.04{18.05%} | -0.11{9.77%} | -0.01{49.79%} | 0.31{17.39%} | 0.29{25.38%} | -0.06{0.00%} | -0.01{136.41%} | 0.55{7.93%} | 0.21{10.51%} | 0.21{9.48%} | 0.23{14.79%} | 0.09{1.79%} | 0.87{6.00%} | 0.83{8.45%} | 0.00{362.83%} | 0.00{300.11%} | 0.00{3.40%} | -0.01{31.69%} | 0.00{21.04%} | 0.00{30.25%} | 0.04{8.47%} | 0.04{33.61%} | -0.07{5.22%}
C:\ICPCHEM\1\DATA\22H16l00.B\3F08.D | 157961-sd1 | 10-fold dilute; 50 ppb Ga | Rich31.M | 3508 | 0.23{70.06%} | 791.70{1.19%} | 9452.00{1.69%} | 45.14{40.61%} | 3013.00{7.21%} | 444.30{3.77%} | 454.30{0.69%} | 160.30{2.77%} | 8.60{3.49%} | 40.66{1.54%} | 40.90{1.82%} | 44.25{2.64%} | 12.41{3.92%} | 0.98{3.63%} | 3.41{5.03%} | 0.44{47.31%} | 5.50{3.16%} | 0.41{67.37%} | 6.23{6.85%} | 1.00{14282.00} | -0.14{229.36%} | 59.70{2.40%} | 4.36{8.80%} | -0.03{50.02%} | 0.59{11.51%} | 0.59{1.19%} | -0.01{136.01%} | -0.03{19.44%} | -0.10{7.56%} | -0.01{48.19%} | 0.29{13.22%} | 0.25{30.96%} | -0.06{0.00%} | 0.01{242.85%} | 0.58{15.17%} | 0.23{13.65%} | 0.23{8.52%} | 0.22{7.71%} | 0.09{6.18%} | 0.89{8.80%} | 0.85{4.05%} | 0.00{197.84%} | 0.00{933.29%} | 0.00{45.03%} | -0.01{22.95%} | 0.00{47.58%} | 0.00{10.29%} | 0.04{8.78%} | 0.04{13.34%} | -0.08{1.37%}
C:\ICPCHEM\1\DATA\22H16l00.B\3F09.D | dluent | 10-fold dilute; 50 ppb Ga | Rich31.M | 3509 | -0.01{0.00%} | -37.96{1.05%} | 11.91{58.71%} | -14.08{49.40%} | -3.45{141.27%} | 2.01{31.40%} | 1.44{3.87%} | 0.44{15.50%} | -0.02{37.94%} | 0.03{41.74%} | 0.10{100.77%} | -5.69{1.18%} | -0.25{13.22%} | -0.01{29.12%} | -0.22{8.70%} | -1.43{26.09%} | -1.01{12.23%} | -1.46{25.27%} | -1.06{30.91%} | 1.00{17886.14} | -0.14{217.52%} | -0.01{178.51%} | 0.81{11.67%} | -0.04{26.94%} | -0.02{58.50%} | -0.03{29.57%} | -0.03{14.13%} | -0.05{4.77%} | -0.14{9.37%} | -0.01{22.73%} | 0.00{72.00%} | -0.03{83.33%} | -0.06{0.00%} | -0.02{30.49%} | 0.00{70.46%} | 0.08{5.77%} | 0.09{20.26%} | 0.09{3.73%} | 0.01{51.27%} | 0.05{90.17%} | 0.05{102.19%} | 0.00{390.55%} | 0.00{19.02%} | 0.00{21.40%} | -0.01{6.19%} | 0.00{11.00%} | 0.00{24.19%} | -0.01{80.47%} | -0.01{32.57%} | -0.09{2.92%}
C:\ICPCHEM\1\DATA\22H16l00.B\3F10.D | 157961-sd2 | 10-fold dilute; 50 ppb Ga | Rich31.M | 3510 | 0.36{53.63%} | 682.30{2.95%} | 8434.00{0.61%} | 17.66{126.16%} | 2679.00{9.89%} | 411.40{3.88%} | 416.60{1.14%} | 145.00{1.09%} | 7.81{2.35%} | 38.64{0.78%} | 39.30{3.64%} | 39.64{4.34%} | 11.13{3.59%} | 0.83{5.41%} | 3.02{13.06%} | 0.39{106.00%} | 5.02{11.46%} | 0.38{99.58%} | 5.27{6.67%} | 1.00{14238.70} | 0.72{121.66%} | 54.02{3.79%} | 4.27{9.16%} | -0.03{57.92%} | 0.52{3.34%} | 0.56{3.30%} | -0.02{26.73%} | -0.04{6.64%} | -0.06{84.83%} | -0.01{46.76%} | 0.28{15.31%} | 0.28{15.00%} | -0.03{179.49%} | -0.02{11.42%} | 0.48{13.24%} | 0.24{9.79%} | 0.23{3.36%} | 0.23{8.62%} | 0.09{6.24%} | 0.80{13.34%} | 0.80{12.18%} | 0.00{6963.22%} | 0.00{104.07%} | 0.00{9.82%} | -0.01{7.81%} | 0.00{24.78%} | 0.00{18.31%} | 0.03{26.83%} | 0.02{15.46%} | -0.08{7.44%}
C:\ICPCHEM\1\DATA\22H16l00.B\3F11.D | 157961-sd2 | 10-fold dilute; 50 ppb Ga | Rich31.M | 3511 | 0.29{18.07%} | 670.50{2.11%} | 8261.00{0.70%} | 44.89{10.92%} | 2638.00{9.86%} | 391.60{4.01%} | 406.60{1.76%} | 146.20{2.98%} | 7.56{5.00%} | 38.12{1.60%} | 38.52{4.76%} | 38.34{3.23%} | 10.65{3.92%} | 0.83{6.29%} | 3.07{10.31%} | 0.25{138.51%} | 4.88{10.67%} | 0.11{216.26%} | 5.11{4.28%} | 1.00{14124.08} | 0.27{32.67%} | 53.04{3.98%} | 4.51{5.25%} | -0.03{45.72%} | 0.60{4.26%} | 0.56{7.45%} | -0.02{32.75%} | -0.04{5.31%} | -0.10{38.37%} | -0.01{56.51%} | 0.28{11.07%} | 0.25{3.75%} | -0.06{0.00%} | -0.03{38.23%} | 0.52{8.68%} | 0.23{5.71%} | 0.24{3.30%} | 0.23{3.75%} | 0.09{7.02%} | 0.81{3.97%} | 0.82{8.00%} | 0.00{862.06%} | 0.00{11.26%} | 0.00{22.56%} | -0.01{5.46%} | 0.00{4.59%} | 0.00{7.57%} | 0.03{33.58%} | 0.03{4.41%} | -0.08{7.65%}
C:\ICPCHEM\1\DATA\22H16l00.B\3F12.D | 157961-sd2 | 10-fold dilute; 50 ppb Ga | Rich31.M | 3512 | 0.46{21.61%} | 709.00{3.89%} | 8654.00{1.16%} | 27.83{71.47%} | 2767.00{9.36%} | 420.00{2.26%} | 426.60{3.23%} | 149.00{3.47%} | 7.86{4.28%} | 39.85{1.42%} | 39.77{2.66%} | 40.37{4.46%} | 11.34{4.58%} | 0.80{6.43%} | 3.18{7.53%} | 0.41{80.31%} | 5.56{14.28%} | 0.26{123.78%} | 5.20{14.19%} | 1.00{13725.91} | 0.71{126.09%} | 55.25{5.33%} | 4.86{5.45%} | -0.03{42.58%} | 0.65{7.85%} | 0.58{3.68%} | -0.01{29.99%} | -0.04{28.38%} | -0.03{200.00%} | -0.01{78.60%} | 0.30{4.67%} | 0.25{3.54%} | -0.03{176.51%} | -0.01{56.84%} | 0.55{16.08%} | 0.24{9.49%} | 0.24{11.85%} | 0.25{1.76%} | 0.09{3.66%} | 0.87{11.26%} | 0.86{8.88%} | 0.00{333.88%} | 0.00{85.19%} | 0.00{121.55%} | -0.01{10.20%} | 0.00{8.10%} | 0.00{24.02%} | 0.03{47.03%} | 0.03{12.39%} | -0.08{7.99%}
C:\ICPCHEM\1\DATA\22H16l00.B\3G01.D | dluent | 10-fold dilute; 50 ppb Ga | Rich31.M | 3513 | -0.01{0.00%} | -38.00{0.18%} | 8.91{49.26%} | -22.97{38.41%} | -4.21{75.47%} | 0.99{28.24%} | 0.97{16.84%} | 0.22{38.50%} | -0.02{85.45%} | 0.01{381.60%} | 0.05{120.90%} | -5.72{2.35%} | -0.23{19.99%} | -0.01{11.87%} | -0.20{18.02%} | -1.48{20.09%} | -0.76{33.90%} | -1.52{23.59%} | -0.58{39.78%} | 1.00{17088.50} | -0.13{253.92%} | -0.07{5.03%} | 0.97{18.97%} | -0.05{20.10%} | -0.03{32.28%} | -0.04{18.31%} | -0.03{18.78%} | -0.05{5.74%} | -0.12{24.49%} | -0.02{4.54%} | -0.01{53.19%} | -0.03{47.86%} | -0.03{125.04%} | -0.03{67.93%} | -0.01{78.60%} | 0.09{15.12%} | 0.08{7.34%} | 0.09{7.59%} | 0.00{78.34%} | 0.03{182.98%} | 0.04{113.52%} | 0.00{0.00%} | 0.00{29.43%} | 0.00{72.59%} | 0.00{17.84%} | 0.00{16.05%} | 0.00{3.93%} | -0.01{22.00%} | -0.02{4.72%} | -0.10{1.16%}
C:\ICPCHEM\1\DATA\22H16l00.B\3G02.D | 157942-sd3 | 10-fold dilute; 50 ppb Ga | Rich31.M | 3514 | 0.28{10.60%} | 417.80{3.84%} | 7676.00{4.30%} | 13.04{84.82%} | 2246.00{5.80%} | 380.70{5.39%} | 386.60{3.81%} | 132.70{2.07%} | 7.22{3.91%} | 29.77{3.82%} | 31.03{5.60%} | 33.10{3.54%} | 9.27{2.17%} | 0.71{4.69%} | 2.70{6.27%} | 0.32{88.48%} | 3.00{7.64%} | 0.12{151.63%} | 3.39{5.62%} | 1.00{13500.10} | 0.29{197.58%} | 49.95{2.66%} | 2.87{14.35%} | -0.04{29.68%} | 0.53{13.20%} | 0.53{5.21%} | -0.02{22.16%} | -0.03{4.56%} | -0.09{30.66%} | -0.01{24.96%} | 0.23{6.69%} | 0.20{26.65%} | -0.03{190.76%} | 0.00{720.68%} | 0.24{9.96%} | 0.17{18.92%} | 0.17{12.65%} | 0.18{8.67%} | 0.08{10.56%} | 0.83{2.38%} | 0.79{7.36%} | 0.00{165.14%} | 0.00{238.79%} | 0.01{119.12%} | 0.01{62.81%} | 0.00{23.90%} | 0.00{25.42%} | 0.02{29.31%} | 0.02{38.87%} | -0.08{1.36%}
C:\ICPCHEM\1\DATA\22H16l00.B\3G03.D | 157942-sd3 | 10-fold dilute; 50 ppb Ga | Rich31.M | 3515 | 0.17{30.14%} | 420.50{3.39%} | 7778.00{2.35%} | 28.82{43.20%} | 2286.00{7.16%} | 385.50{2.51%} | 395.10{1.16%} | 136.10{1.37%} | 7.20{3.59%} | 29.88{3.53%} | 30.31{3.05%} | 33.26{2.42%} | 9.57{2.33%} | 0.71{3.93%} | 2.80{3.67%} | -0.03{230.53%} | 3.09{11.43%} | -0.08{107.60%} | 3.10{11.09%} | 1.00{13541.25} | 0.44{297.13%} | 51.18{2.42%} | 3.10{6.92%} | -0.04{22.57%} | 0.55{3.85%} | 0.59{4.91%} | -0.01{55.21%} | -0.04{30.46%} | -0.05{110.68%} | -0.01{48.01%} | 0.21{10.16%} | 0.21{12.26%} | -0.06{0.00%} | -0.02{95.89%} | 0.27{9.93%} | 0.17{15.25%} | 0.18{13.85%} | 0.19{8.19%} | 0.08{6.30%} | 0.91{2.55%} | 0.87{4.82%} | 0.00{168.90%} | 0.00{50.98%} | 0.04{31.14%} | 0.03{50.95%} | 0.00{13.01%} | 0.00{3.87%} | 0.02{35.40%} | 0.02{16.89%} | -0.08{3.10%}
C:\ICPCHEM\1\DATA\22H16l00.B\3G04.D | 157942-sd3 | 10-fold dilute; 50 ppb Ga | Rich31.M | 3601 | 0.19{23.22%} | 438.00{2.94%} | 7963.00{1.39%} | 39.61{32.39%} | 2354.00{9.88%} | 400.60{3.12%} | 406.50{2.24%} | 139.70{3.47%} | 7.55{1.02%} | 30.56{1.32%} | 30.99{5.21%} | 34.84{6.53%} | 9.71{4.04%} | 0.76{5.19%} | 3.04{4.92%} | 0.37{89.17%} | 3.32{19.00%} | 0.22{254.59%} | 3.91{9.52%} | 1.00{13362.19} | -0.07{564.75%} | 51.52{3.21%} | 3.09{5.03%} | -0.04{34.09%} | 0.57{20.51%} | 0.58{5.68%} | -0.01{8.97%} | -0.03{21.22%} | -0.05{5.42%} | -0.01{9.78%} | 0.22{9.87%} | 0.21{2.04%} | -0.03{187.14%} | -0.01{140.60%} | 0.29{14.92%} | 0.17{14.19%} | 0.18{4.67%} | 0.20{2.14%} | 0.08{1.90%} | 0.91{5.95%} | 0.92{6.47%} | 0.00{74.56%} | 0.00{53.45%} | 0.03{40.98%} | 0.03{33.85%} | 0.00{7.24%} | 0.00{14.53%} | 0.02{28.86%} | 0.02{3.92%} | -0.08{1.18%}
C:\ICPCHEM\1\DATA\22H16l00.B\3G05.D | dluent | 10-fold dilute; 50 ppb Ga | Rich31.M | 3602 | -0.01{0.00%} | -38.52{1.09%} | 5.16{25.68%} | -9.01{37.42%} | 44.72{15.50%} | 1.15{15.43%} | 0.98{30.35%} | 0.50{29.70%} | -0.03{35.10%} | -0.02{146.22%} | 0.00{939.38%} | -5.76{1.95%} | -0.26{19.38%} | 0.00{21.63%} | -0.18{29.41%} | -1.57{18.11%} | -1.18{25.12%} | -1.46{18.97%} | -1.28{23.34%} | 1.00{17097.44} | -0.17{152.48%} | -0.03{121.91%} | 0.73{7.44%} | -0.05{18.51%} | -0.03{27.17%} | -0.05{11.30%} | -0.03{22.76%} | -0.05{2.65%} | -0.14{8.50%} | -0.01{6.05%} | -0.01{86.14%} | -0.03{42.54%} | -0.03{122.20%} | -0.03{28.86%} | -0.01{73.74%} | 0.08{20.02%} | 0.07{14.64%} | 0.08{13.19%} | 0.01{57.44%} | 0.03{198.68%} | 0.03{178.49%} | 0.00{87.81%} | 0.00{59.11%} | 0.01{30.66%} | 0.01{21.59%} | 0.00{0.00%} | 0.00{7.15%} | -0.01{21.52%} | -0.01{20.97%} | -0.10{3.25%}
C:\ICPCHEM\1\DATA\22H16l00.B\3G06.D | 157942-sd2 | 10-fold dilute; 50 ppb Ga | Rich31.M | 3603 | 0.25{49.88%} | 412.90{1.65%} | 7497.00{1.40%} | 33.12{77.26%} | 2203.00{6.77%} | 366.30{1.67%} | 374.90{0.34%} | 128.60{0.33%} | 6.44{1.24%} | 29.57{1.06%} | 29.77{2.60%} | 32.08{1.48%} | 9.15{1.37%} | 0.75{2.67%} | 2.65{3.12%} | -0.01{903.00%} | 3.06{7.66%} | -0.02{2289.32%} | 3.26{10.60%} | 1.00{12630.44} | 0.77{122.65%} | 49.48{0.72%} | 2.27{5.59%} | -0.04{26.70%} | 0.52{1.02%} | 0.49{8.12%} | 0.04{28.45%} | 0.00{323.15%} | -0.03{309.74%} | -0.01{49.10%} | 0.17{10.54%} | 0.16{20.25%} | -0.06{0.00%} | -0.03{43.81%} | 0.30{7.31%} | 0.14{17.88%} | 0.15{15.13%} | 0.15{9.48%} | 0.07{8.06%} | 0.80{5.01%} | 0.79{5.18%} | 0.00{144.18%} | 0.00{28.80%} | 0.00{419.45%} | 0.00{320.57%} | 0.00{59.08%} | 0.00{5.88%} | 0.02{24.71%} | 0.02{39.81%} | -0.08{7.27%}
C:\ICPCHEM\1\DATA\22H16l00.B\3G07.D | 157942-sd2 | 10-fold dilute; 50 ppb Ga | Rich31.M | 3604 | 0.34{15.47%} | 416.60{3.38%} | 7510.00{1.54%} | 19.50{75.18%} | 2221.00{6.45%} | 375.00{3.35%} | 376.60{0.75%} | 132.10{3.71%} | 6.65{3.76%} | 29.94{1.06%} | 29.19{1.05%} | 33.01{2.74%} | 9.29{2.58%} | 0.71{8.44%} | 2.69{2.88%} | 0.10{362.34%} | 3.10{17.71%} | 0.12{128.66%} | 3.22{17.40%} | 1.00{10698.79} | 0.67{153.57%} | 50.00{2.30%} | 2.37{4.50%} | -0.04{30.54%} | 0.52{17.37%} | 0.50{6.68%} | 0.05{42.76%} | 0.04{53.66%} | -0.04{130.45%} | -0.01{76.75%} | 0.18{16.37%} | 0.20{7.93%} | -0.06{0.00%} | -0.03{56.90%} | 0.28{6.26%} | 0.15{12.05%} | 0.15{6.25%} | 0.15{3.54%} | 0.07{9.94%} | 0.84{7.19%} | 0.88{8.32%} | 0.00{81.34%} | 0.00{311.30%} | 0.00{576.20%} | 0.00{39.08%} | 0.00{21.55%} | 0.00{11.79%} | 0.02{38.94%} | 0.02{21.60%} | -0.07{6.65%}
C:\ICPCHEM\1\DATA\22H16l00.B\3G08.D | 157942-sd2 | 10-fold dilute; 50 ppb Ga | Rich31.M | 3605 | 0.20{27.22%} | 407.50{1.53%} | 7473.00{1.31%} | 47.83{30.90%} | 2204.00{6.85%} | 372.20{2.96%} | 376.20{1.45%} | 130.10{2.51%} | 6.48{5.43%} | 28.96{0.89%} | 30.56{4.47%} | 32.88{3.18%} | 9.10{2.48%} | 0.72{1.17%} | 2.82{7.66%} | 0.10{255.22%} | 3.46{11.17%} | 0.13{254.71%} | 3.57{8.97%} | 1.00{14049.58} | 0.05{667.24%} | 49.88{2.70%} | 2.41{6.54%} | -0.04{26.51%} | 0.51{5.47%} | 0.50{3.74%} | 0.05{5.88%} | 0.02{32.27%} | -0.02{357.75%} | -0.01{28.62%} | 0.21{6.61%} | 0.14{14.72%} | -0.06{0.00%} | -0.03{84.11%} | 0.27{13.95%} | 0.14{8.78%} | 0.16{10.04%} | 0.15{14.63%} | 0.06{0.83%} | 0.83{4.89%} | 0.83{3.09%} | 0.00{585.73%} | 0.00{48.90%} | 0.00{73.91%} | -0.01{24.43%} | 0.00{14.13%} | 0.00{12.77%} | 0.02{30.84%} | 0.01{56.64%} | -0.08{3.76%}
C:\ICPCHEM\1\DATA\22H16l00.B\3G09.D | dluent | 10-fold dilute; 50 ppb Ga | Rich31.M | 3606 | -0.01{0.00%} | -38.72{1.08%} | 8.09{9.40%} | -12.61{56.07%} | -3.63{109.79%} | 1.35{7.93%} | 1.14{12.20%} | 0.44{79.63%} | -0.02{76.18%} | 0.01{135.89%} | 0.10{91.86%} | -5.76{1.93%} | -0.24{11.98%} | 0.00{21.45%} | -0.17{36.60%} | -1.47{21.58%} | -1.06{20.99%} | -1.50{20.98%} | -1.25{7.24%} | 1.00{17398.89} | -0.31{0.00%} | -0.04{36.86%} | 0.64{8.01%} | -0.05{17.44%} | -0.03{24.21%} | -0.04{17.13%} | -0.02{11.17%} | -0.05{17.96%} | -0.12{23.70%} | -0.01{1.41%} | -0.01{46.44%} | -0.04{22.47%} | -0.03{121.95%} | -0.02{28.21%} | -0.01{165.08%} | 0.08{3.65%} | 0.08{17.92%} | 0.07{3.51%} | 0.01{70.98%} | 0.03{150.57%} | 0.04{135.17%} | 0.00{42.52%} | 0.00{12.11%} | 0.00{11.14%} | -0.01{23.53%} | 0.00{8.37%} | 0.00{23.35%} | -0.01{31.40%} | -0.02{10.44%} | -0.10{4.38%}
C:\ICPCHEM\1\DATA\22H16l00.B\3G10.D | 157942-sd1 | 10-fold dilute; 50 ppb Ga | Rich31.M | 3607 | 0.35{47.13%} | 393.80{3.89%} | 7332.00{1.00%} | 23.59{51.55%} | 2167.00{10.54%} | 366.10{2.61%} | 372.50{2.96%} | 126.90{1.68%} | 6.96{2.73%} | 29.50{3.78%} | 29.61{5.41%} | 31.25{5.16%} | 8.87{1.73%} | 0.69{7.87%} | 2.85{8.39%} | -0.13{234.94%} | 4.36{16.46%} | -0.12{325.02%} | 4.12{12.92%} | 1.00{13783.75} | 0.51{144.06%} | 48.68{4.14%} | 2.64{6.02%} | -0.04{27.99%} | 0.58{11.49%} | 0.57{3.41%} | -0.02{36.69%} | -0.03{57.95%} | -0.09{40.90%} | -0.01{19.97%} | 0.23{15.07%} | 0.20{12.12%} | -0.02{333.20%} | -0.02{137.59%} | 0.24{8.08%} | 0.16{13.59%} | 0.16{0.97%} | 0.17{9.55%} | 0.07{3.47%} | 0.95{8.88%} | 0.96{8.72%} | 0.00{49.08%} | 0.00{59.79%} | 0.00{83.48%} | -0.01{17.25%} | 0.00{33.73%} | 0.00{12.68%} | 0.01{48.74%} | 0.01{38.15%} | -0.09{4.40%}
C:\ICPCHEM\1\DATA\22H16l00.B\3G11.D | 157942-sd1 | 10-fold dilute; 50 ppb Ga | Rich31.M | 3608 | 0.39{71.61%} | 389.50{4.89%} | 7250.00{2.35%} | 42.52{35.21%} | 2149.00{10.18%} | 364.40{5.40%} | 372.30{3.59%} | 128.40{1.73%} | 6.85{3.20%} | 29.26{3.45%} | 29.54{6.40%} | 30.67{7.96%} | 8.97{6.72%} | 0.64{8.84%} | 2.63{6.01%} | -0.08{551.39%} | 3.92{18.91%} | -0.13{306.14%} | 4.35{10.76%} | 1.00{14213.12} | 0.21{431.94%} | 48.31{4.74%} | 2.65{5.14%} | -0.04{31.43%} | 0.56{16.44%} | 0.52{3.48%} | -0.01{135.99%} | -0.04{41.40%} | -0.07{60.79%} | -0.01{24.28%} | 0.23{15.89%} | 0.22{26.18%} | 0.00{3884.13%} | -0.02{43.52%} | 0.24{10.35%} | 0.16{14.12%} | 0.17{5.17%} | 0.15{7.80%} | 0.09{39.13%} | 1.00{7.81%} | 1.01{6.14%} | 0.00{304.64%} | 0.00{50.72%} | 0.00{27.82%} | -0.01{12.33%} | 0.00{11.78%} | 0.00{4.03%} | 0.02{48.14%} | 0.02{44.95%} | -0.08{3.83%}
C:\ICPCHEM\1\DATA\22H16l00.B\3G12.D | 157942-sd1 | 10-fold dilute; 50 ppb Ga | Rich31.M | 3609 | 0.33{63.42%} | 391.30{3.04%} | 7345.00{0.50%} | 24.14{102.11%} | 2173.00{8.40%} | 359.60{5.22%} | 372.30{1.09%} | 132.50{1.51%} | 6.92{3.67%} | 29.22{1.09%} | 29.07{0.73%} | 30.55{2.13%} | 8.74{2.03%} | 0.65{8.03%} | 2.77{8.12%} | -0.11{244.01%} | 3.69{1.72%} | -0.11{272.95%} | 4.05{5.64%} | 1.00{12931.84} | 0.64{134.49%} | 48.69{2.87%} | 2.77{7.75%} | -0.04{21.22%} | 0.60{10.33%} | 0.57{2.65%} | -0.01{28.47%} | -0.03{25.63%} | -0.10{25.70%} | -0.01{27.94%} | 0.21{24.59%} | 0.20{4.71%} | -0.06{0.00%} | -0.03{43.00%} | 0.28{14.82%} | 0.16{13.63%} | 0.16{4.83%} | 0.16{8.13%} | 0.07{6.75%} | 1.01{4.56%} | 1.03{5.31%} | 0.00{44.63%} | 0.00{3455.62%} | 0.00{15.91%} | -0.01{10.20%} | 0.00{20.19%} | 0.00{7.92%} | 0.02{48.06%} | 0.02{20.78%} | -0.08{0.34%}
C:\ICPCHEM\1\DATA\22H16l00.B\3H01.D | diluent |  | Rich31.M | 3610 | -0.01{0.00%} | -38.46{0.55%} | 11.45{35.59%} | -12.86{73.67%} | 2.22{136.47%} | 1.72{31.03%} | 1.44{2.80%} | 0.43{72.62%} | -0.01{160.70%} | -0.03{89.12%} | 0.03{328.58%} | -5.74{1.84%} | -0.21{36.15%} | -0.01{17.28%} | -0.16{59.82%} | -1.44{19.40%} | -1.14{11.77%} | -1.58{15.21%} | -1.09{40.00%} | 1.00{14384.46} | -0.11{304.12%} | -0.04{35.95%} | 0.69{3.80%} | -0.05{17.67%} | -0.02{56.01%} | -0.04{22.41%} | -0.03{1.00%} | -0.05{13.51%} | -0.12{6.49%} | -0.01{11.17%} | -0.01{115.03%} | -0.03{68.41%} | 0.01{530.98%} | -0.02{97.07%} | -0.01{111.18%} | 0.07{16.73%} | 0.07{16.22%} | 0.09{6.94%} | 0.01{74.40%} | 0.05{119.93%} | 0.05{101.44%} | 0.00{51.43%} | 0.00{25.05%} | 0.00{288.51%} | 0.00{105.31%} | 0.00{9.09%} | 0.00{3.53%} | -0.01{75.50%} | -0.01{18.99%} | -0.10{3.67%}
C:\ICPCHEM\1\DATA\22H16l00.B\3H02.D | diluent |  | Rich31.M | 3611 | -0.01{0.00%} | -39.81{0.28%} | -4.86{67.05%} | -13.53{14.18%} | -6.29{57.69%} | 0.35{50.89%} | -0.06{40.83%} | 0.20{10.35%} | -0.03{50.59%} | -0.05{69.82%} | -0.05{59.23%} | -5.83{2.25%} | -0.28{28.19%} | 0.00{173.70%} | -0.18{10.97%} | -1.48{20.51%} | -0.98{24.38%} | -1.52{22.88%} | -0.80{25.47%} | 1.00{15788.07} | -0.31{0.00%} | -0.16{12.89%} | 0.65{16.75%} | -0.05{13.42%} | -0.05{7.76%} | -0.05{16.34%} | -0.03{16.86%} | -0.06{3.01%} | -0.13{17.65%} | -0.01{9.93%} | -0.01{284.17%} | -0.04{11.47%} | -0.06{0.00%} | -0.04{22.93%} | -0.02{50.23%} | 0.08{17.18%} | 0.08{14.67%} | 0.09{18.23%} | 0.00{52.36%} | 0.00{794.62%} | 0.00{2314.54%} | 0.00{51.41%} | 0.00{187.27%} | 0.02{46.52%} | 0.01{27.23%} | 0.00{29.42%} | 0.00{9.48%} | -0.02{6.96%} | -0.02{15.28%} | -0.10{4.02%}
C:\ICPCHEM\1\DATA\22H16l00.B\3H03.D | ReesBi-50 |  | Rich31.M | 3612 | 455.00{2.16%} | 405.30{4.31%} | 402.00{4.26%} | 304.10{8.72%} | 419.00{5.38%} | 423.70{2.67%} | 421.40{1.64%} | 436.90{2.43%} | 444.40{2.29%} | 448.90{1.95%} | 453.40{2.22%} | 428.70{2.26%} | 451.40{2.45%} | 454.40{2.48%} | 452.50{2.16%} | 458.50{2.65%} | 444.40{2.55%} | 444.80{2.41%} | 448.70{2.52%} | 1.00{14424.39} | 410.70{2.81%} | 453.80{3.00%} | 499.80{2.58%} | 43.85{7.84%} | 474.60{2.24%} | 480.20{2.49%} | 356.60{4.79%} | 378.90{5.71%} | 478.20{3.20%} | 479.20{2.75%} | 496.20{2.56%} | 505.60{2.82%} | 452.30{2.61%} | 450.10{2.94%} | 481.80{5.49%} | 500.90{2.94%} | 502.00{2.99%} | 505.30{2.89%} | 516.20{8.91%} | 523.20{3.00%} | 521.20{3.67%} | 536.10{5.03%} | 537.20{5.17%} | 550.00{4.21%} | 554.40{4.28%} | 562.40{3.63%} | 549.70{4.08%} | 531.50{5.61%} | 526.70{4.69%} | 535.40{3.78%}
C:\ICPCHEM\1\DATA\22H16l00.B\3H04.D | ReesBi-50 |  | Rich31.M | 3613 | 458.80{2.72%} | 416.70{3.35%} | 395.50{5.43%} | 442.00{11.40%} | 427.60{6.36%} | 430.90{2.70%} | 428.20{2.96%} | 442.40{2.04%} | 452.50{2.83%} | 455.80{1.60%} | 458.90{2.40%} | 438.20{2.87%} | 460.10{3.43%} | 462.60{3.34%} | 461.30{3.47%} | 464.40{3.13%} | 453.90{3.05%} | 453.50{2.86%} | 458.70{3.14%} | 1.00{14023.94} | 445.50{4.36%} | 460.90{3.75%} | 483.30{2.55%} | 47.63{5.15%} | 493.30{2.46%} | 498.90{2.54%} | 362.80{5.78%} | 376.70{1.29%} | 485.40{1.61%} | 483.80{2.28%} | 505.70{2.72%} | 514.60{2.77%} | 453.10{1.61%} | 462.80{2.66%} | 495.60{6.49%} | 537.80{2.64%} | 543.90{2.80%} | 541.60{3.02%} | 551.70{6.35%} | 559.30{0.85%} | 558.50{0.99%} | 552.40{5.65%} | 550.20{5.43%} | 563.60{4.09%} | 570.40{4.52%} | 577.10{3.38%} | 565.20{3.77%} | 554.00{4.49%} | 551.20{4.96%} | 556.40{3.78%}
C:\ICPCHEM\1\DATA\22H16l00.B\3H05.D | diluent |  | Rich31.M | 3614 | 1.13{11.20%} | -38.48{1.07%} | -13.48{22.84%} | -18.03{10.26%} | -7.41{59.45%} | 1.96{39.35%} | 1.47{13.37%} | 1.42{26.37%} | 1.39{3.14%} | 1.35{12.72%} | 1.45{16.97%} | -4.49{2.90%} | 1.04{14.72%} | 1.31{5.49%} | 1.19{17.66%} | -0.15{213.68%} | 0.07{153.72%} | -0.20{195.78%} | -0.09{131.05%} | 1.00{15784.74} | 4.86{31.33%} | 1.21{13.59%} | 2.49{1.45%} | 0.62{11.38%} | 8.52{10.33%} | 8.41{8.22%} | 12.24{5.92%} | 12.71{5.22%} | 1.40{6.22%} | 1.48{4.58%} | 3.34{7.77%} | 3.53{12.80%} | 3.09{25.40%} | 3.28{15.35%} | 2.14{7.59%} | 3.10{6.05%} | 3.12{7.10%} | 3.19{5.71%} | 3.42{4.33%} | 14.41{12.04%} | 14.33{11.17%} | 1.81{9.48%} | 1.84{6.53%} | 2.67{4.68%} | 2.76{4.83%} | 3.96{4.24%} | 3.89{4.56%} | 10.19{6.34%} | 10.40{4.98%} | 11.82{18.43%}
C:\ICPCHEM\1\DATA\22H16l00.B\3H06.D | diluent |  | Rich31.M | 3615 | 0.24{25.94%} | -39.52{0.28%} | -12.26{15.45%} | -12.65{20.81%} | -3.21{117.05%} | 0.24{164.54%} | 0.02{524.10%} | 0.15{60.71%} | 0.14{10.24%} | 0.11{33.05%} | 0.06{121.19%} | -5.64{1.68%} | -0.08{63.02%} | 0.21{6.70%} | -0.04{44.83%} | -1.30{24.72%} | -1.01{21.59%} | -1.30{18.57%} | -0.89{46.02%} | 1.00{15329.79} | 2.22{89.26%} | 0.02{138.81%} | 0.41{8.09%} | 0.24{32.91%} | 1.95{12.86%} | 1.90{15.32%} | 4.28{8.70%} | 4.50{8.26%} | 0.09{55.82%} | 0.19{5.18%} | 0.85{23.93%} | 0.80{26.57%} | 0.86{7.65%} | 0.73{16.37%} | 0.44{11.74%} | 0.67{17.12%} | 0.67{12.30%} | 0.71{14.93%} | 0.60{24.71%} | 4.95{23.70%} | 5.00{20.74%} | 0.29{8.90%} | 0.29{10.09%} | 0.49{7.87%} | 0.50{5.03%} | 0.99{2.52%} | 0.97{4.15%} | 2.33{10.75%} | 2.37{10.99%} | 0.96{12.04%}
C:\ICPCHEM\1\DATA\22H16l00.B\6A01.D | dluent | 10-fold dilute; 50 ppb Ga | Rich31.M | 6101 | 0.01{411.38%} | -39.25{0.57%} | -11.88{36.80%} | -10.79{56.22%} | -4.77{63.32%} | 0.07{354.83%} | -0.02{489.34%} | -0.04{331.73%} | 0.05{52.61%} | 0.04{90.61%} | 0.17{34.05%} | -5.63{2.02%} | -0.18{24.59%} | 0.08{9.34%} | -0.04{108.88%} | -1.12{27.80%} | 0.16{196.91%} | -1.23{25.21%} | 0.19{100.31%} | 1.00{14589.03} | 0.25{31.08%} | -0.04{5.31%} | 0.14{4.63%} | 0.13{40.48%} | 0.90{25.72%} | 0.94{23.42%} | 1.87{4.82%} | 1.92{8.55%} | 0.03{189.43%} | 0.07{8.12%} | 0.42{30.43%} | 0.41{40.17%} | 0.22{79.14%} | 0.24{43.06%} | 0.25{18.93%} | 0.36{12.73%} | 0.37{14.60%} | 0.38{17.46%} | 0.24{35.62%} | 2.76{25.37%} | 2.80{26.36%} | 0.13{11.10%} | 0.13{14.57%} | 0.23{7.13%} | 0.23{3.76%} | 0.47{6.97%} | 0.46{4.17%} | 0.77{14.59%} | 0.78{18.04%} | 0.23{19.92%}
C:\ICPCHEM\1\DATA\22H16l00.B\6A02.D | 157919-sd3 | 10-fold dilute; 50 ppb Ga | Rich31.M | 6102 | 0.20{60.79%} | 676.50{4.31%} | 8994.00{1.45%} | 60.51{30.57%} | 2997.00{9.62%} | 364.50{1.51%} | 370.10{1.40%} | 130.70{2.80%} | 7.04{3.83%} | 33.41{2.72%} | 34.05{2.71%} | 37.72{2.20%} | 12.00{3.20%} | 0.95{8.30%} | 3.23{4.05%} | 0.40{97.30%} | 6.42{11.39%} | 0.41{123.19%} | 7.15{8.30%} | 1.00{11758.50} | 2.11{69.20%} | 60.33{3.01%} | 2.28{10.90%} | 0.14{44.00%} | 1.44{14.94%} | 1.56{10.87%} | 1.06{10.61%} | 1.04{10.69%} | 0.08{107.38%} | 0.07{19.90%} | 0.59{16.16%} | 0.55{22.84%} | 0.09{173.26%} | 0.17{19.06%} | 0.79{16.66%} | 0.49{12.42%} | 0.53{16.85%} | 0.54{18.11%} | 0.37{26.69%} | 3.50{22.14%} | 3.45{20.64%} | 0.09{16.51%} | 0.09{19.71%} | 0.20{12.03%} | 0.20{7.61%} | 0.37{5.86%} | 0.37{4.33%} | 0.71{11.33%} | 0.75{15.52%} | 0.08{32.10%}
C:\ICPCHEM\1\DATA\22H16l00.B\6A03.D | 157919-sd3 | 10-fold dilute; 50 ppb Ga | Rich31.M | 6103 | 0.37{35.77%} | 660.10{1.56%} | 8918.00{0.84%} | 42.01{65.51%} | 2984.00{6.81%} | 368.10{3.24%} | 366.00{0.79%} | 131.20{1.40%} | 6.68{1.27%} | 32.52{1.53%} | 35.03{4.17%} | 37.00{3.10%} | 11.77{0.38%} | 0.94{3.38%} | 3.40{4.59%} | 0.34{112.39%} | 6.52{11.55%} | 0.21{104.23%} | 6.88{2.12%} | 1.00{11536.17} | 0.66{130.97%} | 59.22{1.94%} | 2.30{14.30%} | 0.10{48.54%} | 1.16{8.93%} | 1.22{13.01%} | 0.75{8.40%} | 0.78{11.83%} | 0.08{28.75%} | 0.05{33.49%} | 0.43{28.37%} | 0.48{19.18%} | 0.01{474.96%} | 0.07{53.79%} | 0.71{8.99%} | 0.43{22.27%} | 0.43{10.84%} | 0.44{4.84%} | 0.31{28.05%} | 2.84{16.22%} | 2.84{18.03%} | 0.07{27.39%} | 0.06{24.89%} | 0.09{9.81%} | 0.09{4.78%} | 0.21{6.55%} | 0.21{0.58%} | 0.51{17.41%} | 0.49{16.56%} | 0.02{71.38%}
C:\ICPCHEM\1\DATA\22H16l00.B\6A04.D | 157919-sd3 | 10-fold dilute; 50 ppb Ga | Rich31.M | 6104 | 0.27{69.97%} | 690.90{2.51%} | 9140.00{0.60%} | 59.90{27.41%} | 3108.00{9.86%} | 376.50{2.43%} | 381.10{1.17%} | 129.90{0.61%} | 6.87{1.94%} | 33.28{0.87%} | 33.67{3.04%} | 37.86{2.93%} | 12.20{0.28%} | 0.97{7.86%} | 3.55{5.29%} | 0.44{112.39%} | 7.01{7.77%} | 0.35{127.78%} | 7.08{2.19%} | 1.00{10334.08} | -0.31{0.00%} | 61.03{3.77%} | 2.52{6.63%} | 0.07{58.64%} | 1.13{6.38%} | 1.11{0.78%} | 0.58{7.08%} | 0.60{5.76%} | 0.00{1150.15%} | 0.03{57.13%} | 0.46{14.44%} | 0.41{14.21%} | -0.06{0.00%} | 0.06{50.16%} | 0.67{10.28%} | 0.39{7.27%} | 0.40{10.58%} | 0.40{12.60%} | 0.27{27.22%} | 2.58{19.12%} | 2.54{16.80%} | 0.06{25.16%} | 0.05{18.07%} | 0.06{40.39%} | 0.06{36.16%} | 0.15{17.14%} | 0.15{10.50%} | 0.38{18.38%} | 0.38{21.61%} | 0.01{355.63%}
C:\ICPCHEM\1\DATA\22H16l00.B\6A05.D | dluent | 10-fold dilute; 50 ppb Ga | Rich31.M | 6105 | 0.12{144.31%} | -38.44{0.53%} | 16.20{10.52%} | -15.48{38.64%} | 4.05{93.14%} | 1.04{71.10%} | 0.94{10.56%} | 0.36{19.48%} | 0.01{443.85%} | 0.01{390.54%} | 0.09{104.76%} | -5.76{2.09%} | -0.15{58.46%} | 0.02{27.66%} | -0.11{14.90%} | -1.44{23.96%} | -1.38{9.77%} | -1.51{22.25%} | -1.27{31.77%} | 1.00{12931.82} | -0.07{587.09%} | 0.01{109.45%} | 0.33{20.44%} | 0.02{128.65%} | 0.20{27.65%} | 0.17{38.42%} | 0.53{5.23%} | 0.52{12.12%} | -0.07{134.23%} | 0.02{63.34%} | 0.16{36.06%} | 0.14{50.42%} | -0.03{211.46%} | 0.08{31.22%} | 0.07{35.86%} | 0.18{20.17%} | 0.21{14.54%} | 0.20{7.35%} | 0.10{39.31%} | 0.95{28.91%} | 1.00{31.64%} | 0.03{22.63%} | 0.04{22.09%} | 0.05{18.56%} | 0.05{10.34%} | 0.10{7.98%} | 0.10{11.20%} | 0.20{18.40%} | 0.19{28.13%} | -0.03{57.69%}
C:\ICPCHEM\1\DATA\22H16l00.B\6A06.D | 157919-sd1 | 10-fold dilute; 50 ppb Ga | Rich31.M | 6106 | 0.44{65.42%} | 598.90{3.47%} | 7976.00{3.51%} | 42.02{15.40%} | 2711.00{9.53%} | 317.40{1.93%} | 325.20{3.86%} | 115.20{3.24%} | 6.15{3.99%} | 29.57{3.04%} | 29.44{11.61%} | 36.31{5.07%} | 10.69{5.04%} | 0.86{11.91%} | 3.20{9.01%} | 3.26{13.75%} | 6.65{11.04%} | 3.20{17.44%} | 6.65{14.54%} | 1.00{9861.50} | 1.03{30.83%} | 52.27{4.63%} | 2.07{8.84%} | 0.04{87.33%} | 1.01{9.52%} | 1.03{13.95%} | 0.43{13.12%} | 0.37{6.27%} | 0.08{88.76%} | 0.01{35.03%} | 0.29{4.69%} | 0.29{10.99%} | 0.12{55.75%} | 0.06{64.83%} | 0.54{10.53%} | 0.32{9.61%} | 0.33{10.28%} | 0.33{12.61%} | 0.21{27.46%} | 1.75{20.87%} | 1.79{20.81%} | 0.03{45.84%} | 0.03{24.53%} | 0.04{14.94%} | 0.04{21.23%} | 0.09{8.70%} | 0.08{12.77%} | 0.25{20.89%} | 0.25{19.71%} | -0.03{46.33%}
C:\ICPCHEM\1\DATA\22H16l00.B\6A07.D | 157919-sd1 | 10-fold dilute; 50 ppb Ga | Rich31.M | 6107 | 0.27{44.20%} | 586.40{2.72%} | 7835.00{1.45%} | 18.73{100.11%} | 2665.00{6.68%} | 309.10{2.70%} | 315.80{1.15%} | 109.60{3.92%} | 5.81{0.45%} | 28.90{2.13%} | 28.43{2.88%} | 36.36{2.44%} | 10.64{2.16%} | 0.83{7.40%} | 2.96{6.00%} | 0.06{649.63%} | 4.80{7.21%} | 0.17{75.97%} | 4.96{5.84%} | 1.00{10971.20} | 0.42{167.78%} | 50.45{2.60%} | 2.14{14.29%} | 0.03{103.97%} | 0.92{4.08%} | 0.97{8.38%} | 0.36{9.75%} | 0.31{6.93%} | -0.04{124.52%} | 0.02{30.90%} | 0.25{17.97%} | 0.27{18.95%} | 0.02{300.98%} | -0.01{247.26%} | 0.50{18.12%} | 0.32{11.44%} | 0.30{5.47%} | 0.33{16.00%} | 0.20{20.89%} | 1.66{18.44%} | 1.68{17.12%} | 0.03{37.04%} | 0.03{29.45%} | 0.03{18.59%} | 0.03{19.88%} | 0.06{1.52%} | 0.07{15.01%} | 0.19{15.53%} | 0.19{18.21%} | -0.04{29.68%}
C:\ICPCHEM\1\DATA\22H16l00.B\6A08.D | 157919-sd1 | 10-fold dilute; 50 ppb Ga | Rich31.M | 6108 | 0.43{47.29%} | 564.10{2.43%} | 7643.00{1.64%} | 33.42{50.00%} | 2580.00{7.55%} | 305.00{2.11%} | 308.50{0.23%} | 107.90{2.00%} | 5.89{6.56%} | 28.22{0.49%} | 28.02{3.00%} | 34.70{2.39%} | 10.18{1.51%} | 0.83{11.00%} | 2.97{9.70%} | 0.06{748.87%} | 4.49{10.00%} | -0.03{1313.67%} | 4.70{8.16%} | 1.00{13075.24} | 0.35{205.33%} | 49.57{3.26%} | 2.00{6.65%} | 0.02{153.54%} | 0.85{7.76%} | 0.87{10.68%} | 0.31{9.35%} | 0.31{10.52%} | -0.09{27.98%} | 0.01{97.72%} | 0.24{11.37%} | 0.19{7.19%} | 0.05{223.38%} | 0.00{1279.72%} | 0.50{17.43%} | 0.27{16.79%} | 0.27{4.75%} | 0.28{11.26%} | 0.18{22.57%} | 1.50{15.87%} | 1.51{17.45%} | 0.02{38.04%} | 0.02{18.28%} | 0.03{20.92%} | 0.03{34.48%} | 0.05{10.86%} | 0.05{9.26%} | 0.16{20.98%} | 0.15{15.61%} | -0.04{31.35%}
C:\ICPCHEM\1\DATA\22H16l00.B\6A09.D | dluent | 10-fold dilute; 50 ppb Ga | Rich31.M | 6109 | 0.01{403.86%} | -37.26{1.81%} | 7.69{42.27%} | -10.53{37.72%} | 3.66{122.72%} | 0.51{9.45%} | 0.90{18.29%} | 0.22{86.24%} | 0.01{99.92%} | 0.01{179.16%} | 0.07{83.13%} | -5.75{0.83%} | -0.15{25.26%} | 0.01{82.09%} | -0.06{62.59%} | -1.37{24.12%} | -1.19{10.27%} | -1.37{20.37%} | -1.52{16.89%} | 1.00{14623.43} | -0.31{0.00%} | 0.00{1766.23%} | 0.34{15.45%} | -0.01{132.27%} | 0.09{41.28%} | 0.08{55.75%} | 0.28{6.46%} | 0.30{7.88%} | -0.12{26.67%} | 0.00{289.05%} | 0.11{36.12%} | 0.07{65.43%} | -0.02{240.79%} | -0.01{56.14%} | 0.03{50.58%} | 0.16{15.86%} | 0.15{4.81%} | 0.16{5.77%} | 0.07{30.74%} | 0.53{33.63%} | 0.53{31.51%} | 0.01{16.04%} | 0.01{15.56%} | 0.02{25.24%} | 0.02{15.43%} | 0.04{3.90%} | 0.03{11.69%} | 0.07{8.33%} | 0.07{20.55%} | -0.06{9.60%}
C:\ICPCHEM\1\DATA\22H16l00.B\6A10.D | 157919-sd2 | 10-fold dilute; 50 ppb Ga | Rich31.M | 6110 | 0.18{60.72%} | 538.10{4.19%} | 7363.00{1.07%} | 41.76{32.85%} | 2489.00{8.69%} | 303.80{7.49%} | 304.90{0.86%} | 105.40{3.94%} | 7.80{5.03%} | 26.52{0.17%} | 26.52{2.10%} | 27.75{3.00%} | 10.05{1.95%} | 0.77{9.65%} | 3.19{5.43%} | 0.27{164.85%} | 8.85{7.88%} | 0.30{96.98%} | 9.57{4.49%} | 1.00{11335.99} | 0.11{652.78%} | 47.66{3.60%} | 1.62{14.10%} | 0.00{983.31%} | 0.87{17.00%} | 0.76{11.32%} | 0.33{12.08%} | 0.34{13.61%} | -0.02{177.78%} | 0.00{5044.50%} | 0.17{32.55%} | 0.16{46.34%} | -0.02{314.38%} | -0.02{113.12%} | 0.48{6.33%} | 0.24{1.74%} | 0.25{14.49%} | 0.24{14.90%} | 0.13{18.66%} | 1.23{14.49%} | 1.24{12.09%} | 0.02{38.79%} | 0.02{13.74%} | 0.02{10.57%} | 0.02{36.10%} | 0.04{15.70%} | 0.03{5.78%} | 0.12{29.41%} | 0.12{31.59%} | -0.03{48.38%}
C:\ICPCHEM\1\DATA\22H16l00.B\6A11.D | 157919-sd2 | 10-fold dilute; 50 ppb Ga | Rich31.M | 6111 | 0.44{52.14%} | 534.00{3.05%} | 7450.00{2.96%} | 47.69{5.60%} | 2509.00{9.74%} | 312.50{2.30%} | 310.00{2.43%} | 106.00{3.12%} | 7.36{4.98%} | 26.57{1.31%} | 26.48{5.12%} | 28.31{6.08%} | 9.91{4.69%} | 0.80{6.93%} | 3.22{12.71%} | 0.47{83.47%} | 9.49{8.13%} | 0.55{54.80%} | 10.02{7.68%} | 1.00{10643.21} | 0.16{254.18%} | 47.13{3.10%} | 1.69{8.37%} | 0.00{1016.42%} | 0.73{5.03%} | 0.84{4.48%} | 0.34{8.97%} | 0.28{7.57%} | -0.05{132.16%} | 0.00{200.59%} | 0.20{33.39%} | 0.16{7.64%} | 0.05{356.33%} | 0.00{8203.89%} | 0.48{18.15%} | 0.25{9.57%} | 0.26{11.28%} | 0.23{6.72%} | 0.14{25.23%} | 1.22{16.28%} | 1.22{15.83%} | 0.01{27.04%} | 0.01{48.18%} | 0.01{71.07%} | 0.02{11.09%} | 0.03{30.10%} | 0.03{28.57%} | 0.11{36.25%} | 0.10{20.33%} | -0.03{53.13%}
C:\ICPCHEM\1\DATA\22H16l00.B\6A12.D | 157919-sd2 | 10-fold dilute; 50 ppb Ga | Rich31.M | 6112 | 0.23{69.01%} | 556.50{3.00%} | 7608.00{0.12%} | 21.36{69.85%} | 2600.00{7.20%} | 318.70{2.84%} | 318.00{0.52%} | 111.80{0.27%} | 7.61{4.12%} | 27.30{0.85%} | 28.09{5.61%} | 28.69{2.71%} | 10.45{3.16%} | 0.78{1.73%} | 3.38{7.34%} | 0.37{93.60%} | 9.75{3.93%} | 0.50{63.66%} | 9.99{5.10%} | 1.00{10683.27} | 0.68{47.90%} | 49.07{3.09%} | 1.82{5.62%} | -0.01{256.92%} | 0.77{8.57%} | 0.72{9.39%} | 0.30{22.61%} | 0.29{5.78%} | -0.03{224.39%} | 0.00{255.40%} | 0.20{39.63%} | 0.11{30.32%} | 0.06{177.29%} | 0.00{538.76%} | 0.51{9.38%} | 0.23{14.85%} | 0.22{12.69%} | 0.24{7.03%} | 0.13{16.76%} | 1.19{12.34%} | 1.15{17.53%} | 0.01{33.05%} | 0.01{38.31%} | 0.02{26.83%} | 0.02{41.66%} | 0.03{17.73%} | 0.02{15.66%} | 0.09{20.30%} | 0.09{16.02%} | -0.03{22.60%}
C:\ICPCHEM\1\DATA\22H16l00.B\6B01.D | dluent | 10-fold dilute; 50 ppb Ga | Rich31.M | 6113 | -0.01{0.00%} | -38.22{1.47%} | 8.07{29.98%} | -5.06{340.91%} | 1.31{163.75%} | 1.00{43.03%} | 0.96{6.36%} | 0.21{32.79%} | 0.01{101.60%} | 0.00{20236.62%} | 0.01{521.59%} | -5.76{1.11%} | -0.13{62.83%} | 0.00{163.07%} | -0.11{28.21%} | -1.49{15.71%} | -1.17{7.42%} | -1.47{16.11%} | -1.43{25.67%} | 1.00{13675.83} | 0.10{365.40%} | -0.03{163.86%} | 0.31{13.98%} | -0.03{45.85%} | 0.06{49.94%} | 0.02{93.16%} | 0.17{11.73%} | 0.17{4.23%} | -0.15{0.00%} | 0.00{143.60%} | 0.04{37.39%} | 0.00{1286.51%} | -0.06{0.00%} | -0.02{137.50%} | 0.02{60.81%} | 0.12{8.57%} | 0.13{3.00%} | 0.14{5.91%} | 0.04{41.33%} | 0.34{39.83%} | 0.34{36.03%} | 0.01{4.20%} | 0.01{56.61%} | 0.02{10.87%} | 0.01{68.70%} | 0.02{9.23%} | 0.02{20.66%} | 0.04{17.38%} | 0.03{31.78%} | -0.07{5.60%}
C:\ICPCHEM\1\DATA\22H16l00.B\6B02.D | 157622-sd3 | 10-fold dilute; 50 ppb Ga | Rich31.M | 6114 | 0.53{32.21%} | 758.20{2.93%} | 8815.00{0.70%} | 51.41{27.87%} | 2712.00{8.07%} | 355.20{3.81%} | 354.60{1.28%} | 112.40{3.02%} | 5.88{5.50%} | 15.76{2.23%} | 16.84{2.08%} | 40.47{3.28%} | 9.54{1.49%} | 0.88{6.58%} | 2.68{7.84%} | -0.04{820.70%} | 4.69{1.24%} | 0.03{1627.34%} | 5.06{10.01%} | 1.00{10538.69} | -0.31{0.00%} | 63.99{3.06%} | 2.69{9.62%} | -0.01{166.23%} | 0.52{16.37%} | 0.61{5.19%} | 0.11{30.66%} | 0.12{7.64%} | -0.08{61.65%} | 0.00{223.12%} | 0.13{35.87%} | 0.11{21.27%} | -0.06{0.00%} | 0.02{148.96%} | 0.44{15.23%} | 0.24{12.35%} | 0.26{9.94%} | 0.26{5.90%} | 0.13{17.21%} | 0.65{25.08%} | 0.67{21.74%} | 0.01{13.70%} | 0.01{33.25%} | 0.02{27.43%} | 0.02{38.56%} | 0.02{23.44%} | 0.02{44.66%} | 0.08{19.30%} | 0.08{23.59%} | -0.07{7.12%}
C:\ICPCHEM\1\DATA\22H16l00.B\6B03.D | 157622-sd3 | 10-fold dilute; 50 ppb Ga | Rich31.M | 6115 | 0.15{50.84%} | 737.30{1.66%} | 8630.00{0.81%} | 37.28{66.87%} | 2697.00{8.63%} | 352.70{2.88%} | 352.60{1.56%} | 111.60{2.09%} | 5.87{2.79%} | 15.83{1.82%} | 16.12{4.10%} | 39.62{4.61%} | 9.52{0.84%} | 0.92{2.55%} | 2.62{2.24%} | -0.09{263.73%} | 4.52{9.08%} | -0.09{372.55%} | 4.69{13.61%} | 1.00{11689.57} | -0.10{388.71%} | 63.74{2.38%} | 2.80{8.32%} | -0.02{100.00%} | 0.56{9.24%} | 0.58{8.39%} | 0.11{12.68%} | 0.09{38.17%} | -0.10{31.57%} | 0.00{116.73%} | 0.09{39.64%} | 0.09{35.12%} | -0.06{0.00%} | 0.00{6954.29%} | 0.40{5.61%} | 0.24{13.54%} | 0.24{9.04%} | 0.25{2.23%} | 0.12{15.90%} | 0.60{22.90%} | 0.58{20.73%} | 0.01{27.79%} | 0.01{59.34%} | 0.01{57.13%} | 0.01{30.92%} | 0.02{20.47%} | 0.01{21.42%} | 0.08{23.62%} | 0.07{20.53%} | -0.07{6.62%}
C:\ICPCHEM\1\DATA\22H16l00.B\6B04.D | 157622-sd3 | 10-fold dilute; 50 ppb Ga | Rich31.M | 6201 | 0.32{81.84%} | 726.00{1.10%} | 8415.00{1.06%} | 56.66{29.63%} | 2643.00{9.54%} | 334.60{0.85%} | 342.40{1.85%} | 108.50{1.68%} | 5.73{9.53%} | 15.48{2.14%} | 15.15{6.98%} | 38.20{2.82%} | 9.17{3.62%} | 0.88{2.62%} | 2.48{6.17%} | -0.08{494.81%} | 4.63{10.99%} | -0.09{462.43%} | 4.59{4.97%} | 1.00{8578.48} | 0.25{198.53%} | 62.51{2.48%} | 2.85{8.41%} | -0.02{89.00%} | 0.54{9.52%} | 0.51{16.87%} | 0.11{27.97%} | 0.07{14.88%} | -0.10{44.90%} | 0.00{139.59%} | 0.09{32.28%} | 0.09{36.60%} | -0.06{0.00%} | 0.00{332.62%} | 0.43{23.00%} | 0.26{5.56%} | 0.26{7.78%} | 0.26{3.62%} | 0.12{20.76%} | 0.56{18.80%} | 0.56{23.06%} | 0.01{79.44%} | 0.01{12.83%} | 0.02{52.14%} | 0.02{61.36%} | 0.02{33.28%} | 0.01{33.44%} | 0.07{23.11%} | 0.06{15.19%} | -0.07{2.78%}
C:\ICPCHEM\1\DATA\22H16l00.B\6B05.D | dluent | 10-fold dilute; 50 ppb Ga | Rich31.M | 6202 | -0.01{0.00%} | -37.02{0.83%} | 10.59{17.20%} | -1.70{816.69%} | 21.60{3.68%} | 0.58{40.01%} | 0.90{14.41%} | 0.24{31.67%} | -0.01{287.34%} | -0.03{46.79%} | -0.09{105.83%} | -5.74{1.23%} | -0.07{67.99%} | 0.00{31.05%} | -0.03{180.00%} | -1.46{21.27%} | -1.12{25.47%} | -1.38{29.78%} | -1.31{29.99%} | 1.00{8596.21} | -0.31{0.00%} | 0.03{86.29%} | 0.49{7.14%} | -0.04{25.95%} | 0.02{166.36%} | 0.00{354.64%} | 0.10{14.08%} | 0.07{36.14%} | -0.11{37.00%} | -0.01{42.61%} | 0.02{121.75%} | 0.01{344.95%} | -0.01{818.43%} | 0.00{1129.73%} | 0.01{143.63%} | 0.12{10.45%} | 0.12{8.61%} | 0.12{9.35%} | 0.04{29.88%} | 0.18{56.72%} | 0.18{54.25%} | 0.01{57.36%} | 0.01{35.47%} | 0.02{31.04%} | 0.01{35.68%} | 0.01{39.30%} | 0.01{14.08%} | 0.03{80.67%} | 0.02{31.42%} | -0.07{6.34%}
C:\ICPCHEM\1\DATA\22H16l00.B\6B06.D | 157622-sd2 | 10-fold dilute; 50 ppb Ga | Rich31.M | 6203 | 0.50{65.39%} | 1159.00{2.69%} | 12810.00{0.66%} | 92.97{58.09%} | 3991.00{8.03%} | 507.10{2.18%} | 511.20{1.98%} | 162.90{1.54%} | 8.43{1.11%} | 21.38{2.73%} | 21.57{7.76%} | 62.47{3.79%} | 14.03{1.62%} | 1.27{4.31%} | 3.32{3.57%} | 0.36{76.99%} | 9.33{2.54%} | 0.31{82.22%} | 10.22{7.43%} | 1.00{9342.26} | 0.56{18.00%} | 93.96{2.91%} | 3.74{8.47%} | -0.02{81.31%} | 0.56{8.38%} | 0.61{5.67%} | 0.07{5.43%} | 0.07{56.32%} | -0.06{125.14%} | 0.00{501.32%} | 0.11{31.61%} | 0.10{51.30%} | -0.01{747.29%} | 0.02{200.65%} | 0.59{8.35%} | 0.29{3.50%} | 0.32{16.96%} | 0.31{6.60%} | 0.11{17.04%} | 0.59{17.98%} | 0.58{17.05%} | 0.01{48.24%} | 0.01{32.17%} | 0.02{18.15%} | 0.02{6.35%} | 0.01{14.62%} | 0.01{30.61%} | 0.07{33.40%} | 0.08{15.80%} | -0.06{7.38%}
C:\ICPCHEM\1\DATA\22H16l00.B\6B07.D | 157622-sd2 | 10-fold dilute; 50 ppb Ga | Rich31.M | 6204 | 0.57{12.86%} | 1119.00{2.27%} | 12590.00{0.69%} | 73.09{22.70%} | 3916.00{7.86%} | 487.10{1.84%} | 502.40{1.30%} | 161.10{0.98%} | 8.40{3.52%} | 21.19{1.95%} | 21.20{2.08%} | 60.09{2.08%} | 13.49{2.75%} | 1.23{1.77%} | 3.24{1.38%} | 0.52{57.18%} | 9.85{4.77%} | 0.39{106.05%} | 10.17{11.88%} | 1.00{9936.02} | 0.43{169.00%} | 92.42{2.32%} | 3.93{10.55%} | -0.03{58.13%} | 0.60{4.26%} | 0.55{2.80%} | 0.08{17.27%} | 0.07{31.86%} | -0.08{73.89%} | 0.00{134.21%} | 0.10{12.88%} | 0.14{39.56%} | -0.02{467.41%} | -0.01{158.90%} | 0.64{15.77%} | 0.27{8.78%} | 0.29{5.26%} | 0.29{5.87%} | 0.12{10.60%} | 0.55{19.24%} | 0.54{16.90%} | 0.00{88.94%} | 0.00{29.02%} | 0.01{27.87%} | 0.01{76.90%} | 0.01{13.63%} | 0.01{19.68%} | 0.08{27.76%} | 0.08{16.79%} | -0.07{5.77%}
C:\ICPCHEM\1\DATA\22H16l00.B\6B08.D | 157622-sd2 | 10-fold dilute; 50 ppb Ga | Rich31.M | 6205 | 0.25{90.93%} | 1119.00{3.68%} | 12620.00{1.52%} | 82.00{42.05%} | 3939.00{9.27%} | 488.60{2.17%} | 498.60{1.46%} | 160.80{2.13%} | 8.22{4.55%} | 21.02{3.20%} | 21.11{2.25%} | 59.82{3.59%} | 13.55{3.82%} | 1.30{3.66%} | 3.35{9.52%} | 0.40{118.71%} | 9.29{8.95%} | 0.42{74.16%} | 10.83{4.07%} | 1.00{9474.65} | 0.20{223.23%} | 92.85{4.64%} | 4.02{11.02%} | -0.03{53.23%} | 0.56{16.99%} | 0.56{14.48%} | 0.08{10.30%} | 0.05{36.62%} | -0.09{39.83%} | 0.00{261.85%} | 0.12{14.93%} | 0.14{35.04%} | 0.00{5918.48%} | 0.03{280.32%} | 0.56{14.95%} | 0.26{6.86%} | 0.27{4.85%} | 0.27{8.74%} | 0.11{23.58%} | 0.54{25.42%} | 0.55{27.15%} | 0.01{76.58%} | 0.01{43.63%} | 0.01{62.54%} | 0.01{9.57%} | 0.01{68.54%} | 0.01{94.78%} | 0.08{33.87%} | 0.07{15.24%} | -0.07{5.52%}
C:\ICPCHEM\1\DATA\22H16l00.B\6B09.D | dluent | 10-fold dilute; 50 ppb Ga | Rich31.M | 6206 | -0.01{0.00%} | -36.18{2.49%} | 25.84{13.96%} | 3.03{132.83%} | 21.01{12.24%} | 1.45{38.87%} | 1.57{12.09%} | 0.71{23.08%} | 0.00{6006.33%} | -0.01{286.13%} | -0.07{67.20%} | -5.54{2.22%} | -0.11{102.53%} | 0.00{411.70%} | 0.01{280.63%} | -1.44{24.60%} | -1.38{45.61%} | -1.47{12.14%} | -1.26{47.09%} | 1.00{9555.69} | -0.05{1004.33%} | 0.12{87.99%} | 0.54{7.19%} | -0.04{25.76%} | 0.00{1088.97%} | -0.02{137.70%} | 0.05{19.69%} | 0.04{11.61%} | -0.14{18.11%} | -0.01{28.39%} | 0.01{307.87%} | -0.01{328.34%} | -0.01{530.38%} | -0.03{43.73%} | 0.01{168.11%} | 0.12{3.40%} | 0.12{15.70%} | 0.12{16.41%} | 0.03{35.43%} | 0.14{45.00%} | 0.14{66.73%} | 0.00{102.02%} | 0.00{32.17%} | 0.01{9.90%} | 0.01{13.33%} | 0.01{39.23%} | 0.01{10.94%} | 0.01{97.17%} | 0.01{90.27%} | -0.08{7.37%}
C:\ICPCHEM\1\DATA\22H16l00.B\6B10.D | 157622-sd1 | 10-fold dilute; 50 ppb Ga | Rich31.M | 6207 | 0.50{61.59%} | 848.70{3.29%} | 9717.00{2.79%} | 46.03{69.17%} | 3043.00{5.93%} | 388.90{1.52%} | 398.70{1.76%} | 127.00{1.83%} | 6.43{6.02%} | 18.04{4.44%} | 17.24{8.74%} | 47.03{4.37%} | 11.07{2.20%} | 0.98{8.70%} | 2.83{12.98%} | 0.33{78.70%} | 5.92{8.80%} | 0.11{212.62%} | 7.10{7.08%} | 1.00{7566.73} | 0.09{754.94%} | 72.43{3.87%} | 3.03{9.67%} | -0.03{41.58%} | 0.61{3.93%} | 0.61{2.26%} | 0.04{34.50%} | 0.02{58.45%} | -0.07{109.31%} | 0.00{744.48%} | 0.12{35.89%} | 0.10{33.57%} | -0.06{0.00%} | -0.03{57.00%} | 0.46{6.49%} | 0.23{10.42%} | 0.23{7.40%} | 0.24{6.19%} | 0.10{12.84%} | 0.48{18.07%} | 0.51{14.05%} | 0.00{58.76%} | 0.00{29.73%} | 0.02{18.42%} | 0.01{43.33%} | 0.01{34.92%} | 0.00{7.15%} | 0.07{28.17%} | 0.05{16.31%} | -0.07{9.87%}
C:\ICPCHEM\1\DATA\22H16l00.B\6B11.D | 157622-sd1 | 10-fold dilute; 50 ppb Ga | Rich31.M | 6208 | 0.18{100.11%} | 925.70{1.68%} | 9668.00{2.14%} | 215.70{28.53%} | 3188.00{7.26%} | 390.50{1.45%} | 395.50{2.32%} | 127.70{2.48%} | 6.55{1.37%} | 17.96{0.85%} | 17.98{10.98%} | 47.53{1.65%} | 13.50{2.87%} | 0.98{5.48%} | 5.29{6.40%} | 48.65{3.06%} | 17.38{7.05%} | 47.27{3.07%} | 18.25{1.93%} | 1.00{8606.30} | 0.26{194.39%} | 72.38{2.47%} | 3.20{13.17%} | -0.03{47.33%} | 0.69{7.07%} | 0.68{5.93%} | 0.05{28.74%} | 0.03{45.60%} | 0.13{116.42%} | 0.07{18.21%} | 0.09{34.66%} | 0.06{9.23%} | 0.04{400.18%} | 0.00{947.09%} | 0.49{7.43%} | 0.23{9.69%} | 0.25{11.35%} | 0.26{9.22%} | 0.12{15.75%} | 0.47{24.09%} | 0.47{16.22%} | 0.00{51.16%} | 0.00{65.78%} | 0.01{35.59%} | 0.01{17.31%} | 0.01{32.88%} | 0.01{48.00%} | 0.05{47.62%} | 0.04{22.42%} | -0.07{4.66%}
C:\ICPCHEM\1\DATA\22H16l00.B\6B12.D | 157622-sd1 | 10-fold dilute; 50 ppb Ga | Rich31.M | 6209 | 0.39{20.48%} | 844.40{2.16%} | 9590.00{0.96%} | 54.69{31.87%} | 3022.00{6.29%} | 385.50{2.39%} | 395.80{1.09%} | 128.20{2.07%} | 6.53{0.77%} | 17.65{2.38%} | 17.33{1.53%} | 45.78{1.58%} | 10.91{1.48%} | 0.97{2.92%} | 2.80{6.28%} | 0.21{123.55%} | 6.43{14.15%} | 0.11{115.22%} | 6.77{2.75%} | 1.00{12308.97} | 0.52{182.53%} | 70.54{2.87%} | 3.06{10.91%} | -0.03{38.73%} | 0.61{12.93%} | 0.62{3.72%} | 0.04{24.13%} | 0.01{42.22%} | -0.07{58.27%} | -0.01{20.62%} | 0.08{33.84%} | 0.07{15.70%} | -0.02{255.87%} | -0.03{43.50%} | 0.43{17.06%} | 0.22{8.34%} | 0.22{3.21%} | 0.24{6.58%} | 0.10{9.38%} | 0.41{26.41%} | 0.42{16.51%} | 0.00{64.48%} | 0.00{41.10%} | 0.01{51.99%} | 0.00{79.83%} | 0.00{33.78%} | 0.00{18.12%} | 0.04{11.40%} | 0.04{22.25%} | -0.08{1.54%}
C:\ICPCHEM\1\DATA\22H16l00.B\6C01.D | dluent | 10-fold dilute; 50 ppb Ga | Rich31.M | 6210 | -0.01{0.00%} | -36.99{0.67%} | 20.87{37.44%} | -6.65{81.09%} | 3.82{8.85%} | 1.59{45.01%} | 1.55{12.02%} | 0.35{50.79%} | -0.01{65.20%} | -0.05{60.79%} | 0.08{86.15%} | -5.71{1.50%} | -0.12{28.68%} | 0.00{72.66%} | -0.09{46.77%} | -1.44{19.59%} | -1.14{17.06%} | -1.48{18.09%} | -1.36{8.70%} | 1.00{16169.61} | -0.31{0.00%} | 0.08{47.13%} | 0.50{4.22%} | -0.05{18.66%} | 0.01{524.24%} | -0.02{31.24%} | 0.03{51.01%} | 0.01{156.52%} | -0.14{8.75%} | -0.01{44.74%} | 0.01{190.51%} | -0.02{71.70%} | -0.03{138.47%} | -0.02{40.42%} | -0.01{73.84%} | 0.11{11.62%} | 0.11{4.36%} | 0.11{8.36%} | 0.02{34.75%} | 0.11{58.07%} | 0.09{71.93%} | 0.00{57.87%} | 0.00{35.89%} | 0.01{24.85%} | 0.01{47.31%} | 0.00{34.27%} | 0.00{55.55%} | 0.01{35.19%} | 0.00{1040.29%} | -0.09{4.15%}
C:\ICPCHEM\1\DATA\22H16l00.B\6C02.D | 157852-sd1 | 10-fold dilute; 50 ppb Ga | Rich31.M | 6211 | 0.24{78.61%} | 2134.00{3.03%} | 10910.00{0.65%} | 96.81{12.71%} | 3578.00{9.54%} | 512.10{2.15%} | 552.90{0.86%} | 161.90{2.59%} | 16.69{2.17%} | 16.80{0.62%} | 17.61{2.20%} | 82.89{2.18%} | 16.35{1.45%} | 1.57{0.75%} | 3.56{3.41%} | 3.45{19.59%} | 11.26{8.28%} | 3.31{17.33%} | 11.42{9.35%} | 1.00{13200.98} | 0.80{136.45%} | 138.30{3.28%} | 7.44{18.34%} | -0.03{42.90%} | 0.87{7.20%} | 0.84{9.55%} | 0.05{15.11%} | 0.03{57.97%} | 0.00{25884.09%} | 0.00{6540.22%} | 0.31{6.36%} | 0.24{9.28%} | -0.02{368.80%} | -0.01{185.07%} | 0.72{11.43%} | 0.44{5.26%} | 0.47{6.14%} | 0.45{6.14%} | 0.14{6.72%} | 0.92{8.09%} | 0.94{7.52%} | 0.00{16.66%} | 0.00{21.02%} | 0.01{42.15%} | 0.01{31.26%} | 0.00{137.70%} | 0.00{54.01%} | 0.01{110.77%} | 0.01{92.15%} | -0.06{8.70%}
C:\ICPCHEM\1\DATA\22H16l00.B\6C03.D | 157852-sd1 | 10-fold dilute; 50 ppb Ga | Rich31.M | 6212 | 0.34{29.79%} | 2146.00{1.41%} | 11010.00{2.19%} | 57.56{49.29%} | 3561.00{6.92%} | 502.80{1.28%} | 557.00{2.59%} | 163.80{2.50%} | 16.49{1.97%} | 16.76{1.49%} | 16.76{2.16%} | 82.64{2.37%} | 15.93{1.50%} | 1.59{2.65%} | 3.50{4.76%} | 2.13{14.94%} | 9.15{2.42%} | 2.14{10.49%} | 10.79{6.67%} | 1.00{11280.35} | 1.09{56.22%} | 137.10{1.53%} | 7.56{19.15%} | -0.03{36.42%} | 0.81{10.53%} | 0.88{9.74%} | 0.06{23.04%} | 0.03{43.85%} | -0.06{52.50%} | 0.00{595.38%} | 0.29{6.67%} | 0.23{19.07%} | -0.06{0.00%} | -0.02{108.05%} | 0.72{6.25%} | 0.45{9.84%} | 0.44{7.68%} | 0.45{8.54%} | 0.14{3.66%} | 1.01{5.46%} | 1.00{8.75%} | 0.00{74.11%} | 0.00{42.92%} | 0.01{25.81%} | 0.00{62.63%} | 0.00{52.65%} | 0.00{33.08%} | 0.01{76.48%} | 0.00{128.50%} | -0.07{5.03%}
C:\ICPCHEM\1\DATA\22H16l00.B\6C04.D | 157852-sd1 | 10-fold dilute; 50 ppb Ga | Rich31.M | 6213 | 0.57{63.54%} | 2207.00{2.46%} | 11400.00{0.76%} | 60.25{27.55%} | 3651.00{8.53%} | 544.60{2.06%} | 572.40{1.00%} | 171.20{2.46%} | 17.07{4.74%} | 17.40{1.59%} | 18.10{3.69%} | 85.07{2.00%} | 16.58{1.45%} | 1.62{1.69%} | 3.52{5.87%} | 2.28{16.54%} | 9.85{2.12%} | 1.87{9.31%} | 10.58{4.05%} | 1.00{12122.21} | -0.31{0.00%} | 142.40{4.00%} | 7.73{5.76%} | -0.03{35.17%} | 0.82{1.20%} | 0.92{1.33%} | 0.06{16.94%} | 0.03{65.57%} | -0.06{55.88%} | 0.00{137.72%} | 0.31{13.88%} | 0.25{28.51%} | -0.06{0.00%} | -0.01{341.85%} | 0.75{6.20%} | 0.46{8.84%} | 0.44{4.67%} | 0.43{3.00%} | 0.15{4.72%} | 1.07{4.91%} | 1.05{9.06%} | 0.00{30.61%} | 0.00{100.46%} | 0.01{38.69%} | 0.00{88.92%} | 0.00{246.36%} | 0.00{41.46%} | 0.00{156.21%} | 0.00{350.89%} | -0.07{2.03%}
C:\ICPCHEM\1\DATA\22H16l00.B\6C05.D | dluent | 10-fold dilute; 50 ppb Ga | Rich31.M | 6214 | -0.01{0.00%} | -34.19{3.54%} | 21.75{12.52%} | -17.77{75.41%} | 6.05{67.06%} | 2.49{21.93%} | 1.56{8.55%} | 0.50{45.38%} | 0.02{75.20%} | -0.03{37.69%} | 0.04{58.14%} | -5.54{1.21%} | -0.16{25.72%} | 0.00{100.62%} | -0.05{72.20%} | -1.51{18.11%} | -1.32{19.73%} | -1.55{14.44%} | -1.31{16.10%} | 1.00{14530.00} | -0.31{0.00%} | 0.25{34.47%} | 0.76{7.09%} | -0.05{15.05%} | -0.01{201.40%} | -0.01{73.82%} | 0.01{132.03%} | 0.00{1565.04%} | -0.14{11.82%} | -0.01{35.16%} | 0.00{547.47%} | -0.03{36.91%} | -0.03{171.00%} | -0.03{77.88%} | -0.01{88.43%} | 0.12{2.85%} | 0.11{4.37%} | 0.12{10.97%} | 0.02{39.62%} | 0.13{53.55%} | 0.14{60.40%} | 0.00{29.30%} | 0.00{41.38%} | 0.01{43.03%} | 0.00{210.05%} | 0.00{45.74%} | 0.00{88.23%} | 0.00{272.75%} | -0.01{63.90%} | -0.09{2.85%}
C:\ICPCHEM\1\DATA\22H16l00.B\6C06.D | 157852-sd2 | 10-fold dilute; 50 ppb Ga | Rich31.M | 6215 | 0.30{76.15%} | 1226.00{1.70%} | 6433.00{4.14%} | 32.70{43.61%} | 2076.00{4.78%} | 302.70{4.08%} | 322.30{3.29%} | 96.71{5.56%} | 9.49{5.63%} | 10.41{1.97%} | 10.60{5.65%} | 44.92{2.94%} | 9.74{4.02%} | 0.93{2.80%} | 2.38{7.61%} | 0.62{35.61%} | 5.15{7.51%} | 0.59{60.81%} | 5.39{6.00%} | 1.00{11116.86} | 0.42{168.44%} | 80.22{2.74%} | 3.84{7.75%} | -0.04{26.20%} | 0.59{1.97%} | 0.67{8.90%} | 0.02{53.79%} | 0.00{572.04%} | -0.06{82.42%} | -0.01{20.89%} | 0.15{15.13%} | 0.11{31.94%} | -0.06{0.00%} | -0.03{35.80%} | 0.44{9.93%} | 0.25{6.95%} | 0.26{3.93%} | 0.27{6.45%} | 0.08{8.86%} | 0.60{10.57%} | 0.59{11.18%} | 0.00{55.20%} | 0.00{17.94%} | 0.01{9.18%} | 0.00{130.99%} | 0.00{102.47%} | 0.00{50.90%} | 0.00{94.45%} | 0.00{702.49%} | -0.08{1.98%}
C:\ICPCHEM\1\DATA\22H16l00.B\6C07.D | 157852-sd2 | 10-fold dilute; 50 ppb Ga | Rich31.M | 6301 | 0.18{20.13%} | 1166.00{0.73%} | 6268.00{1.54%} | 31.84{47.30%} | 1907.00{1.62%} | 298.00{4.35%} | 312.60{1.31%} | 94.57{2.79%} | 9.15{5.86%} | 10.09{2.36%} | 10.32{8.83%} | 41.78{2.98%} | 9.26{2.36%} | 0.85{6.38%} | 2.10{2.35%} | 0.46{53.85%} | 4.65{7.75%} | 0.43{75.66%} | 5.13{10.11%} | 1.00{12566.98} | 0.73{89.71%} | 76.24{1.16%} | 3.96{2.71%} | -0.04{26.12%} | 0.59{6.90%} | 0.60{5.47%} | 0.02{52.17%} | -0.01{131.96%} | -0.11{17.28%} | -0.01{37.73%} | 0.12{23.66%} | 0.10{17.22%} | -0.06{0.00%} | 0.00{1219.88%} | 0.40{8.81%} | 0.28{5.74%} | 0.30{8.74%} | 0.29{3.39%} | 0.10{24.87%} | 0.58{12.73%} | 0.58{7.31%} | 0.00{111.75%} | 0.00{46.47%} | 0.00{58.67%} | 0.00{152.45%} | 0.00{1945.45%} | 0.00{297.50%} | 0.00{28.94%} | -0.01{79.81%} | -0.08{2.85%}
C:\ICPCHEM\1\DATA\22H16l00.B\6C08.D | 157852-sd2 | 10-fold dilute; 50 ppb Ga | Rich31.M | 6302 | 0.19{15.01%} | 1202.00{2.78%} | 6357.00{0.68%} | 40.37{34.36%} | 2062.00{8.77%} | 307.20{3.33%} | 321.00{1.12%} | 94.37{2.49%} | 9.24{1.12%} | 10.36{0.21%} | 10.30{5.63%} | 44.61{3.45%} | 9.66{1.98%} | 0.91{4.06%} | 2.10{4.71%} | 0.61{61.42%} | 4.69{9.70%} | 0.56{77.42%} | 5.35{6.51%} | 1.00{12371.32} | 0.62{183.34%} | 79.49{2.98%} | 3.99{1.99%} | -0.04{24.99%} | 0.62{16.06%} | 0.64{15.15%} | 0.02{28.29%} | -0.01{88.65%} | -0.10{41.39%} | 0.00{197.89%} | 0.13{27.03%} | 0.10{7.38%} | -0.06{0.00%} | 0.01{261.71%} | 0.43{3.44%} | 0.24{1.72%} | 0.27{2.56%} | 0.28{3.66%} | 0.09{8.00%} | 0.59{5.54%} | 0.58{13.85%} | 0.00{68.49%} | 0.00{61.01%} | 0.01{80.12%} | 0.00{138.07%} | 0.00{164.87%} | 0.00{99.21%} | 0.00{159.36%} | -0.01{73.66%} | -0.08{2.69%}
C:\ICPCHEM\1\DATA\22H16l00.B\6C09.D | dluent | 10-fold dilute; 50 ppb Ga | Rich31.M | 6303 | 0.03{124.20%} | -36.05{1.12%} | 6.97{31.37%} | -11.96{13.03%} | -0.24{1431.73%} | 1.37{43.44%} | 0.93{3.04%} | 0.40{55.14%} | 0.01{232.09%} | -0.02{95.92%} | 0.00{771.38%} | -5.74{1.60%} | -0.16{44.80%} | 0.00{323.06%} | -0.10{38.39%} | -1.54{19.79%} | -1.31{13.79%} | -1.52{20.07%} | -1.36{28.77%} | 1.00{16493.29} | -0.31{0.00%} | 0.08{43.78%} | 0.66{8.83%} | -0.05{16.63%} | -0.01{315.90%} | -0.03{36.92%} | -0.01{117.07%} | -0.02{68.02%} | -0.12{26.04%} | -0.01{7.94%} | -0.01{86.23%} | -0.04{8.28%} | -0.06{0.00%} | 0.00{1302.71%} | 0.00{136.05%} | 0.11{9.09%} | 0.10{5.58%} | 0.10{11.56%} | 0.02{49.41%} | 0.07{90.30%} | 0.07{73.96%} | 0.00{75.79%} | 0.00{776.48%} | 0.01{73.71%} | 0.00{301.55%} | 0.00{128.97%} | 0.00{260.35%} | -0.01{4.65%} | -0.01{35.16%} | -0.09{5.13%}
C:\ICPCHEM\1\DATA\22H16l00.B\6C10.D | 157852-sd3 | 10-fold dilute; 50 ppb Ga | Rich31.M | 6304 | 0.32{52.37%} | 1313.00{2.15%} | 6930.00{1.69%} | 24.34{46.30%} | 2250.00{7.94%} | 330.50{1.55%} | 355.30{1.81%} | 105.00{4.20%} | 10.64{3.17%} | 11.40{1.05%} | 11.50{3.12%} | 49.21{4.18%} | 10.47{1.99%} | 1.00{3.93%} | 2.45{4.44%} | 0.63{62.06%} | 6.59{5.62%} | 0.64{64.83%} | 6.76{6.52%} | 1.00{12026.54} | 0.12{612.84%} | 87.49{2.56%} | 3.39{7.76%} | -0.04{26.08%} | 0.72{4.87%} | 0.71{9.60%} | 0.01{113.96%} | -0.01{8.06%} | -0.09{49.88%} | -0.01{109.30%} | 0.09{17.62%} | 0.12{20.40%} | -0.02{230.94%} | -0.04{33.44%} | 0.44{10.86%} | 0.24{9.11%} | 0.25{3.07%} | 0.26{1.33%} | 0.08{10.56%} | 0.58{13.85%} | 0.59{11.19%} | 0.00{60.58%} | 0.00{82.81%} | 0.01{35.56%} | 0.00{76.64%} | 0.00{75.16%} | 0.00{12736.73%} | 0.00{171.66%} | -0.01{39.55%} | -0.08{2.31%}
C:\ICPCHEM\1\DATA\22H16l00.B\6C11.D | 157852-sd3 | 10-fold dilute; 50 ppb Ga | Rich31.M | 6305 | 0.47{12.55%} | 1281.00{2.79%} | 6761.00{1.87%} | 42.64{19.57%} | 2192.00{8.30%} | 310.00{1.31%} | 345.80{1.92%} | 103.00{3.29%} | 10.53{0.09%} | 10.95{2.86%} | 11.01{6.59%} | 48.89{2.53%} | 10.29{2.53%} | 0.97{6.25%} | 2.51{7.48%} | 0.48{63.33%} | 6.09{9.13%} | 0.59{55.78%} | 6.58{9.06%} | 1.00{12774.97} | 0.57{88.82%} | 84.73{2.80%} | 3.44{9.37%} | -0.04{27.83%} | 0.69{12.23%} | 0.70{4.47%} | 0.01{162.41%} | -0.01{53.60%} | -0.11{12.92%} | 0.00{243.17%} | 0.12{25.18%} | 0.07{31.93%} | 0.06{334.68%} | 0.01{554.16%} | 0.45{18.09%} | 0.25{16.35%} | 0.24{3.98%} | 0.25{2.72%} | 0.08{3.61%} | 0.57{5.70%} | 0.58{9.29%} | 0.00{115.97%} | 0.00{27.57%} | 0.00{309.75%} | 0.00{1137.36%} | 0.00{405.86%} | 0.00{152.28%} | 0.00{441.58%} | -0.01{86.63%} | -0.07{8.24%}
C:\ICPCHEM\1\DATA\22H16l00.B\6C12.D | 157852-sd3 | 10-fold dilute; 50 ppb Ga | Rich31.M | 6306 | 0.36{45.17%} | 1295.00{1.32%} | 6866.00{1.78%} | 32.89{52.42%} | 2247.00{5.47%} | 330.90{2.13%} | 353.20{1.06%} | 103.80{5.21%} | 10.50{1.26%} | 10.95{4.27%} | 10.27{4.24%} | 49.07{1.01%} | 10.23{2.07%} | 1.01{3.87%} | 2.34{7.12%} | 0.69{36.68%} | 6.17{4.15%} | 0.66{14.69%} | 6.81{13.09%} | 1.00{12002.08} | 0.10{350.72%} | 86.23{0.63%} | 3.58{5.87%} | -0.04{22.68%} | 0.79{8.62%} | 0.74{3.63%} | 0.01{12.82%} | -0.02{49.89%} | -0.06{137.93%} | 0.00{112.97%} | 0.10{21.83%} | 0.08{15.22%} | -0.06{0.00%} | -0.04{0.00%} | 0.47{7.24%} | 0.26{4.78%} | 0.26{2.84%} | 0.25{8.12%} | 0.09{12.96%} | 0.59{3.56%} | 0.59{9.77%} | 0.00{30.98%} | 0.00{71.10%} | 0.00{41.21%} | 0.00{121.80%} | 0.00{238.97%} | 0.00{1399.88%} | -0.01{45.33%} | -0.01{35.73%} | -0.08{4.38%}
C:\ICPCHEM\1\DATA\22H16l00.B\6D01.D | dluent | 10-fold dilute; 50 ppb Ga | Rich31.M | 6307 | -0.01{0.00%} | -35.32{2.14%} | -17.97{13.80%} | -23.70{33.89%} | 1.95{210.31%} | 1.12{46.48%} | 1.25{17.89%} | 0.35{39.48%} | 0.00{532.52%} | -0.05{74.09%} | 0.00{2232.01%} | -5.69{0.87%} | -0.13{48.98%} | -0.01{66.03%} | -0.08{29.44%} | -1.64{21.17%} | -1.26{19.58%} | -1.59{19.92%} | -1.49{11.54%} | 1.00{14034.03} | -0.31{0.00%} | 0.10{27.01%} | 0.27{23.72%} | -0.05{14.53%} | 0.00{1880.93%} | -0.03{51.99%} | 0.00{371.05%} | -0.04{9.92%} | -0.15{0.00%} | -0.01{3.74%} | -0.01{45.19%} | -0.02{76.90%} | 0.01{873.34%} | -0.02{9.38%} | -0.01{54.52%} | 0.05{9.49%} | 0.05{1.45%} | 0.05{10.35%} | 0.01{38.47%} | 0.07{101.02%} | 0.07{74.26%} | 0.00{86.96%} | 0.00{51.69%} | 0.00{20.71%} | 0.00{402.67%} | 0.00{84.63%} | 0.00{188.89%} | -0.01{86.12%} | -0.01{32.07%} | -0.10{0.63%}
C:\ICPCHEM\1\DATA\22H16l00.B\6D02.D | 160502-sd3 | 10-fold dilute; 50 ppb Ga | Rich31.M | 6308 | 0.30{111.45%} | 1190.00{2.35%} | 13530.00{2.93%} | 73.87{20.85%} | 3936.00{5.39%} | 615.10{3.92%} | 607.60{2.87%} | 192.70{1.38%} | 10.36{0.81%} | 20.01{1.51%} | 20.14{5.96%} | 64.45{1.12%} | 14.86{0.65%} | 1.28{4.06%} | 3.75{5.59%} | 0.26{109.32%} | 11.38{1.26%} | 0.20{113.67%} | 12.34{6.21%} | 1.00{11295.92} | 0.38{173.66%} | 103.60{1.98%} | 5.63{16.56%} | -0.04{27.90%} | 0.62{7.05%} | 0.56{11.28%} | 0.00{160.72%} | -0.01{50.82%} | -0.11{35.61%} | 0.00{108.04%} | 0.26{8.40%} | 0.26{8.68%} | -0.02{278.99%} | 0.10{40.05%} | 0.87{6.03%} | 0.29{2.62%} | 0.29{12.22%} | 0.31{11.11%} | 0.09{10.41%} | 0.34{21.75%} | 0.33{17.18%} | 0.00{45.73%} | 0.00{193.12%} | 0.01{45.53%} | 0.00{112.33%} | 0.00{113.79%} | 0.00{198.42%} | 0.03{20.56%} | 0.03{5.76%} | -0.08{3.95%}
C:\ICPCHEM\1\DATA\22H16l00.B\6D03.D | 160502-sd3 | 10-fold dilute; 50 ppb Ga | Rich31.M | 6309 | 0.46{53.34%} | 1155.00{2.27%} | 13140.00{2.93%} | 91.75{40.72%} | 3871.00{5.72%} | 589.30{4.26%} | 599.10{2.19%} | 186.00{3.48%} | 9.92{2.72%} | 19.37{3.41%} | 20.13{1.98%} | 63.67{0.66%} | 14.50{2.28%} | 1.30{2.94%} | 3.68{0.83%} | 0.16{104.28%} | 10.73{3.71%} | 0.09{250.86%} | 11.06{3.31%} | 1.00{13765.89} | -0.09{410.14%} | 100.60{0.54%} | 5.90{15.58%} | -0.04{37.38%} | 0.54{13.42%} | 0.66{3.22%} | 0.02{55.54%} | -0.01{7.13%} | -0.07{29.59%} | -0.01{50.47%} | 0.24{3.60%} | 0.25{6.16%} | 0.07{70.01%} | 0.02{96.96%} | 0.83{5.87%} | 0.28{13.95%} | 0.29{12.31%} | 0.28{14.47%} | 0.09{2.88%} | 0.30{19.34%} | 0.31{18.04%} | 0.00{50.22%} | 0.00{87.10%} | 0.00{46.66%} | 0.00{1379.41%} | 0.00{115.49%} | 0.00{147.00%} | 0.03{12.26%} | 0.03{10.11%} | -0.09{1.79%}
C:\ICPCHEM\1\DATA\22H16l00.B\6D04.D | 160502-sd3 | 10-fold dilute; 50 ppb Ga | Rich31.M | 6310 | 0.34{6.91%} | 1190.00{2.25%} | 13500.00{1.18%} | 99.16{11.37%} | 3953.00{8.62%} | 610.90{3.12%} | 617.20{1.06%} | 192.30{6.65%} | 10.10{2.34%} | 20.13{0.88%} | 20.85{4.00%} | 64.93{3.63%} | 14.71{0.99%} | 1.40{6.71%} | 3.70{4.27%} | 0.33{76.71%} | 10.99{6.10%} | 0.31{117.80%} | 11.93{10.64%} | 1.00{14066.16} | 0.07{456.10%} | 103.40{2.61%} | 6.04{13.81%} | -0.04{25.26%} | 0.67{17.70%} | 0.62{3.35%} | 0.02{15.96%} | -0.01{141.41%} | -0.09{86.03%} | -0.01{25.58%} | 0.27{10.49%} | 0.28{7.55%} | 0.11{145.54%} | 0.02{27.60%} | 0.86{9.38%} | 0.29{6.43%} | 0.29{7.52%} | 0.31{10.02%} | 0.09{3.59%} | 0.30{25.57%} | 0.30{28.74%} | 0.00{117.10%} | 0.00{32.57%} | 0.01{14.21%} | 0.00{91.14%} | 0.00{21.81%} | 0.00{224.61%} | 0.03{34.47%} | 0.03{11.83%} | -0.09{1.20%}
C:\ICPCHEM\1\DATA\22H16l00.B\6D05.D | dluent | 10-fold dilute; 50 ppb Ga | Rich31.M | 6311 | -0.01{0.00%} | -36.72{1.46%} | -15.88{38.15%} | -2.77{264.29%} | -0.52{195.47%} | 2.27{29.27%} | 1.70{8.62%} | 0.56{50.80%} | -0.01{229.26%} | -0.08{52.75%} | -0.01{837.64%} | -5.72{1.00%} | -0.16{7.80%} | 0.00{195.44%} | -0.12{33.04%} | -1.67{20.06%} | -1.89{16.39%} | -1.72{13.71%} | -2.11{3.94%} | 1.00{18720.56} | -0.02{1304.85%} | 0.09{56.07%} | 0.46{15.70%} | -0.05{19.38%} | -0.01{92.37%} | -0.02{5.29%} | -0.01{54.43%} | -0.04{20.15%} | -0.14{7.36%} | -0.01{10.99%} | -0.01{146.67%} | -0.04{23.65%} | -0.06{0.00%} | -0.02{30.99%} | -0.01{10.03%} | 0.05{25.20%} | 0.06{17.70%} | 0.05{6.58%} | 0.02{38.78%} | 0.05{151.87%} | 0.05{133.26%} | 0.00{103.55%} | 0.00{802.18%} | 0.00{95.62%} | 0.00{22.28%} | 0.00{54.05%} | 0.00{45.09%} | -0.01{44.55%} | -0.01{7.65%} | -0.10{0.38%}
C:\ICPCHEM\1\DATA\22H16l00.B\6D06.D | 160502-sd2 | 10-fold dilute; 50 ppb Ga | Rich31.M | 6312 | 0.56{19.81%} | 1054.00{1.46%} | 12380.00{0.15%} | 66.06{8.88%} | 3271.00{1.84%} | 557.60{1.19%} | 564.70{0.77%} | 174.20{2.00%} | 10.33{1.42%} | 18.53{2.48%} | 18.20{0.38%} | 58.30{1.65%} | 13.88{2.43%} | 1.18{3.96%} | 3.54{6.39%} | 1.09{21.77%} | 6.70{4.19%} | 0.97{15.15%} | 6.99{3.39%} | 1.00{15007.13} | 0.60{141.52%} | 92.99{0.71%} | 6.98{2.07%} | -0.03{43.96%} | 0.63{5.40%} | 0.60{6.60%} | 0.00{359.92%} | -0.02{43.78%} | -0.11{12.12%} | 0.00{115.76%} | 0.27{12.06%} | 0.26{4.69%} | 0.06{223.53%} | -0.01{196.78%} | 0.71{6.46%} | 0.33{7.07%} | 0.34{4.48%} | 0.33{3.82%} | 0.10{14.46%} | 0.30{12.05%} | 0.29{15.54%} | 0.00{272.52%} | 0.00{81.95%} | 0.00{42.23%} | 0.00{107.32%} | 0.00{328.35%} | 0.00{79.69%} | 0.03{30.07%} | 0.02{2.29%} | -0.09{2.06%}
C:\ICPCHEM\1\DATA\22H16l00.B\6D07.D | 160502-sd2 | 10-fold dilute; 50 ppb Ga | Rich31.M | 6313 | 0.37{21.43%} | 1080.00{5.06%} | 12290.00{3.71%} | 121.20{35.16%} | 3624.00{9.82%} | 558.00{2.38%} | 566.30{3.17%} | 177.50{4.03%} | 10.45{3.74%} | 18.74{3.84%} | 18.86{8.40%} | 60.10{5.79%} | 14.09{4.87%} | 1.23{1.83%} | 3.61{7.22%} | 0.51{67.98%} | 7.04{6.78%} | 0.37{105.84%} | 6.96{12.42%} | 1.00{13704.72} | 1.55{83.48%} | 95.87{4.60%} | 6.49{11.62%} | -0.04{26.77%} | 0.68{10.17%} | 0.69{5.56%} | 0.00{10710.76%} | -0.02{61.02%} | -0.10{51.23%} | -0.01{14.94%} | 0.23{17.46%} | 0.25{17.06%} | -0.06{0.00%} | -0.04{26.46%} | 0.74{3.81%} | 0.31{10.86%} | 0.31{2.50%} | 0.32{7.08%} | 0.10{9.70%} | 0.31{21.52%} | 0.32{29.22%} | 0.00{31.90%} | 0.00{72.56%} | 0.00{44.50%} | 0.00{579.52%} | 0.00{90.86%} | 0.00{129.96%} | 0.02{21.56%} | 0.02{13.53%} | -0.09{3.43%}
C:\ICPCHEM\1\DATA\22H16l00.B\6D08.D | 160502-sd2 | 10-fold dilute; 50 ppb Ga | Rich31.M | 6314 | 0.19{39.81%} | 1075.00{5.08%} | 12240.00{3.20%} | 121.70{40.53%} | 3582.00{10.82%} | 553.10{5.75%} | 568.30{3.67%} | 177.40{6.42%} | 10.58{4.66%} | 18.51{3.17%} | 19.16{4.22%} | 59.64{5.51%} | 14.09{4.06%} | 1.22{4.51%} | 3.52{0.29%} | 0.14{299.07%} | 6.55{9.19%} | 0.03{1453.33%} | 6.90{21.14%} | 1.00{13892.78} | 0.04{698.30%} | 95.90{5.84%} | 6.77{8.57%} | -0.04{27.89%} | 0.70{10.93%} | 0.64{12.48%} | -0.01{75.39%} | -0.02{35.71%} | -0.10{20.29%} | 0.00{66.71%} | 0.29{7.62%} | 0.20{13.20%} | -0.06{0.00%} | -0.03{58.31%} | 0.77{13.41%} | 0.32{2.62%} | 0.31{5.25%} | 0.31{4.28%} | 0.09{11.94%} | 0.29{35.07%} | 0.29{31.20%} | 0.00{64.37%} | 0.00{156.82%} | 0.00{97.49%} | 0.00{361.56%} | 0.00{22.94%} | 0.00{24.92%} | 0.02{38.65%} | 0.02{36.20%} | -0.09{6.70%}
C:\ICPCHEM\1\DATA\22H16l00.B\6D09.D | dluent | 10-fold dilute; 50 ppb Ga | Rich31.M | 6315 | 0.01{457.64%} | -36.15{1.18%} | 3.19{124.80%} | -12.24{73.52%} | 3.69{111.42%} | 1.95{52.98%} | 2.35{10.32%} | 0.87{27.37%} | 0.00{587.28%} | -0.05{5.72%} | 0.06{91.09%} | -5.60{1.82%} | -0.11{19.60%} | 0.00{357.93%} | -0.05{51.34%} | -1.62{21.85%} | -1.56{6.85%} | -1.62{23.07%} | -1.58{13.13%} | 1.00{16021.65} | -0.16{176.12%} | 0.15{38.45%} | 0.51{19.28%} | -0.05{16.17%} | -0.01{50.93%} | -0.02{67.26%} | -0.02{22.15%} | -0.05{22.97%} | -0.14{10.77%} | -0.01{5.04%} | 0.00{194.30%} | -0.03{114.40%} | -0.06{0.00%} | -0.03{71.58%} | -0.01{224.29%} | 0.06{19.88%} | 0.05{14.10%} | 0.06{19.23%} | 0.02{46.90%} | 0.02{275.09%} | 0.03{198.30%} | 0.00{54.31%} | 0.00{535.61%} | 0.00{169.23%} | 0.00{104.79%} | 0.00{30.28%} | 0.00{56.93%} | -0.02{19.41%} | -0.01{10.92%} | -0.10{3.39%}
C:\ICPCHEM\1\DATA\22H16l00.B\6D10.D | 160502-sd1 | 10-fold dilute; 50 ppb Ga | Rich31.M | 6401 | 0.36{62.73%} | 1474.00{1.95%} | 16620.00{1.34%} | 133.90{4.42%} | 4887.00{7.82%} | 739.00{1.02%} | 759.30{0.62%} | 235.60{1.57%} | 12.67{0.95%} | 23.71{2.22%} | 23.50{3.51%} | 82.19{3.65%} | 18.12{2.20%} | 1.69{5.17%} | 4.25{5.04%} | 0.55{50.79%} | 8.88{3.78%} | 0.49{52.72%} | 9.11{6.92%} | 1.00{12774.98} | -0.08{477.29%} | 130.50{2.57%} | 9.05{11.74%} | -0.04{25.27%} | 0.59{11.15%} | 0.57{18.34%} | 0.01{80.33%} | -0.02{62.73%} | -0.06{70.15%} | -0.01{31.59%} | 0.36{12.04%} | 0.32{7.46%} | -0.03{226.36%} | 0.00{6383.70%} | 1.03{5.29%} | 0.42{11.55%} | 0.43{10.93%} | 0.43{7.03%} | 0.12{6.34%} | 0.37{15.56%} | 0.34{13.94%} | 0.00{52.13%} | 0.00{183.37%} | 0.00{76.58%} | 0.00{66.24%} | 0.00{198.36%} | 0.00{155.54%} | 0.03{18.12%} | 0.03{17.47%} | -0.08{3.40%}
C:\ICPCHEM\1\DATA\22H16l00.B\6D11.D | 160502-sd1 | 10-fold dilute; 50 ppb Ga | Rich31.M | 6402 | 0.23{52.42%} | 1438.00{3.04%} | 16370.00{0.76%} | 86.84{21.15%} | 4832.00{8.01%} | 757.10{1.64%} | 756.00{0.76%} | 233.40{1.97%} | 12.94{1.79%} | 23.91{2.21%} | 23.92{1.70%} | 81.72{2.72%} | 18.12{1.92%} | 1.74{2.97%} | 4.44{3.60%} | 0.66{52.02%} | 9.07{7.80%} | 0.45{105.47%} | 10.11{8.34%} | 1.00{13608.04} | 1.03{77.46%} | 129.30{3.38%} | 9.70{10.78%} | -0.04{28.64%} | 0.59{16.55%} | 0.57{8.49%} | 0.01{39.00%} | -0.01{138.20%} | -0.03{184.88%} | -0.01{14.48%} | 0.38{12.13%} | 0.35{13.38%} | -0.02{306.03%} | -0.02{74.62%} | 1.08{6.05%} | 0.40{9.31%} | 0.41{12.38%} | 0.42{13.08%} | 0.12{4.34%} | 0.36{17.24%} | 0.35{18.43%} | 0.00{2.42%} | 0.00{93.22%} | 0.00{119.88%} | 0.00{68.07%} | 0.00{26.07%} | 0.00{25.85%} | 0.04{19.67%} | 0.03{5.58%} | -0.08{3.58%}
C:\ICPCHEM\1\DATA\22H16l00.B\6D12.D | 160502-sd1 | 10-fold dilute; 50 ppb Ga | Rich31.M | 6403 | 0.31{51.84%} | 1463.00{1.42%} | 16590.00{1.25%} | 109.80{23.38%} | 4839.00{6.30%} | 754.20{0.64%} | 759.00{0.71%} | 239.30{2.15%} | 12.92{1.79%} | 24.03{2.41%} | 23.85{4.16%} | 82.46{1.87%} | 18.21{0.79%} | 1.66{2.28%} | 4.39{8.57%} | 0.69{77.07%} | 9.40{3.80%} | 0.69{46.28%} | 10.06{7.66%} | 1.00{10923.43} | 0.20{229.45%} | 130.80{1.64%} | 10.08{11.44%} | -0.04{25.08%} | 0.65{13.52%} | 0.64{3.41%} | 0.01{159.08%} | -0.02{66.65%} | -0.07{62.11%} | 0.00{828.15%} | 0.39{6.78%} | 0.36{4.20%} | -0.02{352.02%} | -0.03{94.17%} | 1.13{8.67%} | 0.43{12.21%} | 0.44{16.06%} | 0.43{17.76%} | 0.12{5.68%} | 0.37{17.96%} | 0.36{20.17%} | 0.00{339.75%} | 0.00{77.93%} | 0.00{1318.65%} | 0.00{54.63%} | 0.00{91.84%} | 0.00{8.36%} | 0.04{9.73%} | 0.03{17.13%} | -0.08{2.68%}
C:\ICPCHEM\1\DATA\22H16l00.B\6E01.D | dluent | 10-fold dilute; 50 ppb Ga | Rich31.M | 6404 | -0.01{0.00%} | -35.90{2.66%} | 2.67{504.68%} | -0.41{2556.17%} | 13.11{15.55%} | 3.45{33.75%} | 2.66{21.01%} | 0.63{55.47%} | 0.00{1606.89%} | -0.07{32.83%} | 0.04{254.89%} | -5.47{2.61%} | -0.03{139.75%} | 0.00{1317.81%} | 0.03{394.76%} | -1.61{22.64%} | -1.35{6.41%} | -1.54{22.79%} | -1.24{13.71%} | 1.00{14066.33} | 0.04{757.88%} | 0.15{35.79%} | 0.74{10.85%} | -0.06{10.58%} | -0.01{194.99%} | -0.03{50.92%} | -0.01{32.43%} | -0.05{19.36%} | -0.13{12.44%} | -0.01{12.33%} | -0.01{50.42%} | -0.02{31.63%} | -0.06{0.00%} | -0.03{37.55%} | -0.01{39.27%} | 0.07{7.01%} | 0.07{10.22%} | 0.06{8.28%} | 0.01{44.61%} | 0.01{697.59%} | 0.00{962.48%} | 0.00{172.65%} | 0.00{252.88%} | 0.00{172.24%} | 0.00{131.54%} | 0.00{45.47%} | 0.00{22.39%} | -0.01{31.22%} | -0.02{6.16%} | -0.10{2.63%}
C:\ICPCHEM\1\DATA\22H16l00.B\6E02.D | 160510-sd2 | 10-fold dilute; 50 ppb Ga | Rich31.M | 6405 | 0.18{22.00%} | 1915.00{3.80%} | 7131.00{2.01%} | 65.12{19.89%} | 2537.00{9.89%} | 373.10{6.03%} | 386.20{2.35%} | 116.10{3.09%} | 10.39{4.30%} | 7.65{3.62%} | 7.47{8.84%} | 82.12{4.72%} | 12.95{2.78%} | 1.24{8.75%} | 3.23{11.79%} | 1.24{32.45%} | 8.62{8.93%} | 0.97{35.56%} | 8.67{9.34%} | 1.00{11116.83} | 1.16{68.84%} | 370.60{4.59%} | 4.00{2.43%} | -0.05{22.07%} | 2.21{6.45%} | 2.30{1.00%} | -0.02{13.82%} | -0.04{5.52%} | -0.09{39.74%} | -0.01{26.13%} | 0.16{22.93%} | 0.15{28.83%} | -0.06{0.00%} | -0.02{129.26%} | 0.74{12.27%} | 0.23{6.31%} | 0.25{12.78%} | 0.23{2.73%} | 0.08{8.34%} | 1.30{4.23%} | 1.31{2.53%} | 0.00{68.06%} | 0.00{115.58%} | 0.01{36.72%} | 0.00{47.10%} | 0.00{31.21%} | 0.00{23.20%} | -0.01{32.22%} | -0.01{17.65%} | -0.09{3.46%}
C:\ICPCHEM\1\DATA\22H16l00.B\6E03.D | 160510-sd2 | 10-fold dilute; 50 ppb Ga | Rich31.M | 6406 | 0.36{11.17%} | 1860.00{3.37%} | 6972.00{0.16%} | 53.82{31.12%} | 2476.00{8.62%} | 362.20{2.73%} | 381.50{2.33%} | 111.60{1.09%} | 10.49{3.42%} | 7.41{1.86%} | 7.62{4.97%} | 80.77{3.22%} | 12.79{2.04%} | 1.21{3.62%} | 3.32{4.57%} | 1.28{22.71%} | 8.12{6.13%} | 1.05{15.30%} | 8.70{8.93%} | 1.00{12491.38} | 1.00{63.41%} | 365.10{3.28%} | 3.85{1.34%} | -0.04{22.21%} | 2.30{3.39%} | 2.31{5.60%} | -0.02{30.34%} | -0.04{24.83%} | -0.11{12.95%} | -0.01{19.50%} | 0.18{12.84%} | 0.13{13.73%} | -0.06{0.00%} | -0.03{44.29%} | 0.71{3.89%} | 0.21{18.67%} | 0.24{6.31%} | 0.22{6.99%} | 0.08{3.12%} | 1.36{1.24%} | 1.34{4.36%} | 0.00{40.04%} | 0.00{146.61%} | 0.00{112.49%} | 0.00{331.31%} | 0.00{54.38%} | 0.00{57.84%} | -0.01{50.23%} | -0.02{12.66%} | -0.09{2.19%}
C:\ICPCHEM\1\DATA\22H16l00.B\6E04.D | 160510-sd2 | 10-fold dilute; 50 ppb Ga | Rich31.M | 6407 | 0.31{18.15%} | 1849.00{2.80%} | 6931.00{1.47%} | 57.19{6.54%} | 2509.00{9.76%} | 365.50{3.64%} | 384.80{2.08%} | 114.50{0.16%} | 10.20{0.88%} | 7.42{2.67%} | 7.44{8.13%} | 80.78{3.54%} | 12.78{2.21%} | 1.21{4.36%} | 3.33{6.32%} | 1.15{28.65%} | 10.04{7.45%} | 1.20{29.60%} | 11.05{6.92%} | 1.00{13377.86} | 0.43{150.74%} | 365.20{3.79%} | 3.78{4.75%} | -0.05{19.51%} | 2.32{2.94%} | 2.26{5.00%} | -0.02{30.35%} | -0.05{0.22%} | -0.11{22.28%} | 0.00{132.16%} | 0.18{16.97%} | 0.14{13.58%} | -0.03{198.63%} | -0.03{32.61%} | 0.71{10.02%} | 0.22{0.91%} | 0.21{4.08%} | 0.20{2.18%} | 0.08{10.73%} | 1.31{2.78%} | 1.33{3.61%} | 0.00{211.90%} | 0.00{105.76%} | 0.00{151.02%} | 0.00{32.99%} | 0.00{44.37%} | 0.00{21.48%} | -0.01{32.01%} | -0.01{27.67%} | -0.09{2.54%}
C:\ICPCHEM\1\DATA\22H16l00.B\6E05.D | dluent | 10-fold dilute; 50 ppb Ga | Rich31.M | 6408 | -0.01{0.00%} | -35.95{2.63%} | -31.63{18.40%} | -9.45{98.59%} | -0.10{3736.47%} | 1.08{14.66%} | 1.24{14.99%} | 0.30{65.57%} | 0.01{476.74%} | -0.09{23.37%} | -0.03{102.81%} | -5.56{2.31%} | -0.07{70.72%} | 0.00{89.81%} | -0.08{46.59%} | -1.66{21.39%} | -1.24{11.08%} | -1.64{18.59%} | -1.40{15.76%} | 1.00{16768.05} | -0.14{224.09%} | 0.67{37.47%} | 0.41{24.07%} | -0.06{12.20%} | 0.01{204.60%} | 0.01{30.28%} | -0.03{8.66%} | -0.06{11.24%} | -0.14{8.82%} | -0.01{20.80%} | -0.01{100.07%} | -0.04{46.18%} | -0.06{0.00%} | 0.00{1084.69%} | -0.02{19.33%} | 0.04{9.10%} | 0.05{5.30%} | 0.05{15.39%} | 0.01{63.04%} | 0.08{59.30%} | 0.09{51.12%} | 0.00{6910.65%} | 0.00{4.86%} | 0.00{116.75%} | 0.00{75.72%} | 0.00{31.53%} | 0.00{45.27%} | -0.02{9.95%} | -0.02{6.22%} | -0.10{1.33%}
C:\ICPCHEM\1\DATA\22H16l00.B\6E06.D | 160510-sd1 | 10-fold dilute; 50 ppb Ga | Rich31.M | 6409 | 0.35{39.13%} | 2354.00{3.25%} | 8771.00{1.42%} | 76.53{44.49%} | 3150.00{7.90%} | 473.90{2.16%} | 492.60{2.11%} | 146.30{2.17%} | 12.36{2.16%} | 9.15{1.12%} | 8.97{8.23%} | 105.30{2.57%} | 15.83{3.15%} | 1.52{2.62%} | 3.95{3.56%} | 1.86{28.61%} | 10.45{7.93%} | 1.73{25.43%} | 11.36{8.27%} | 1.00{13189.87} | 0.31{37.99%} | 466.60{3.08%} | 4.98{3.79%} | -0.04{23.75%} | 2.72{2.18%} | 2.78{4.77%} | -0.02{15.89%} | -0.05{11.67%} | -0.06{74.27%} | 0.00{32.45%} | 0.34{15.97%} | 0.36{15.19%} | -0.03{181.97%} | -0.03{32.98%} | 0.92{10.11%} | 0.28{5.37%} | 0.29{2.57%} | 0.29{2.93%} | 0.11{5.56%} | 1.25{5.50%} | 1.38{14.69%} | 0.00{21.17%} | 0.00{25.38%} | 0.00{288.21%} | 0.00{79.63%} | 0.00{21.80%} | 0.00{26.29%} | -0.01{29.73%} | -0.01{13.96%} | -0.09{1.25%}
C:\ICPCHEM\1\DATA\22H16l00.B\6E07.D | 160510-sd1 | 10-fold dilute; 50 ppb Ga | Rich31.M | 6410 | 0.26{92.94%} | 2333.00{2.30%} | 8729.00{1.73%} | 70.66{19.91%} | 3182.00{7.50%} | 460.10{3.59%} | 489.80{0.99%} | 145.20{3.58%} | 12.20{2.80%} | 9.24{2.57%} | 9.17{0.77%} | 104.20{1.85%} | 16.15{0.87%} | 1.55{5.29%} | 3.91{5.85%} | 1.87{18.76%} | 10.32{8.26%} | 1.89{24.66%} | 11.02{6.77%} | 1.00{13073.09} | -0.31{0.00%} | 468.20{2.72%} | 5.27{3.00%} | -0.04{19.74%} | 2.83{3.51%} | 2.78{3.22%} | -0.02{28.50%} | -0.05{14.61%} | -0.10{11.48%} | -0.01{33.95%} | 0.39{17.30%} | 0.38{15.32%} | -0.06{0.00%} | -0.02{104.95%} | 0.95{8.19%} | 0.29{3.15%} | 0.30{8.14%} | 0.31{8.75%} | 0.11{2.82%} | 1.33{2.81%} | 1.30{1.30%} | 0.00{103.96%} | 0.00{39.24%} | 0.00{179.43%} | 0.00{25.15%} | 0.00{96.82%} | 0.00{46.81%} | -0.01{23.69%} | -0.01{28.34%} | -0.09{2.10%}
C:\ICPCHEM\1\DATA\22H16l00.B\6E08.D | 160510-sd1 | 10-fold dilute; 50 ppb Ga | Rich31.M | 6411 | 0.34{31.42%} | 2324.00{2.94%} | 8654.00{1.18%} | 82.04{13.46%} | 3132.00{8.83%} | 458.20{1.44%} | 485.50{2.09%} | 143.40{2.63%} | 12.04{0.72%} | 8.92{1.94%} | 9.04{0.63%} | 102.90{2.77%} | 15.91{1.51%} | 1.51{0.73%} | 3.93{6.98%} | 1.86{21.39%} | 9.83{8.13%} | 1.94{19.63%} | 10.65{2.76%} | 1.00{13623.60} | 1.07{25.94%} | 460.20{2.86%} | 5.48{2.43%} | -0.04{19.01%} | 2.68{2.25%} | 2.71{3.09%} | -0.02{13.69%} | -0.05{16.10%} | -0.08{42.06%} | -0.01{22.47%} | 0.36{2.67%} | 0.32{20.28%} | -0.06{0.00%} | -0.03{35.28%} | 0.91{11.50%} | 0.28{9.74%} | 0.30{3.30%} | 0.30{8.00%} | 0.11{4.36%} | 1.28{5.53%} | 1.31{2.35%} | 0.00{41.33%} | 0.00{74.57%} | 0.00{3853.92%} | 0.00{13.16%} | 0.00{24.55%} | 0.00{34.93%} | -0.01{21.73%} | -0.02{19.58%} | -0.09{4.98%}
C:\ICPCHEM\1\DATA\22H16l00.B\6E09.D | dluent | 10-fold dilute; 50 ppb Ga | Rich31.M | 6412 | -0.01{0.00%} | -31.20{2.37%} | -10.07{20.79%} | -8.71{114.82%} | 9.13{37.72%} | 1.91{29.29%} | 2.41{4.08%} | 0.68{25.55%} | 0.02{32.60%} | -0.09{12.38%} | 0.04{85.05%} | -5.40{1.06%} | -0.04{112.76%} | 0.00{1590.27%} | 0.03{137.82%} | -1.63{23.95%} | -1.33{14.91%} | -1.71{13.94%} | -1.38{29.41%} | 1.00{15301.91} | -0.31{0.00%} | 1.38{7.14%} | 0.44{11.02%} | -0.06{10.83%} | 0.07{5.77%} | 0.03{73.77%} | -0.03{15.48%} | -0.06{0.49%} | -0.13{22.21%} | -0.01{10.47%} | -0.02{103.00%} | -0.03{38.01%} | -0.06{0.00%} | -0.04{0.00%} | -0.01{77.19%} | 0.05{14.35%} | 0.06{8.04%} | 0.06{14.94%} | 0.01{49.54%} | 0.09{55.91%} | 0.10{51.88%} | 0.00{0.00%} | 0.00{318.04%} | 0.00{45.76%} | 0.00{38.70%} | 0.00{24.88%} | 0.00{10.19%} | -0.02{4.77%} | -0.02{11.05%} | -0.10{0.38%}
C:\ICPCHEM\1\DATA\22H16l00.B\6E10.D | 160510-sd3 | 10-fold dilute; 50 ppb Ga | Rich31.M | 6413 | 0.49{59.28%} | 3783.00{2.75%} | 14120.00{1.39%} | 154.10{2.01%} | 5036.00{7.98%} | 734.60{1.89%} | 780.40{1.12%} | 231.60{2.70%} | 20.84{0.57%} | 13.60{4.96%} | 13.47{4.57%} | 168.00{2.12%} | 24.94{2.73%} | 2.37{5.11%} | 5.65{2.73%} | 3.68{10.14%} | 17.38{6.27%} | 3.74{7.23%} | 18.09{3.36%} | 1.00{11572.82} | 0.62{58.62%} | 735.50{3.23%} | 7.21{6.97%} | -0.04{21.85%} | 4.30{3.88%} | 4.10{2.71%} | -0.02{26.10%} | -0.04{6.17%} | -0.07{13.71%} | 0.00{288.10%} | 0.49{7.53%} | 0.47{12.04%} | -0.02{261.11%} | -0.02{14.51%} | 1.45{6.48%} | 0.40{4.61%} | 0.39{3.82%} | 0.38{6.24%} | 0.16{1.49%} | 1.89{2.83%} | 1.86{5.94%} | 0.00{40.45%} | 0.00{146.78%} | 0.00{22.13%} | 0.00{93.45%} | 0.00{26.61%} | 0.00{6.98%} | -0.01{14.43%} | -0.02{10.27%} | -0.08{7.92%}
C:\ICPCHEM\1\DATA\22H16l00.B\6E11.D | 160510-sd3 | 10-fold dilute; 50 ppb Ga | Rich31.M | 6414 | 0.57{54.42%} | 3618.00{1.73%} | 13450.00{0.50%} | 93.90{46.76%} | 4797.00{7.08%} | 709.50{1.91%} | 748.40{0.76%} | 221.00{1.73%} | 20.67{1.21%} | 13.14{1.91%} | 12.72{6.60%} | 160.60{2.77%} | 23.91{0.89%} | 2.29{0.72%} | 5.55{3.68%} | 3.60{12.50%} | 16.42{6.24%} | 3.58{14.89%} | 16.81{1.38%} | 1.00{10550.98} | 0.35{329.78%} | 710.80{2.39%} | 7.40{5.65%} | -0.04{19.46%} | 4.07{5.30%} | 4.12{0.89%} | -0.01{35.34%} | -0.03{27.10%} | -0.10{13.29%} | 0.00{379.73%} | 0.50{4.06%} | 0.40{21.16%} | 0.07{161.67%} | 0.00{4263.18%} | 1.45{13.89%} | 0.35{8.18%} | 0.36{7.78%} | 0.37{5.96%} | 0.14{7.50%} | 1.91{2.93%} | 1.89{1.47%} | 0.00{81.09%} | 0.00{125.39%} | 0.00{421.12%} | 0.00{96.57%} | 0.00{40.12%} | 0.00{26.64%} | -0.01{49.99%} | -0.02{10.47%} | -0.07{4.00%}
C:\ICPCHEM\1\DATA\22H16l00.B\6E12.D | 160510-sd3 | 10-fold dilute; 50 ppb Ga | Rich31.M | 6415 | 0.33{54.46%} | 3706.00{0.59%} | 13800.00{1.43%} | 138.30{51.61%} | 4928.00{6.11%} | 716.20{1.70%} | 755.30{0.64%} | 223.70{1.15%} | 21.22{2.73%} | 13.51{1.49%} | 13.79{13.87%} | 163.10{1.13%} | 24.47{1.87%} | 2.45{2.44%} | 5.60{7.35%} | 3.80{8.98%} | 16.44{1.26%} | 3.71{3.15%} | 17.67{4.28%} | 1.00{7925.79} | 0.01{5688.52%} | 725.70{1.69%} | 7.92{5.66%} | -0.04{15.26%} | 4.22{2.78%} | 4.09{2.11%} | -0.01{44.25%} | -0.03{13.35%} | -0.10{43.11%} | 0.00{197.72%} | 0.53{4.95%} | 0.51{9.12%} | -0.06{0.00%} | -0.02{95.52%} | 1.53{15.91%} | 0.38{8.90%} | 0.39{3.03%} | 0.40{13.62%} | 0.15{5.97%} | 2.04{2.08%} | 1.97{2.69%} | 0.00{66.97%} | 0.00{101.54%} | 0.00{115.34%} | 0.00{74.20%} | 0.00{77.47%} | 0.00{18.90%} | -0.01{16.06%} | -0.02{6.24%} | -0.07{2.99%}
C:\ICPCHEM\1\DATA\22H17j00.B\6F01.D | dluent | 10-fold dilute; 50 ppb Ga | Rich31.M | 6501 | -0.01{0.00%} | -38.99{0.19%} | -22.34{14.27%} | -13.51{30.53%} | 13.97{50.69%} | 0.06{353.10%} | -0.21{11.88%} | -0.11{21.63%} | -0.04{26.14%} | -0.08{39.49%} | -0.05{121.18%} | -5.76{1.01%} | 0.18{20.93%} | 0.00{82.13%} | 0.29{43.68%} | -0.92{46.45%} | 0.12{204.94%} | -1.09{21.08%} | 0.03{923.08%} | 50.00{14582.43} | 0.08{446.96%} | -0.16{3.73%} | 0.09{26.29%} | -0.03{46.86%} | -0.02{28.35%} | -0.05{21.17%} | -0.03{14.40%} | -0.05{12.20%} | -0.15{0.00%} | -0.01{39.38%} | 0.01{98.25%} | -0.01{220.29%} | -0.06{0.00%} | 0.00{125470.71%} | 0.00{1090.86%} | 0.05{12.78%} | 0.05{10.28%} | 0.06{6.13%} | 0.01{40.28%} | 0.06{107.24%} | 0.07{102.21%} | 0.00{176.09%} | 0.00{12.65%} | 0.01{87.44%} | 0.00{121.36%} | 0.00{53.91%} | 0.00{10.98%} | -0.01{9.72%} | -0.01{53.20%} | -0.09{6.65%}
C:\ICPCHEM\1\DATA\22H17j00.B\6F02.D | 157924-sd2 | 10-fold dilute; 50 ppb Ga | Rich31.M | 6502 | 0.16{18.08%} | 1200.00{3.51%} | 6684.00{1.80%} | 29.41{112.82%} | 2197.00{12.21%} | 316.70{1.68%} | 328.30{3.90%} | 119.20{2.58%} | 7.71{5.22%} | 32.34{1.88%} | 32.49{2.72%} | 39.27{4.81%} | 11.79{4.11%} | 1.19{3.95%} | 4.38{15.79%} | 1.51{39.48%} | 6.14{11.24%} | 1.32{31.58%} | 6.96{18.24%} | 50.00{10658.77} | 0.53{176.98%} | 75.01{4.49%} | 2.98{10.66%} | -0.02{99.77%} | 0.46{14.83%} | 0.53{6.19%} | 0.15{16.95%} | 0.14{7.21%} | -0.06{96.01%} | -0.01{54.21%} | 0.90{7.22%} | 0.90{5.68%} | -0.02{303.72%} | 0.00{6299.51%} | 0.52{14.30%} | 0.20{2.34%} | 0.22{9.58%} | 0.20{4.06%} | 0.07{10.84%} | 1.18{6.43%} | 1.15{10.77%} | 0.00{253.27%} | 0.00{80.26%} | 0.02{29.37%} | 0.02{39.72%} | 0.00{18.93%} | 0.00{20.28%} | 0.00{115.30%} | 0.00{167.01%} | -0.08{1.19%}
C:\ICPCHEM\1\DATA\22H17j00.B\6F03.D | 157924-sd2 | 10-fold dilute; 50 ppb Ga | Rich31.M | 6503 | 0.19{65.53%} | 1168.00{3.06%} | 6445.00{1.66%} | 18.57{138.99%} | 2119.00{8.94%} | 309.20{0.51%} | 322.40{2.88%} | 111.40{1.82%} | 7.40{6.68%} | 31.31{3.44%} | 33.61{2.62%} | 38.41{4.31%} | 11.27{5.01%} | 1.13{8.45%} | 4.03{1.96%} | 1.17{34.69%} | 6.48{9.22%} | 1.07{39.32%} | 6.39{9.41%} | 50.00{10920.12} | 0.16{515.53%} | 71.83{2.58%} | 3.40{6.84%} | -0.02{71.71%} | 0.53{1.34%} | 0.51{5.01%} | 0.15{10.20%} | 0.15{13.67%} | -0.11{14.32%} | -0.01{47.72%} | 0.93{3.56%} | 0.91{2.08%} | -0.01{773.42%} | -0.03{54.49%} | 0.51{6.75%} | 0.21{2.79%} | 0.23{13.51%} | 0.22{8.27%} | 0.06{4.41%} | 1.17{7.15%} | 1.22{3.95%} | 0.00{57.43%} | 0.00{49.88%} | 0.03{11.35%} | 0.02{28.86%} | 0.00{44.60%} | 0.00{37.75%} | 0.00{142.86%} | 0.00{190.93%} | -0.08{3.91%}
C:\ICPCHEM\1\DATA\22H17j00.B\6F04.D | 157924-sd2 | 10-fold dilute; 50 ppb Ga | Rich31.M | 6504 | 0.17{43.90%} | 1174.00{2.50%} | 6516.00{1.02%} | 31.87{88.70%} | 2162.00{8.66%} | 309.40{1.69%} | 322.60{2.47%} | 114.50{3.65%} | 7.67{1.07%} | 31.45{2.30%} | 31.51{2.97%} | 38.61{3.50%} | 11.29{2.84%} | 1.16{7.84%} | 4.19{10.57%} | 1.16{33.45%} | 6.37{5.30%} | 1.15{20.31%} | 6.45{6.62%} | 50.00{11583.96} | -0.31{0.00%} | 72.30{2.95%} | 3.76{6.59%} | -0.03{58.28%} | 0.57{4.15%} | 0.48{12.06%} | 0.21{7.04%} | 0.18{22.43%} | -0.10{24.37%} | -0.01{15.48%} | 0.89{4.74%} | 0.84{17.18%} | 0.01{975.92%} | 0.00{10533.57%} | 0.49{12.21%} | 0.23{5.86%} | 0.21{5.59%} | 0.22{4.55%} | 0.06{0.81%} | 1.23{6.37%} | 1.21{9.01%} | 0.00{7.78%} | 0.00{42.83%} | 0.03{56.96%} | 0.02{18.13%} | 0.00{67.58%} | 0.00{133.77%} | 0.00{1112.64%} | 0.00{134.21%} | -0.08{6.26%}
C:\ICPCHEM\1\DATA\22H17j00.B\6F05.D | dluent | 10-fold dilute; 50 ppb Ga | Rich31.M | 6505 | 0.01{377.69%} | -35.88{1.44%} | -28.60{4.24%} | -8.56{56.70%} | 10.33{66.69%} | 1.67{25.85%} | 0.84{27.14%} | 0.48{35.97%} | -0.01{257.52%} | 0.07{84.44%} | 0.19{40.64%} | -5.67{0.86%} | 0.11{141.08%} | -0.01{102.42%} | 0.17{104.49%} | -1.26{34.08%} | -0.68{35.62%} | -1.21{31.19%} | -0.44{115.92%} | 50.00{13615.80} | -0.13{241.02%} | 0.03{156.38%} | 0.34{14.41%} | -0.04{24.15%} | -0.01{180.07%} | -0.04{22.53%} | -0.01{113.93%} | -0.04{13.21%} | -0.12{20.60%} | -0.02{10.31%} | 0.01{242.39%} | 0.01{122.50%} | -0.06{0.00%} | -0.02{73.07%} | 0.00{284.95%} | 0.05{16.76%} | 0.05{2.35%} | 0.05{14.62%} | 0.01{58.83%} | 0.09{71.96%} | 0.10{58.33%} | 0.00{61.47%} | 0.00{102.64%} | 0.01{27.03%} | 0.01{39.80%} | 0.00{73.31%} | 0.00{1.48%} | -0.01{30.91%} | -0.02{16.52%} | -0.09{2.53%}
C:\ICPCHEM\1\DATA\22H17j00.B\6F06.D | 157924-sd3 | 10-fold dilute; 50 ppb Ga | Rich31.M | 6506 | 0.39{107.56%} | 1544.00{4.56%} | 8403.00{2.54%} | 44.59{87.73%} | 2779.00{10.10%} | 374.00{3.15%} | 393.30{4.27%} | 141.50{1.86%} | 9.70{4.17%} | 40.99{3.74%} | 41.53{2.01%} | 52.07{3.87%} | 14.56{4.86%} | 1.48{3.25%} | 4.90{7.93%} | 1.54{33.02%} | 7.25{4.96%} | 1.41{34.25%} | 7.50{8.82%} | 50.00{10455.32} | 0.18{470.10%} | 93.16{5.30%} | 3.10{3.50%} | -0.03{59.83%} | 0.67{10.87%} | 0.72{7.66%} | 0.22{9.22%} | 0.19{12.53%} | -0.08{93.03%} | -0.01{34.03%} | 0.89{9.93%} | 0.90{11.18%} | 0.03{235.21%} | -0.03{61.27%} | 0.66{13.45%} | 0.19{13.60%} | 0.20{5.09%} | 0.21{11.09%} | 0.07{9.95%} | 1.27{6.65%} | 1.31{4.65%} | 0.00{101.90%} | 0.00{331.11%} | 0.01{25.91%} | 0.00{152.42%} | 0.00{23.88%} | 0.00{20.94%} | 0.00{423.97%} | 0.00{31.03%} | -0.08{2.55%}
C:\ICPCHEM\1\DATA\22H17j00.B\6F07.D | 157924-sd3 | 10-fold dilute; 50 ppb Ga | Rich31.M | 6507 | 0.37{60.28%} | 1590.00{1.02%} | 8680.00{2.77%} | 21.20{7.10%} | 2837.00{4.66%} | 384.10{3.70%} | 406.10{3.47%} | 140.90{2.36%} | 9.41{3.24%} | 42.07{3.17%} | 40.87{0.76%} | 53.53{2.68%} | 15.26{1.73%} | 1.51{0.92%} | 5.44{5.20%} | 1.58{18.99%} | 8.60{5.49%} | 1.58{40.69%} | 8.66{5.27%} | 50.00{8466.13} | 0.05{1170.39%} | 96.35{0.36%} | 3.48{8.88%} | -0.03{62.93%} | 0.79{5.52%} | 0.79{3.97%} | 0.25{9.58%} | 0.25{9.47%} | -0.07{106.47%} | -0.01{21.36%} | 1.00{10.46%} | 0.89{12.61%} | -0.06{0.00%} | -0.03{51.26%} | 0.69{11.36%} | 0.21{11.57%} | 0.21{14.07%} | 0.22{10.26%} | 0.07{14.21%} | 1.40{2.47%} | 1.40{0.82%} | 0.00{329.92%} | 0.00{283.43%} | 0.01{86.63%} | 0.00{395.89%} | 0.00{82.12%} | 0.00{24.56%} | 0.00{269.71%} | 0.00{13676.85%} | -0.08{6.51%}
C:\ICPCHEM\1\DATA\22H17j00.B\6F08.D | 157924-sd3 | 10-fold dilute; 50 ppb Ga | Rich31.M | 6508 | 0.34{105.13%} | 1546.00{2.10%} | 8422.00{0.37%} | 46.67{74.89%} | 2815.00{8.18%} | 368.50{5.33%} | 392.50{1.42%} | 142.90{5.64%} | 8.96{1.14%} | 39.97{0.21%} | 39.90{3.95%} | 51.26{2.61%} | 14.28{2.39%} | 1.41{10.27%} | 5.72{5.79%} | 1.73{21.16%} | 7.75{10.88%} | 1.74{26.38%} | 8.00{7.31%} | 50.00{5087.76} | -0.31{0.00%} | 94.14{1.95%} | 3.25{7.74%} | -0.03{44.79%} | 0.72{7.60%} | 0.80{7.60%} | 0.23{11.74%} | 0.23{7.12%} | -0.15{0.00%} | -0.01{139.14%} | 0.93{12.95%} | 1.06{2.89%} | -0.06{0.00%} | 0.01{716.63%} | 0.68{10.63%} | 0.20{12.49%} | 0.21{10.07%} | 0.20{13.01%} | 0.07{3.98%} | 1.50{10.47%} | 1.46{6.53%} | 0.00{97.59%} | 0.00{187.59%} | 0.00{234.42%} | 0.00{120.49%} | 0.00{53.87%} | 0.00{16.90%} | 0.01{129.10%} | 0.00{39229.81%} | -0.08{5.13%}
C:\ICPCHEM\1\DATA\22H17j00.B\6F09.D | dluent | 10-fold dilute; 50 ppb Ga | Rich31.M | 6509 | -0.01{0.00%} | -35.06{3.04%} | -16.90{54.57%} | -25.67{27.32%} | 37.51{19.81%} | 1.25{13.35%} | 1.66{30.52%} | 0.56{11.95%} | 0.01{168.50%} | 0.01{305.98%} | 0.10{30.14%} | -5.55{1.53%} | 0.26{63.03%} | 0.00{3958.41%} | 0.36{17.85%} | -1.10{24.84%} | -0.01{2106.46%} | -1.18{23.75%} | 0.30{291.96%} | 50.00{7746.80} | 0.02{3132.68%} | 0.12{10.88%} | 0.32{23.52%} | -0.04{20.31%} | -0.02{45.56%} | -0.02{29.55%} | 0.00{307.54%} | -0.03{29.28%} | -0.13{23.94%} | -0.01{18.33%} | 0.04{53.92%} | 0.00{532.08%} | 0.00{2508.98%} | -0.02{81.54%} | -0.01{90.77%} | 0.04{26.19%} | 0.04{8.32%} | 0.05{19.28%} | 0.01{51.25%} | 0.12{47.73%} | 0.11{49.25%} | 0.00{101.75%} | 0.00{269.74%} | 0.01{73.90%} | 0.00{669.51%} | 0.00{25.68%} | 0.00{6.77%} | -0.01{13.62%} | -0.02{7.89%} | -0.09{3.88%}
C:\ICPCHEM\1\DATA\22H17j00.B\6F10.D | 157924-sd1 | 10-fold dilute; 50 ppb Ga | Rich31.M | 6510 | 0.38{81.46%} | 1203.00{1.80%} | 6575.00{2.76%} | 39.80{68.99%} | 2169.00{5.74%} | 301.80{2.27%} | 317.60{1.68%} | 110.30{1.23%} | 7.22{0.28%} | 31.83{2.85%} | 32.36{3.06%} | 38.69{2.20%} | 11.74{2.76%} | 1.12{5.71%} | 4.35{7.11%} | 2.32{22.03%} | 7.97{2.81%} | 2.30{20.00%} | 9.02{19.32%} | 50.00{5878.06} | 0.12{625.60%} | 73.15{2.92%} | 3.42{11.93%} | -0.04{38.04%} | 0.54{6.97%} | 0.60{3.82%} | 0.16{23.17%} | 0.15{19.24%} | -0.09{66.90%} | -0.01{27.61%} | 1.03{12.23%} | 1.03{9.71%} | -0.06{0.00%} | -0.02{147.78%} | 0.54{11.20%} | 0.20{8.00%} | 0.22{7.38%} | 0.21{17.93%} | 0.09{2.67%} | 1.20{4.35%} | 1.13{3.92%} | 0.00{162.61%} | 0.00{69.25%} | 0.00{628.43%} | 0.00{41.36%} | 0.00{87.06%} | 0.00{32.67%} | 0.00{91.84%} | -0.01{21.68%} | -0.08{5.10%}
C:\ICPCHEM\1\DATA\22H17j00.B\6F11.D | 157924-sd1 | 10-fold dilute; 50 ppb Ga | Rich31.M | 6511 | 0.15{113.91%} | 1182.00{1.30%} | 6506.00{2.96%} | 62.59{3.60%} | 2156.00{7.67%} | 316.90{2.37%} | 312.10{1.34%} | 110.90{1.42%} | 7.14{4.98%} | 31.73{0.79%} | 31.89{9.11%} | 38.90{3.22%} | 11.52{3.14%} | 1.16{3.02%} | 4.29{4.52%} | 2.29{14.98%} | 8.92{9.48%} | 2.26{11.72%} | 9.85{1.97%} | 50.00{6368.29} | 0.45{293.55%} | 72.39{2.12%} | 3.58{7.98%} | -0.04{26.70%} | 0.47{1.26%} | 0.50{10.50%} | 0.18{14.98%} | 0.17{12.63%} | -0.15{0.00%} | -0.01{147.44%} | 0.97{16.76%} | 1.05{11.67%} | -0.06{0.00%} | 0.00{239.64%} | 0.51{10.39%} | 0.23{9.13%} | 0.23{3.49%} | 0.23{6.01%} | 0.08{1.08%} | 1.21{3.10%} | 1.21{3.33%} | 0.00{177.45%} | 0.00{203.64%} | 0.00{83.84%} | 0.00{1168.99%} | 0.00{15.72%} | 0.00{31.13%} | -0.01{2.76%} | -0.01{40.68%} | -0.08{9.73%}
C:\ICPCHEM\1\DATA\22H17j00.B\6F12.D | 157924-sd1 | 10-fold dilute; 50 ppb Ga | Rich31.M | 6512 | 0.17{63.01%} | 1186.00{2.92%} | 6906.00{1.32%} | 30.24{35.88%} | 2238.00{8.39%} | 305.50{4.05%} | 320.90{1.63%} | 109.40{3.12%} | 7.27{1.47%} | 31.20{4.06%} | 31.29{2.28%} | 38.80{3.62%} | 11.00{3.60%} | 1.09{2.92%} | 3.56{2.36%} | 1.27{32.57%} | 7.57{9.32%} | 1.21{37.42%} | 8.06{3.30%} | 50.00{11789.66} | 0.34{194.56%} | 74.29{4.37%} | 3.32{7.09%} | -0.03{52.21%} | 0.55{4.11%} | 0.52{9.71%} | 0.14{17.67%} | 0.14{20.47%} | -0.12{24.86%} | -0.01{24.16%} | 1.01{2.36%} | 0.97{3.32%} | -0.06{0.00%} | -0.02{198.37%} | 0.52{10.10%} | 0.26{3.15%} | 0.24{1.81%} | 0.26{7.09%} | 0.13{20.66%} | 1.11{7.44%} | 1.09{5.78%} | 0.00{66.98%} | 0.00{120.67%} | 0.01{84.64%} | 0.00{73.55%} | 0.00{134.94%} | 0.00{164.19%} | 0.01{24.14%} | 0.00{130.65%} | -0.08{4.67%}
C:\ICPCHEM\1\DATA\22H17j00.B\6G01.D | dluent | 10-fold dilute; 50 ppb Ga | Rich31.M | 6513 | 0.01{372.45%} | -38.83{0.53%} | -36.51{9.31%} | -13.98{46.30%} | -2.31{202.38%} | 0.60{67.28%} | 0.22{27.19%} | -0.08{68.72%} | -0.03{49.95%} | -0.09{8.94%} | -0.01{988.22%} | -5.81{0.50%} | 0.02{302.55%} | 0.00{132.99%} | 0.14{57.68%} | -1.49{20.81%} | -0.92{24.67%} | -1.37{24.81%} | -0.75{22.00%} | 50.00{13557.96} | -0.31{0.00%} | -0.12{6.62%} | 0.39{14.06%} | -0.05{19.52%} | -0.04{27.04%} | -0.04{38.49%} | -0.02{51.82%} | -0.03{37.83%} | -0.15{0.00%} | -0.01{16.91%} | 0.03{133.80%} | -0.01{276.50%} | -0.03{191.86%} | -0.04{27.74%} | -0.02{29.19%} | 0.06{10.20%} | 0.06{13.01%} | 0.06{15.83%} | 0.01{69.43%} | 0.06{100.93%} | 0.05{117.93%} | 0.00{80.71%} | 0.00{750.30%} | 0.01{36.18%} | 0.00{38.63%} | 0.00{24.55%} | 0.00{34.24%} | -0.01{21.54%} | -0.02{11.84%} | -0.10{2.10%}
C:\ICPCHEM\1\DATA\22H17j00.B\6G02.D | 157841-sd3 | 10-fold dilute; 50 ppb Ga | Rich31.M | 6514 | 0.41{69.61%} | 4309.00{2.74%} | 12680.00{1.86%} | 138.50{7.37%} | 4281.00{7.80%} | 670.40{1.92%} | 725.00{2.98%} | 211.40{4.02%} | 21.95{2.52%} | 14.89{1.74%} | 14.40{1.55%} | 136.10{3.14%} | 26.55{2.79%} | 2.74{7.48%} | 5.88{1.47%} | 5.28{4.94%} | 27.17{5.52%} | 5.33{13.86%} | 28.58{1.76%} | 50.00{11570.60} | 1.18{111.32%} | 667.30{3.73%} | 7.29{3.18%} | -0.03{31.17%} | 3.67{4.52%} | 3.65{5.32%} | 0.02{8.33%} | -0.01{145.26%} | 0.05{25.20%} | 0.00{72.92%} | 0.48{6.06%} | 0.45{13.68%} | 0.01{478.13%} | -0.03{78.16%} | 1.38{9.32%} | 0.42{4.65%} | 0.44{3.42%} | 0.43{4.81%} | 0.15{2.44%} | 1.95{1.67%} | 2.01{4.45%} | 0.00{91.15%} | 0.00{47.65%} | 0.02{35.03%} | 0.03{45.54%} | 0.00{14.59%} | 0.00{18.81%} | -0.02{8.67%} | -0.02{16.13%} | -0.06{7.28%}
C:\ICPCHEM\1\DATA\22H17j00.B\6G03.D | 157841-sd3 | 10-fold dilute; 50 ppb Ga | Rich31.M | 6515 | 0.55{47.38%} | 4351.00{1.51%} | 12860.00{2.03%} | 125.70{25.67%} | 4326.00{6.68%} | 678.70{0.84%} | 739.80{1.29%} | 213.50{1.64%} | 22.07{1.72%} | 14.55{0.34%} | 15.79{2.62%} | 138.00{1.48%} | 27.00{0.96%} | 2.62{6.32%} | 6.35{2.19%} | 5.22{8.85%} | 27.20{3.47%} | 5.01{4.11%} | 28.88{3.16%} | 50.00{11820.82} | 1.33{67.33%} | 673.40{1.59%} | 7.84{4.12%} | -0.04{26.34%} | 3.83{3.66%} | 3.87{4.64%} | 0.01{79.53%} | -0.01{101.85%} | -0.01{312.54%} | 0.00{128.32%} | 0.49{13.72%} | 0.45{3.26%} | -0.02{266.43%} | 0.01{335.20%} | 1.32{5.45%} | 0.43{12.26%} | 0.43{4.44%} | 0.45{2.33%} | 0.15{2.04%} | 2.06{2.00%} | 2.14{1.54%} | 0.00{39.78%} | 0.00{28.89%} | 0.06{25.98%} | 0.04{28.37%} | 0.00{26.71%} | 0.00{49.83%} | -0.02{5.53%} | -0.02{10.69%} | -0.06{13.20%}
C:\ICPCHEM\1\DATA\22H17j00.B\6G04.D | 157841-sd3 | 10-fold dilute; 50 ppb Ga | Rich31.M | 6601 | 0.34{10.70%} | 4396.00{0.71%} | 12960.00{2.61%} | 103.10{21.85%} | 4386.00{5.51%} | 682.10{3.24%} | 739.80{0.69%} | 213.00{2.45%} | 22.07{0.77%} | 14.96{0.05%} | 14.85{5.36%} | 139.20{1.34%} | 27.64{0.64%} | 2.61{3.81%} | 6.31{6.69%} | 5.40{6.93%} | 27.76{2.85%} | 5.23{6.83%} | 29.32{2.84%} | 50.00{11436.02} | 0.89{54.24%} | 677.00{0.72%} | 8.02{4.03%} | -0.03{31.34%} | 3.86{3.52%} | 3.87{3.17%} | 0.03{12.33%} | -0.01{33.52%} | 0.01{1329.81%} | 0.00{66.33%} | 0.54{7.46%} | 0.52{8.07%} | -0.06{0.00%} | -0.02{11.39%} | 1.38{4.46%} | 0.43{6.49%} | 0.46{4.99%} | 0.44{2.17%} | 0.15{6.93%} | 2.13{3.50%} | 2.16{2.26%} | 0.00{34.17%} | 0.00{34.28%} | 0.05{26.02%} | 0.05{27.86%} | 0.00{17.33%} | 0.00{49.31%} | -0.02{11.15%} | -0.02{6.18%} | -0.06{7.48%}
C:\ICPCHEM\1\DATA\22H17j00.B\6G05.D | dluent | 10-fold dilute; 50 ppb Ga | Rich31.M | 6602 | -0.01{0.00%} | -24.64{11.29%} | -7.99{29.38%} | -14.20{50.09%} | 14.00{53.67%} | 3.17{12.23%} | 2.79{8.85%} | 1.15{8.76%} | 0.05{54.75%} | -0.07{7.69%} | -0.03{56.24%} | -5.32{3.25%} | 0.07{100.92%} | 0.00{170.49%} | 0.07{101.11%} | -1.48{19.60%} | -1.02{22.53%} | -1.57{14.93%} | -1.35{17.86%} | 50.00{12786.15} | -0.31{0.00%} | 2.09{10.51%} | 0.50{15.86%} | -0.05{16.04%} | 0.08{27.95%} | 0.06{40.53%} | -0.03{22.82%} | -0.05{12.89%} | -0.15{0.00%} | -0.01{8.98%} | 0.00{243.86%} | 0.00{172.64%} | -0.06{0.00%} | -0.04{29.52%} | -0.01{61.50%} | 0.06{8.05%} | 0.08{2.50%} | 0.07{22.32%} | 0.01{30.67%} | 0.15{61.23%} | 0.13{34.45%} | 0.00{70.57%} | 0.00{389.73%} | 0.03{49.12%} | 0.03{32.57%} | 0.00{11.89%} | 0.00{17.04%} | -0.02{9.12%} | -0.02{6.65%} | -0.10{0.74%}
C:\ICPCHEM\1\DATA\22H17j00.B\6G06.D | 157841-sd2 | 10-fold dilute; 50 ppb Ga | Rich31.M | 6603 | 0.14{47.26%} | 2171.00{1.57%} | 6381.00{3.13%} | 20.65{90.70%} | 2258.00{5.49%} | 357.80{5.38%} | 369.10{1.75%} | 110.70{2.33%} | 11.39{3.34%} | 8.32{3.71%} | 8.29{9.23%} | 64.66{1.97%} | 14.34{1.47%} | 1.33{6.71%} | 4.21{4.18%} | 3.93{6.44%} | 21.33{3.80%} | 3.86{11.91%} | 23.43{3.51%} | 50.00{11527.21} | 0.21{429.21%} | 343.80{0.52%} | 4.09{3.66%} | -0.04{22.52%} | 1.87{4.65%} | 1.99{5.28%} | -0.01{77.36%} | -0.03{14.35%} | -0.12{25.34%} | -0.01{42.66%} | 0.20{28.66%} | 0.18{17.91%} | -0.06{0.00%} | -0.03{48.89%} | 0.67{10.61%} | 0.28{3.95%} | 0.26{9.36%} | 0.27{4.03%} | 0.07{2.86%} | 1.06{3.94%} | 1.06{1.26%} | 0.00{125.60%} | 0.00{202.55%} | 0.01{33.29%} | 0.01{28.53%} | 0.00{9.48%} | 0.00{18.68%} | -0.02{6.56%} | -0.02{2.72%} | -0.10{1.70%}
C:\ICPCHEM\1\DATA\22H17j00.B\6G07.D | 157841-sd2 | 10-fold dilute; 50 ppb Ga | Rich31.M | 6604 | 0.38{100.11%} | 2285.00{0.90%} | 6800.00{0.05%} | 74.71{4.17%} | 2401.00{6.75%} | 364.90{2.77%} | 393.80{1.13%} | 112.30{3.14%} | 12.12{4.36%} | 9.02{4.62%} | 9.04{6.69%} | 68.46{0.95%} | 15.31{0.62%} | 1.35{4.33%} | 4.17{7.21%} | 4.33{17.47%} | 22.88{1.91%} | 3.98{8.66%} | 24.73{2.66%} | 50.00{10453.03} | 0.18{473.06%} | 362.20{2.29%} | 4.49{1.10%} | -0.04{24.66%} | 2.22{9.10%} | 2.17{2.51%} | 0.00{1575.36%} | -0.03{20.20%} | -0.12{37.39%} | -0.01{47.22%} | 0.20{15.74%} | 0.18{19.17%} | 0.08{184.68%} | -0.02{132.06%} | 0.76{13.25%} | 0.27{10.83%} | 0.31{7.43%} | 0.30{7.25%} | 0.08{3.46%} | 1.16{2.18%} | 1.18{3.51%} | 0.00{1132.66%} | 0.00{128.56%} | 0.00{182.22%} | 0.00{220.21%} | 0.00{10.24%} | 0.00{16.21%} | -0.02{6.96%} | -0.02{10.42%} | -0.10{0.90%}
C:\ICPCHEM\1\DATA\22H17j00.B\6G08.D | 157841-sd2 | 10-fold dilute; 50 ppb Ga | Rich31.M | 6605 | 0.44{28.63%} | 2311.00{3.99%} | 6896.00{3.51%} | 56.84{39.23%} | 2444.00{8.96%} | 360.70{3.87%} | 397.00{3.27%} | 112.90{4.52%} | 12.36{4.15%} | 9.07{3.58%} | 8.79{10.15%} | 68.34{4.73%} | 15.44{4.27%} | 1.36{2.35%} | 4.33{6.44%} | 4.36{11.58%} | 23.28{3.31%} | 4.45{5.05%} | 24.95{4.39%} | 50.00{10089.44} | 0.25{201.14%} | 368.80{4.75%} | 4.44{2.14%} | -0.04{24.06%} | 2.21{6.41%} | 2.34{5.88%} | 0.01{49.43%} | -0.03{45.44%} | -0.09{30.12%} | -0.01{38.50%} | 0.25{19.06%} | 0.20{12.63%} | 0.02{611.11%} | -0.02{211.73%} | 0.77{6.19%} | 0.30{5.02%} | 0.27{4.48%} | 0.29{8.01%} | 0.08{4.88%} | 1.19{6.70%} | 1.17{4.75%} | 0.00{114.75%} | 0.00{185.26%} | 0.00{286.48%} | -0.01{44.06%} | 0.00{11.58%} | 0.00{31.16%} | -0.02{13.34%} | -0.02{10.79%} | -0.10{1.77%}
C:\ICPCHEM\1\DATA\22H17j00.B\6G09.D | dluent | 10-fold dilute; 50 ppb Ga | Rich31.M | 6606 | -0.01{0.00%} | -39.59{0.57%} | -53.68{2.47%} | -19.44{43.06%} | -1.54{284.68%} | -0.03{459.51%} | -0.28{4.16%} | -0.06{23.03%} | -0.02{71.65%} | -0.08{38.21%} | -0.07{68.00%} | -5.89{1.05%} | 0.00{1505.56%} | 0.01{44.65%} | 0.10{57.72%} | -1.34{26.83%} | -2.46{9.21%} | -1.36{27.16%} | -2.65{6.81%} | 50.00{13079.74} | 0.12{325.45%} | -0.15{13.99%} | -0.05{20.08%} | 0.02{109.89%} | 0.14{19.12%} | 0.10{36.61%} | 0.46{1.68%} | 0.48{4.49%} | -0.12{2.60%} | 0.01{48.11%} | 0.12{46.31%} | 0.13{46.35%} | 0.08{66.18%} | 0.04{65.04%} | 0.07{40.54%} | 0.10{18.16%} | 0.10{7.17%} | 0.11{15.07%} | 0.06{37.10%} | 0.73{27.44%} | 0.75{24.68%} | 0.02{10.22%} | 0.02{15.88%} | 0.06{7.35%} | 0.04{29.44%} | 0.13{2.64%} | 0.12{1.94%} | 0.13{5.95%} | 0.14{3.39%} | 0.02{66.13%}
C:\ICPCHEM\1\DATA\22H17j00.B\6G10.D | 157841-sd1 | 10-fold dilute; 50 ppb Ga | Rich31.M | 6607 | 0.29{26.61%} | 2289.00{2.32%} | 6960.00{0.29%} | 46.21{13.79%} | 2329.00{6.49%} | 367.40{2.86%} | 385.60{0.81%} | 115.30{0.67%} | 11.41{1.15%} | 8.93{0.88%} | 9.19{1.98%} | 67.61{2.46%} | 14.76{1.09%} | 1.41{7.30%} | 4.07{3.10%} | 4.65{13.66%} | 10.21{9.43%} | 4.54{7.57%} | 11.49{4.58%} | 50.00{11509.48} | 0.18{239.14%} | 361.00{2.96%} | 2.74{3.47%} | 0.04{86.37%} | 2.31{7.53%} | 2.22{0.22%} | 0.34{12.77%} | 0.31{14.83%} | 0.00{2735.14%} | 0.03{28.14%} | 0.32{12.31%} | 0.34{21.80%} | 0.08{305.58%} | 0.04{208.69%} | 0.83{8.01%} | 0.51{9.16%} | 0.51{13.64%} | 0.52{8.38%} | 0.24{33.26%} | 1.77{13.42%} | 1.80{13.00%} | 0.02{11.89%} | 0.02{37.27%} | 0.06{20.96%} | 0.06{22.60%} | 0.09{17.72%} | 0.10{14.18%} | 0.12{14.47%} | 0.11{13.67%} | -0.04{21.47%}
C:\ICPCHEM\1\DATA\22H17j00.B\6G11.D | 157841-sd1 | 10-fold dilute; 50 ppb Ga | Rich31.M | 6608 | 0.27{28.94%} | 2281.00{1.21%} | 6977.00{0.41%} | 53.59{22.60%} | 2309.00{6.76%} | 351.80{2.92%} | 384.70{1.30%} | 112.70{1.43%} | 11.25{3.22%} | 8.63{3.36%} | 8.88{6.10%} | 66.63{1.67%} | 14.32{0.65%} | 1.37{6.83%} | 3.67{4.95%} | 1.71{20.76%} | 9.17{5.19%} | 1.66{30.75%} | 9.92{9.96%} | 50.00{11793.00} | 0.39{171.26%} | 355.50{1.63%} | 2.96{8.71%} | 0.03{95.72%} | 2.19{5.76%} | 2.18{9.08%} | 0.19{9.17%} | 0.21{20.33%} | -0.05{137.22%} | 0.02{56.18%} | 0.29{8.65%} | 0.29{12.48%} | 0.01{495.59%} | 0.00{1712.79%} | 0.79{3.75%} | 0.44{11.94%} | 0.46{3.76%} | 0.48{8.16%} | 0.22{31.37%} | 1.71{15.91%} | 1.68{12.92%} | 0.01{14.56%} | 0.01{8.99%} | 0.03{42.87%} | 0.02{33.87%} | 0.04{17.35%} | 0.04{11.18%} | 0.08{17.03%} | 0.08{11.08%} | -0.06{8.03%}
C:\ICPCHEM\1\DATA\22H17j00.B\6G12.D | 157841-sd1 | 10-fold dilute; 50 ppb Ga | Rich31.M | 6609 | 0.36{41.42%} | 2315.00{1.63%} | 7061.00{0.53%} | 75.48{5.85%} | 2463.00{5.80%} | 359.90{3.73%} | 388.60{1.64%} | 110.50{2.09%} | 11.45{2.13%} | 8.87{1.92%} | 8.97{11.46%} | 67.10{3.57%} | 15.01{2.42%} | 1.38{7.22%} | 4.08{3.56%} | 4.81{5.45%} | 14.37{4.65%} | 4.70{5.84%} | 15.57{1.40%} | 50.00{11761.86} | 0.88{131.25%} | 360.10{2.77%} | 3.31{2.92%} | 0.02{115.86%} | 2.11{2.72%} | 2.20{6.67%} | 0.12{17.79%} | 0.12{19.93%} | -0.07{63.97%} | 0.01{13.27%} | 0.35{7.57%} | 0.32{19.62%} | 0.05{20.77%} | 0.02{97.70%} | 0.81{14.11%} | 0.46{9.52%} | 0.46{6.27%} | 0.48{9.63%} | 0.22{31.57%} | 1.60{14.61%} | 1.62{16.95%} | 0.01{36.66%} | 0.01{14.90%} | 0.03{41.93%} | 0.03{19.30%} | 0.03{24.27%} | 0.03{5.38%} | 0.05{21.29%} | 0.04{14.97%} | -0.07{5.93%}
C:\ICPCHEM\1\DATA\22H17j00.B\6H01.D | diluent |  | Rich31.M | 6610 | -0.01{0.00%} | -39.59{0.32%} | -46.98{0.74%} | -17.73{36.33%} | -4.38{101.92%} | 0.03{604.38%} | -0.22{23.84%} | -0.05{241.03%} | -0.02{114.15%} | -0.11{6.13%} | -0.06{113.88%} | -5.89{0.94%} | -0.05{91.60%} | -0.01{48.82%} | 0.01{352.95%} | -1.42{21.79%} | -0.70{70.16%} | -1.49{23.90%} | -0.61{43.54%} | 50.00{13222.09} | -0.12{299.65%} | -0.07{53.93%} | 0.22{17.11%} | -0.05{15.70%} | -0.04{35.71%} | -0.04{9.59%} | -0.03{9.12%} | -0.06{9.19%} | -0.14{13.58%} | -0.01{3.12%} | 0.01{413.45%} | 0.00{1498.94%} | -0.02{355.12%} | -0.02{74.31%} | -0.01{37.08%} | 0.05{8.00%} | 0.05{31.84%} | 0.06{14.19%} | 0.01{48.80%} | 0.02{242.74%} | 0.00{866.37%} | 0.00{124.31%} | 0.00{32.70%} | 0.01{52.49%} | 0.01{55.09%} | 0.00{18.14%} | 0.00{9.81%} | -0.01{12.36%} | -0.02{12.61%} | -0.10{2.17%}
C:\ICPCHEM\1\DATA\22H17j00.B\6H02.D | diluent |  | Rich31.M | 6611 | -0.01{0.00%} | -38.71{1.17%} | -45.21{5.75%} | -15.47{3.64%} | 0.15{2647.82%} | 0.12{254.99%} | -0.19{30.36%} | -0.07{91.77%} | -0.03{40.01%} | -0.05{37.76%} | -0.07{86.08%} | -5.84{0.82%} | 0.03{122.11%} | -0.01{58.75%} | 0.16{98.47%} | -1.33{31.80%} | 0.90{42.18%} | -1.23{42.64%} | 1.09{27.48%} | 50.00{12155.56} | 0.09{762.48%} | -0.12{2.45%} | 0.40{16.40%} | -0.05{14.20%} | -0.04{10.60%} | -0.06{0.40%} | -0.04{12.34%} | -0.06{9.48%} | -0.14{11.42%} | -0.01{14.17%} | 0.00{2731.98%} | -0.01{58.10%} | -0.06{0.00%} | -0.04{30.63%} | -0.03{28.92%} | 0.07{11.97%} | 0.08{17.63%} | 0.07{6.44%} | 0.01{48.81%} | -0.01{396.39%} | -0.02{172.90%} | 0.00{0.00%} | 0.00{289.72%} | 0.04{29.88%} | 0.04{11.12%} | 0.00{7.38%} | 0.00{8.06%} | -0.02{13.01%} | -0.02{2.98%} | -0.10{1.89%}
C:\ICPCHEM\1\DATA\22H17j00.B\6H03.D | ReesBi-50 |  | Rich31.M | 6612 | 486.10{1.60%} | 434.10{5.02%} | 378.10{3.94%} | 382.60{3.07%} | 454.80{5.47%} | 467.10{2.36%} | 455.00{2.53%} | 478.50{1.33%} | 488.00{2.35%} | 492.80{2.08%} | 498.30{2.38%} | 461.80{2.24%} | 502.30{2.32%} | 502.30{2.99%} | 503.30{2.45%} | 511.00{2.40%} | 495.50{2.83%} | 499.40{2.79%} | 504.20{2.06%} | 50.00{12428.00} | 448.70{2.91%} | 489.40{2.93%} | 559.90{1.71%} | 48.63{8.99%} | 527.90{2.36%} | 533.10{2.65%} | 401.80{4.06%} | 412.20{5.61%} | 522.80{1.58%} | 516.50{1.45%} | 549.30{2.85%} | 557.90{2.46%} | 491.80{2.12%} | 496.10{2.46%} | 525.80{3.85%} | 539.30{1.58%} | 539.10{1.71%} | 543.60{2.33%} | 557.50{9.25%} | 567.00{3.95%} | 564.60{3.41%} | 585.90{5.17%} | 585.00{4.68%} | 595.40{2.49%} | 599.00{2.77%} | 613.80{2.98%} | 598.30{2.52%} | 571.10{2.93%} | 568.20{3.45%} | 580.60{1.91%}
C:\ICPCHEM\1\DATA\22H17j00.B\6H04.D | ReesBi-50 |  | Rich31.M | 6613 | 478.70{0.62%} | 421.40{2.84%} | 373.20{3.28%} | 377.10{14.26%} | 435.10{7.14%} | 447.30{3.89%} | 449.70{3.18%} | 462.40{1.79%} | 475.60{3.33%} | 478.70{1.92%} | 481.30{2.61%} | 451.60{4.19%} | 489.60{3.14%} | 490.10{3.29%} | 488.40{3.51%} | 497.60{3.69%} | 483.20{3.91%} | 483.20{3.88%} | 490.20{2.80%} | 50.00{12341.23} | 459.10{6.05%} | 478.50{3.95%} | 512.80{2.75%} | 50.53{5.07%} | 526.30{2.85%} | 534.80{3.23%} | 413.10{3.15%} | 426.10{5.53%} | 507.60{2.60%} | 508.90{2.91%} | 539.70{3.78%} | 549.50{3.56%} | 489.40{3.42%} | 487.90{2.85%} | 519.20{6.83%} | 559.20{2.50%} | 557.70{2.93%} | 557.60{3.35%} | 570.40{6.19%} | 583.50{1.11%} | 585.30{1.06%} | 577.10{6.17%} | 574.30{6.17%} | 587.80{4.33%} | 591.30{4.97%} | 610.90{5.16%} | 597.10{4.43%} | 573.00{5.39%} | 568.70{6.05%} | 580.60{4.39%}
C:\ICPCHEM\1\DATA\22H17j00.B\6H05.D | diluent |  | Rich31.M | 6614 | 1.58{14.88%} | -38.56{0.54%} | -52.05{1.64%} | -12.50{33.98%} | -10.72{9.94%} | 2.35{37.56%} | 1.77{10.29%} | 1.27{19.83%} | 1.53{5.83%} | 1.58{4.79%} | 1.44{6.51%} | -4.54{1.64%} | 1.50{7.35%} | 1.54{5.67%} | 1.59{9.92%} | 0.11{166.24%} | 0.28{56.17%} | 0.05{1043.29%} | 0.56{140.31%} | 50.00{13403.37} | 7.04{41.20%} | 1.26{6.22%} | 2.55{7.21%} | 0.67{11.05%} | 9.16{10.39%} | 9.37{9.67%} | 11.91{5.46%} | 11.76{5.85%} | 1.56{14.98%} | 1.69{6.03%} | 3.68{10.23%} | 3.76{11.11%} | 3.18{0.60%} | 3.40{12.10%} | 2.57{4.96%} | 3.14{6.04%} | 3.21{7.21%} | 3.26{4.55%} | 3.73{4.74%} | 15.28{11.94%} | 15.29{12.32%} | 2.04{5.80%} | 2.09{6.65%} | 2.85{4.97%} | 2.92{4.50%} | 3.73{4.41%} | 3.70{4.54%} | 9.17{4.63%} | 9.28{4.32%} | 9.24{16.55%}
C:\ICPCHEM\1\DATA\22H17j00.B\6H06.D | diluent |  | Rich31.M | 6615 | 0.15{59.93%} | -40.04{0.30%} | -52.99{0.65%} | -14.62{19.62%} | -13.15{37.24%} | 0.28{102.46%} | -0.04{228.09%} | 0.18{53.45%} | 0.17{11.53%} | 0.09{16.24%} | 0.22{36.45%} | -5.60{0.66%} | 0.13{74.63%} | 0.24{11.86%} | 0.23{32.56%} | -1.47{17.34%} | -1.06{40.24%} | -1.39{19.91%} | -1.00{34.62%} | 50.00{13832.68} | 2.05{129.82%} | 0.04{132.03%} | 0.30{24.95%} | 0.25{32.06%} | 1.94{17.08%} | 1.98{15.75%} | 3.30{10.42%} | 3.40{8.51%} | 0.16{1.97%} | 0.21{5.29%} | 0.90{25.30%} | 0.87{23.21%} | 0.93{45.02%} | 0.71{17.04%} | 0.61{17.57%} | 0.53{15.62%} | 0.55{21.36%} | 0.56{13.95%} | 0.63{26.25%} | 4.98{23.21%} | 4.96{22.17%} | 0.31{4.21%} | 0.33{6.63%} | 0.52{11.08%} | 0.52{4.58%} | 0.82{3.25%} | 0.84{3.87%} | 1.78{9.03%} | 1.86{9.90%} | 0.75{8.66%}
C:\ICPCHEM\1\DATA\22H17j00.B\5A01.D | dluent | 10-fold dilute; 50 ppb Ga | Rich31.M | 5101 | -0.01{0.00%} | -31.04{2.88%} | -8.37{23.85%} | -13.95{60.88%} | 19.85{31.72%} | 1.46{42.15%} | 1.39{21.06%} | 0.40{15.16%} | 0.02{166.54%} | -0.04{31.70%} | 0.02{194.40%} | -5.56{2.08%} | 0.04{197.57%} | 0.02{12.27%} | 0.14{64.84%} | -1.09{26.61%} | -0.80{26.97%} | -1.09{38.92%} | -0.56{67.36%} | 50.00{13006.29} | 0.07{450.13%} | 1.11{16.97%} | 0.14{21.96%} | -0.01{263.73%} | 0.08{69.42%} | 0.07{44.10%} | 0.08{20.08%} | 0.07{14.44%} | -0.13{22.94%} | 0.00{206.16%} | 0.07{43.56%} | 0.08{53.89%} | -0.02{361.27%} | 0.02{172.42%} | 0.03{17.24%} | 0.10{25.74%} | 0.09{12.41%} | 0.09{20.96%} | 0.04{44.13%} | 0.43{39.40%} | 0.41{40.66%} | 0.01{48.25%} | 0.01{20.58%} | 0.02{14.66%} | 0.02{28.47%} | 0.02{23.66%} | 0.02{24.02%} | 0.01{34.02%} | 0.01{60.63%} | -0.07{10.16%}
C:\ICPCHEM\1\DATA\22H17j00.B\5A02.D | 157691-sd1 | 10-fold dilute; 50 ppb Ga | Rich31.M | 5102 | 0.33{51.01%} | 1265.00{0.79%} | 7265.00{1.38%} | 64.03{13.91%} | 2391.00{8.19%} | 495.60{4.15%} | 511.10{0.19%} | 159.30{2.77%} | 8.96{2.68%} | 19.69{2.14%} | 19.50{2.66%} | 42.65{1.63%} | 12.56{2.26%} | 1.17{7.08%} | 3.24{2.42%} | 0.54{50.10%} | 6.50{9.17%} | 0.41{90.88%} | 6.70{9.97%} | 50.00{10272.89} | -0.06{699.15%} | 80.62{1.88%} | 3.52{10.74%} | 0.01{378.74%} | 0.70{15.01%} | 0.65{9.27%} | 0.12{8.38%} | 0.08{26.68%} | -0.03{419.97%} | 0.00{32.26%} | 0.26{16.09%} | 0.22{5.37%} | -0.06{0.00%} | 0.00{2443.98%} | 3.06{7.16%} | 0.29{2.61%} | 0.28{5.69%} | 0.28{4.31%} | 0.19{5.90%} | 1.30{9.24%} | 1.29{11.34%} | 0.01{30.42%} | 0.01{17.07%} | 0.02{21.64%} | 0.02{38.17%} | 0.02{36.88%} | 0.02{11.47%} | 0.02{29.37%} | 0.02{69.63%} | -0.06{6.49%}
C:\ICPCHEM\1\DATA\22H17j00.B\5A03.D | 157691-sd1 | 10-fold dilute; 50 ppb Ga | Rich31.M | 5103 | 0.28{14.25%} | 1257.00{2.75%} | 7247.00{1.01%} | 60.08{27.20%} | 2388.00{9.02%} | 481.50{0.94%} | 506.70{1.09%} | 159.30{2.50%} | 9.08{3.97%} | 19.88{0.92%} | 20.45{3.57%} | 42.18{4.15%} | 12.87{2.63%} | 1.15{4.71%} | 3.33{9.51%} | 0.41{122.05%} | 6.47{17.75%} | 0.30{93.61%} | 6.75{5.65%} | 50.00{10704.36} | 0.45{21.56%} | 81.39{3.26%} | 3.83{7.81%} | -0.01{294.07%} | 0.69{22.07%} | 0.71{2.06%} | 0.09{21.91%} | 0.06{36.74%} | -0.08{35.11%} | 0.00{249.54%} | 0.21{11.71%} | 0.19{2.46%} | -0.02{351.26%} | -0.01{1098.60%} | 3.12{4.75%} | 0.29{6.57%} | 0.27{2.33%} | 0.29{0.48%} | 0.19{9.86%} | 1.28{13.16%} | 1.28{10.66%} | 0.01{17.72%} | 0.01{9.71%} | 0.02{32.29%} | 0.02{50.02%} | 0.02{34.45%} | 0.02{56.99%} | 0.02{17.76%} | 0.02{77.87%} | -0.07{12.08%}
C:\ICPCHEM\1\DATA\22H17j00.B\5A04.D | 157691-sd1 | 10-fold dilute; 50 ppb Ga | Rich31.M | 5104 | 0.17{24.90%} | 1224.00{2.38%} | 7152.00{4.88%} | 49.44{23.42%} | 2359.00{3.36%} | 481.80{3.72%} | 499.10{3.70%} | 155.90{4.35%} | 8.88{6.47%} | 19.33{5.46%} | 18.58{1.60%} | 41.20{3.37%} | 12.47{4.39%} | 1.19{3.36%} | 3.18{3.94%} | 0.47{46.20%} | 6.45{2.84%} | 0.27{68.24%} | 6.62{2.66%} | 50.00{11765.18} | 0.14{571.40%} | 79.38{2.90%} | 3.90{11.22%} | -0.01{153.12%} | 0.70{2.75%} | 0.71{6.57%} | 0.08{6.06%} | 0.06{34.95%} | -0.04{105.73%} | 0.00{347.98%} | 0.21{18.96%} | 0.16{12.36%} | -0.02{300.28%} | -0.01{191.70%} | 2.93{3.73%} | 0.27{3.97%} | 0.29{9.44%} | 0.26{3.51%} | 0.18{3.07%} | 1.24{6.85%} | 1.20{9.61%} | 0.01{32.88%} | 0.01{24.49%} | 0.02{50.72%} | 0.01{23.70%} | 0.01{40.30%} | 0.01{20.63%} | 0.02{33.38%} | 0.01{33.31%} | -0.07{3.60%}
C:\ICPCHEM\1\DATA\22H17j00.B\5A05.D | dluent | 10-fold dilute; 50 ppb Ga | Rich31.M | 5105 | -0.01{0.00%} | -36.13{2.11%} | -27.44{13.97%} | -0.23{4572.44%} | 9.59{61.84%} | 1.25{52.82%} | 1.52{43.69%} | 0.44{16.88%} | -0.01{238.03%} | -0.07{14.42%} | 0.00{3047.92%} | -5.76{1.27%} | 0.05{137.46%} | 0.00{80.31%} | 0.06{104.44%} | -1.42{18.87%} | -0.86{57.46%} | -1.36{31.56%} | -0.88{38.48%} | 50.00{13831.56} | 0.24{397.45%} | 0.07{21.82%} | 0.31{10.04%} | -0.03{38.23%} | 0.02{82.12%} | 0.00{2236.27%} | 0.03{41.93%} | -0.01{43.37%} | -0.11{11.95%} | -0.01{58.43%} | 0.04{45.61%} | 0.01{291.69%} | -0.06{0.00%} | 0.01{504.52%} | 0.04{20.43%} | 0.08{24.96%} | 0.08{21.45%} | 0.07{11.41%} | 0.03{39.79%} | 0.27{36.83%} | 0.25{43.64%} | 0.00{32.54%} | 0.01{39.33%} | 0.01{21.75%} | 0.01{48.62%} | 0.01{15.71%} | 0.01{33.55%} | 0.00{545.03%} | 0.00{300.05%} | -0.08{2.62%}
C:\ICPCHEM\1\DATA\22H17j00.B\5A06.D | 157691-sd2 | 10-fold dilute; 50 ppb Ga | Rich31.M | 5106 | 0.26{60.23%} | 1188.00{2.50%} | 7126.00{1.01%} | 42.36{29.93%} | 2365.00{7.07%} | 325.00{2.23%} | 338.30{1.29%} | 110.10{0.37%} | 7.11{1.30%} | 18.76{0.99%} | 18.46{5.86%} | 36.61{2.78%} | 10.76{0.80%} | 1.25{8.48%} | 2.95{12.83%} | 0.40{77.89%} | 5.96{0.27%} | 0.45{76.71%} | 6.34{12.97%} | 50.00{10747.67} | -0.08{516.47%} | 78.15{2.90%} | 3.62{9.49%} | -0.02{68.07%} | 0.57{5.31%} | 0.62{8.47%} | 0.05{15.37%} | 0.04{26.19%} | 0.05{144.30%} | 0.00{258.96%} | 0.19{1.08%} | 0.17{7.79%} | -0.06{0.00%} | 0.01{444.91%} | 3.06{5.40%} | 0.28{7.58%} | 0.25{5.19%} | 0.27{2.99%} | 0.11{15.49%} | 3.31{1.60%} | 3.26{2.59%} | 0.01{62.02%} | 0.00{53.52%} | 0.01{53.42%} | 0.01{26.48%} | 0.00{79.85%} | 0.01{37.18%} | 0.01{90.32%} | 0.01{42.02%} | -0.07{3.21%}
C:\ICPCHEM\1\DATA\22H17j00.B\5A07.D | 157691-sd2 | 10-fold dilute; 50 ppb Ga | Rich31.M | 5107 | 0.20{13.85%} | 1251.00{2.66%} | 7590.00{1.85%} | 19.43{76.12%} | 2451.00{8.14%} | 338.70{2.08%} | 358.70{1.54%} | 114.90{2.58%} | 7.68{3.99%} | 19.19{1.32%} | 19.80{1.84%} | 38.81{3.55%} | 10.99{1.59%} | 1.28{1.00%} | 3.01{9.51%} | 0.50{78.21%} | 6.51{1.39%} | 0.42{112.94%} | 7.08{5.01%} | 50.00{11496.06} | -0.05{908.39%} | 82.10{2.32%} | 3.96{5.80%} | -0.03{40.84%} | 0.62{9.48%} | 0.61{2.31%} | 0.06{11.31%} | 0.03{69.51%} | -0.04{33.06%} | -0.01{106.82%} | 0.20{6.27%} | 0.15{11.26%} | 0.02{329.68%} | 0.02{92.41%} | 3.08{9.25%} | 0.25{10.48%} | 0.25{7.64%} | 0.27{0.69%} | 0.10{16.66%} | 3.24{2.18%} | 3.17{2.26%} | 0.00{332.02%} | 0.00{158.12%} | 0.01{19.39%} | 0.00{50.80%} | 0.00{1307.17%} | 0.00{272.52%} | 0.00{30.57%} | -0.01{43.46%} | -0.08{7.76%}
C:\ICPCHEM\1\DATA\22H17j00.B\5A08.D | 157691-sd2 | 10-fold dilute; 50 ppb Ga | Rich31.M | 5108 | 0.11{101.46%} | 1212.00{2.89%} | 7369.00{1.66%} | 18.51{52.86%} | 2411.00{8.13%} | 327.20{0.98%} | 343.10{2.65%} | 110.70{2.11%} | 7.32{3.80%} | 18.68{2.50%} | 19.44{3.84%} | 37.06{5.54%} | 10.68{4.13%} | 1.21{2.40%} | 2.83{11.70%} | 0.45{88.08%} | 5.94{6.93%} | 0.24{140.51%} | 6.44{3.02%} | 50.00{11940.89} | 0.16{265.47%} | 79.68{3.96%} | 4.11{9.22%} | -0.04{35.90%} | 0.67{11.91%} | 0.58{20.48%} | 0.03{71.21%} | 0.01{48.12%} | -0.03{148.63%} | -0.01{75.16%} | 0.19{8.16%} | 0.15{14.50%} | -0.02{459.71%} | -0.03{46.71%} | 3.01{8.21%} | 0.25{8.11%} | 0.25{3.30%} | 0.25{4.75%} | 0.09{15.86%} | 3.31{5.11%} | 3.34{3.57%} | 0.00{54.06%} | 0.00{142.67%} | 0.01{100.01%} | 0.00{94.94%} | 0.00{641.86%} | 0.00{186.37%} | 0.00{48.24%} | -0.01{23.37%} | -0.08{1.71%}
C:\ICPCHEM\1\DATA\22H17j00.B\5A09.D | dluent | 10-fold dilute; 50 ppb Ga | Rich31.M | 5109 | 0.03{233.74%} | -35.97{3.07%} | -23.39{13.93%} | -6.00{267.63%} | 8.54{73.13%} | 0.84{65.00%} | 0.97{26.90%} | 0.22{18.52%} | -0.02{54.53%} | -0.05{71.33%} | -0.05{2.79%} | -5.79{0.94%} | -0.08{48.51%} | 0.00{78.81%} | 0.01{1303.40%} | -1.28{28.89%} | -0.48{50.85%} | -1.31{28.13%} | -0.78{67.23%} | 50.00{16398.74} | -0.31{0.00%} | 0.06{111.52%} | 0.36{21.67%} | -0.05{19.29%} | -0.03{30.03%} | -0.02{22.33%} | -0.02{47.97%} | -0.04{22.69%} | -0.13{10.30%} | -0.01{33.71%} | 0.00{252.53%} | 0.00{2057.49%} | -0.06{0.00%} | -0.03{30.02%} | 0.01{46.72%} | 0.06{18.35%} | 0.06{24.39%} | 0.06{11.30%} | 0.02{47.60%} | 0.30{24.39%} | 0.31{27.44%} | 0.00{237.21%} | 0.00{74.70%} | 0.01{77.88%} | 0.00{211.53%} | 0.00{171.85%} | 0.00{43.35%} | -0.01{17.26%} | -0.02{5.22%} | -0.09{2.11%}
C:\ICPCHEM\1\DATA\22H17j00.B\5A10.D | 157691-sd3 | 10-fold dilute; 50 ppb Ga | Rich31.M | 5110 | 0.26{27.33%} | 1599.00{3.18%} | 9769.00{2.25%} | 41.72{27.09%} | 3206.00{7.27%} | 445.20{1.71%} | 461.30{1.56%} | 147.90{4.18%} | 10.00{0.13%} | 24.02{2.87%} | 23.91{6.45%} | 50.31{0.95%} | 14.07{3.19%} | 1.12{8.69%} | 3.45{2.88%} | 0.92{21.50%} | 7.01{6.85%} | 0.95{38.67%} | 7.40{4.70%} | 50.00{13650.31} | 0.80{241.05%} | 107.10{2.29%} | 5.06{11.76%} | -0.04{20.15%} | 0.71{5.28%} | 0.74{4.89%} | 0.05{16.21%} | 0.03{18.27%} | -0.04{87.08%} | -0.01{53.49%} | 0.19{18.48%} | 0.18{27.17%} | -0.06{0.00%} | -0.02{51.40%} | 3.86{6.90%} | 0.26{7.31%} | 0.28{4.79%} | 0.29{7.75%} | 0.11{4.24%} | 1.09{5.24%} | 1.08{6.95%} | 0.00{204.89%} | 0.00{56.67%} | 0.01{46.38%} | 0.00{296.48%} | 0.00{136.02%} | 0.00{102.71%} | -0.01{62.99%} | -0.01{12.80%} | -0.08{3.30%}
C:\ICPCHEM\1\DATA\22H17j00.B\5A11.D | 157691-sd3 | 10-fold dilute; 50 ppb Ga | Rich31.M | 5111 | 0.20{31.34%} | 1575.00{3.89%} | 9471.00{2.75%} | 31.33{29.83%} | 4451.00{14.70%} | 431.10{3.70%} | 449.30{2.83%} | 141.00{3.02%} | 9.45{6.32%} | 22.87{0.81%} | 23.79{9.60%} | 48.66{4.10%} | 16.14{6.02%} | 1.20{7.46%} | 5.64{8.22%} | 19.33{17.56%} | 26.60{13.94%} | 19.13{16.59%} | 27.88{10.56%} | 50.00{12954.09} | -0.11{329.36%} | 103.80{3.03%} | 5.56{5.56%} | -0.04{26.77%} | 0.72{8.08%} | 0.77{2.50%} | 0.12{8.62%} | 0.10{14.61%} | 0.04{189.36%} | -0.01{64.67%} | 0.34{7.62%} | 0.37{4.85%} | -0.02{238.38%} | -0.04{31.09%} | 3.72{8.13%} | 0.31{3.28%} | 0.33{10.12%} | 0.34{5.17%} | 0.11{9.90%} | 1.05{8.20%} | 1.07{8.70%} | 0.00{32.80%} | 0.00{677.44%} | 0.01{53.66%} | 0.00{74.09%} | 0.00{250.98%} | 0.00{66.99%} | 0.00{88.93%} | -0.01{28.57%} | -0.07{5.00%}
C:\ICPCHEM\1\DATA\22H17j00.B\5A12.D | 157691-sd3 | 10-fold dilute; 50 ppb Ga | Rich31.M | 5112 | 0.30{13.73%} | 1651.00{4.29%} | 10050.00{2.11%} | 40.58{19.87%} | 3235.00{8.39%} | 462.00{1.30%} | 475.30{1.56%} | 147.50{4.50%} | 10.39{2.17%} | 24.68{3.15%} | 25.62{5.13%} | 51.77{3.39%} | 14.59{5.09%} | 1.25{5.07%} | 3.74{3.78%} | 1.07{30.05%} | 7.44{12.85%} | 1.17{35.93%} | 7.64{7.72%} | 50.00{12007.63} | 0.83{54.96%} | 109.80{4.95%} | 4.83{11.12%} | -0.02{104.51%} | 0.70{6.92%} | 0.78{13.61%} | 0.07{35.82%} | 0.06{39.59%} | 0.00{617.87%} | 0.00{114.43%} | 0.26{16.26%} | 0.24{6.44%} | -0.02{279.59%} | -0.02{101.38%} | 4.02{5.97%} | 0.30{5.41%} | 0.35{4.76%} | 0.31{1.03%} | 0.11{15.31%} | 1.25{5.72%} | 1.28{9.66%} | 0.00{50.60%} | 0.00{37.40%} | 0.02{18.16%} | 0.01{27.70%} | 0.01{49.63%} | 0.01{13.46%} | 0.02{12.16%} | 0.02{20.42%} | -0.07{10.11%}
C:\ICPCHEM\1\DATA\22H17j00.B\5B01.D | dluent | 10-fold dilute; 50 ppb Ga | Rich31.M | 5113 | -0.01{0.00%} | -35.52{1.79%} | -5.74{96.53%} | -7.67{239.96%} | 18.00{16.68%} | 1.44{41.60%} | 1.07{24.60%} | 0.41{27.58%} | -0.02{64.29%} | -0.06{63.02%} | 0.03{200.34%} | -5.78{1.27%} | 0.04{45.25%} | 0.00{347.88%} | 0.07{97.21%} | -1.31{29.98%} | -0.88{16.16%} | -1.32{31.73%} | -0.92{30.03%} | 50.00{13400.00} | -0.31{0.00%} | 0.09{90.04%} | 0.27{13.68%} | -0.04{27.91%} | 0.00{418.17%} | -0.02{116.81%} | 0.00{1346.58%} | -0.02{56.14%} | -0.13{27.97%} | -0.01{31.46%} | 0.02{76.46%} | -0.01{255.98%} | -0.06{0.00%} | 0.00{1457.84%} | 0.04{41.59%} | 0.08{19.01%} | 0.07{15.94%} | 0.06{10.12%} | 0.02{43.66%} | 0.20{49.20%} | 0.22{39.97%} | 0.00{42.82%} | 0.00{34.33%} | 0.01{60.35%} | 0.01{54.70%} | 0.00{23.19%} | 0.00{53.01%} | 0.00{256.20%} | 0.00{77.74%} | -0.09{4.94%}
C:\ICPCHEM\1\DATA\22H17j00.B\5B02.D | Powderhorn | 10-fold dilute; 50 ppb Ga | Rich31.M | 5114 | 0.14{66.19%} | 5420.00{0.74%} | 2706.00{1.69%} | 3209.00{7.79%} | 355.00{6.04%} | 2099.00{1.85%} | 2132.00{2.06%} | 633.30{3.08%} | 83.53{1.91%} | 11.64{3.03%} | 12.02{5.31%} | 429.90{1.31%} | 46.80{1.89%} | 7.60{1.08%} | 3.74{5.48%} | 8.47{6.25%} | 20.93{2.47%} | 8.56{4.65%} | 23.44{2.00%} | 50.00{13495.71} | 11.81{33.26%} | 169.70{1.38%} | 6.12{9.31%} | 0.07{35.95%} | 0.88{2.82%} | 0.87{1.63%} | -0.01{117.48%} | -0.02{51.72%} | -0.03{131.01%} | 0.01{66.57%} | 0.03{138.64%} | 0.01{418.98%} | 0.02{745.57%} | -0.01{201.15%} | 0.15{4.91%} | 0.62{6.66%} | 0.63{9.81%} | 0.62{3.68%} | 1.78{3.30%} | 0.37{40.28%} | 0.35{43.90%} | 0.00{102.63%} | 0.00{33.95%} | 0.01{34.65%} | 0.01{20.07%} | 0.00{950.53%} | 0.00{43.58%} | 0.00{180.24%} | 0.00{146.73%} | -0.08{4.02%}
C:\ICPCHEM\1\DATA\22H17j00.B\5B03.D | Powderhorn | 10-fold dilute; 50 ppb Ga | Rich31.M | 5115 | 0.10{97.68%} | 5434.00{0.75%} | 2695.00{1.55%} | 3312.00{3.86%} | 350.80{6.13%} | 2079.00{1.78%} | 2130.00{2.06%} | 626.20{2.45%} | 82.42{1.91%} | 11.93{4.92%} | 12.01{6.84%} | 430.40{0.76%} | 46.38{1.04%} | 7.46{2.45%} | 3.57{3.05%} | 8.46{2.50%} | 21.15{2.34%} | 8.29{3.32%} | 22.93{2.20%} | 50.00{13260.97} | 7.49{31.12%} | 168.30{0.16%} | 5.77{7.48%} | 0.07{33.36%} | 0.92{7.57%} | 0.88{5.05%} | -0.01{23.81%} | -0.02{78.57%} | -0.09{11.47%} | 0.01{69.02%} | 0.03{74.90%} | -0.01{155.85%} | -0.06{0.00%} | 0.01{158.74%} | 0.16{25.99%} | 0.61{4.71%} | 0.62{3.77%} | 0.62{3.63%} | 1.82{3.29%} | 0.30{43.42%} | 0.30{41.03%} | 0.00{34.34%} | 0.00{75.13%} | 0.01{42.19%} | 0.01{40.71%} | 0.00{38.17%} | 0.00{156.20%} | 0.00{289.32%} | 0.00{89.06%} | -0.08{2.84%}
C:\ICPCHEM\1\DATA\22H17j00.B\5B04.D | Powderhorn | 10-fold dilute; 50 ppb Ga | Rich31.M | 5201 | 0.07{123.43%} | 5502.00{2.55%} | 2738.00{0.67%} | 3389.00{4.38%} | 360.50{8.60%} | 2101.00{2.00%} | 2142.00{1.45%} | 633.50{1.03%} | 84.13{2.53%} | 11.85{4.59%} | 11.90{6.91%} | 433.30{1.55%} | 46.15{1.79%} | 7.55{4.78%} | 3.63{10.24%} | 8.51{2.74%} | 21.37{4.27%} | 8.36{8.48%} | 22.25{1.50%} | 50.00{11868.63} | 8.38{16.86%} | 171.20{2.57%} | 5.72{6.42%} | 0.06{37.79%} | 0.85{9.77%} | 0.90{2.66%} | -0.02{90.50%} | -0.03{47.32%} | -0.07{14.34%} | 0.02{44.46%} | 0.03{120.81%} | 0.00{581.99%} | -0.06{0.00%} | 0.02{171.66%} | 0.16{23.15%} | 0.63{6.17%} | 0.63{2.95%} | 0.62{1.88%} | 1.85{2.06%} | 0.27{53.63%} | 0.27{50.79%} | 0.00{91.09%} | 0.00{26.42%} | 0.02{27.96%} | 0.01{80.00%} | 0.00{120.56%} | 0.00{166.59%} | 0.00{59.65%} | -0.01{84.02%} | -0.08{6.79%}
C:\ICPCHEM\1\DATA\22H17j00.B\5B05.D | dluent | 10-fold dilute; 50 ppb Ga | Rich31.M | 5202 | -0.01{0.00%} | -16.59{25.79%} | -28.99{6.85%} | 40.64{78.89%} | 13.50{49.14%} | 12.83{10.97%} | 10.65{10.46%} | 3.12{19.39%} | 0.27{9.71%} | -0.07{38.90%} | -0.06{18.78%} | -4.00{7.70%} | 0.10{33.11%} | 0.02{49.40%} | 0.05{115.94%} | -1.35{21.68%} | 1.28{18.64%} | -1.40{16.49%} | 1.33{29.82%} | 50.00{10706.56} | -0.08{513.44%} | 0.44{39.25%} | 0.16{25.26%} | -0.02{67.57%} | 0.00{3228.92%} | 0.00{11300.41%} | -0.01{102.20%} | -0.05{20.51%} | -0.15{0.00%} | -0.01{28.36%} | 0.01{419.08%} | -0.01{143.79%} | 0.04{448.29%} | -0.01{840.10%} | 0.00{944.02%} | 0.06{10.23%} | 0.07{12.70%} | 0.06{13.15%} | 0.09{28.28%} | 0.12{64.28%} | 0.14{84.27%} | 0.00{96.44%} | 0.00{52.61%} | 0.01{42.25%} | 0.01{25.78%} | 0.00{38.72%} | 0.00{332.75%} | -0.01{78.36%} | -0.01{38.52%} | -0.09{4.32%}
C:\ICPCHEM\1\DATA\22H17j00.B\5B06.D | rpt1 | 10-fold dilute; 50 ppb Ga | Rich31.M | 5203 | 0.29{22.59%} | 1961.00{1.66%} | 6008.00{1.48%} | 49.86{35.04%} | 2073.00{6.91%} | 320.60{5.25%} | 334.40{1.20%} | 99.61{1.98%} | 10.20{2.89%} | 7.75{2.46%} | 8.26{8.00%} | 57.17{2.76%} | 12.45{2.50%} | 1.15{6.33%} | 3.22{5.77%} | 1.29{27.98%} | 7.40{10.85%} | 1.40{29.06%} | 8.03{7.23%} | 50.00{8900.86} | 0.25{196.29%} | 309.40{2.11%} | 2.43{9.56%} | -0.02{90.99%} | 1.91{8.81%} | 1.90{0.49%} | 0.00{180.75%} | -0.03{14.25%} | -0.10{58.23%} | 0.00{207.11%} | 0.17{19.61%} | 0.16{22.36%} | -0.01{712.21%} | -0.01{191.65%} | 0.68{12.26%} | 0.25{20.72%} | 0.22{9.92%} | 0.23{9.29%} | 0.16{21.46%} | 0.99{7.71%} | 1.01{11.18%} | 0.00{54.33%} | 0.00{61.10%} | 0.01{41.12%} | 0.01{43.34%} | 0.00{158.40%} | 0.00{112.22%} | -0.01{9.34%} | -0.01{52.01%} | -0.08{5.17%}
C:\ICPCHEM\1\DATA\22H17j00.B\5B07.D | rpt1 | 10-fold dilute; 50 ppb Ga | Rich31.M | 5204 | 0.20{66.94%} | 2031.00{1.07%} | 6338.00{0.86%} | 40.64{30.98%} | 2148.00{6.10%} | 321.70{1.16%} | 350.00{1.07%} | 103.40{1.73%} | 10.20{2.25%} | 7.68{5.74%} | 7.91{7.61%} | 58.75{1.12%} | 12.76{2.70%} | 1.08{9.80%} | 3.44{4.18%} | 1.35{30.07%} | 8.22{1.75%} | 1.36{26.70%} | 8.03{6.83%} | 50.00{11805.21} | 0.12{632.57%} | 318.40{1.57%} | 3.29{4.87%} | -0.04{26.68%} | 1.83{7.19%} | 1.81{5.73%} | 0.00{407.25%} | -0.01{60.19%} | -0.08{56.24%} | 0.00{92.19%} | 0.20{12.63%} | 0.17{4.52%} | -0.06{0.00%} | -0.03{47.00%} | 0.68{9.90%} | 0.26{3.73%} | 0.25{3.76%} | 0.25{3.84%} | 0.10{14.68%} | 0.97{9.44%} | 0.97{7.35%} | 0.00{48.81%} | 0.00{49.68%} | 0.00{14.95%} | 0.00{124.52%} | 0.00{57.69%} | 0.00{188.21%} | -0.01{24.86%} | -0.02{15.00%} | -0.08{4.00%}
C:\ICPCHEM\1\DATA\22H17j00.B\5B08.D | rpt1 | 10-fold dilute; 50 ppb Ga | Rich31.M | 5205 | 0.20{94.10%} | 2024.00{1.74%} | 6214.00{0.27%} | 71.73{38.70%} | 2129.00{7.01%} | 322.50{2.40%} | 344.00{1.02%} | 100.90{1.50%} | 10.43{2.50%} | 7.63{3.21%} | 8.07{1.87%} | 57.07{2.55%} | 12.58{1.79%} | 1.20{3.22%} | 3.48{1.18%} | 1.47{23.11%} | 8.07{3.73%} | 1.27{43.52%} | 8.45{5.54%} | 50.00{9572.39} | 0.22{417.12%} | 317.90{2.50%} | 2.69{5.26%} | -0.02{62.81%} | 1.79{5.97%} | 1.90{9.73%} | -0.01{204.97%} | -0.03{48.66%} | -0.04{158.20%} | 0.00{177.15%} | 0.18{20.40%} | 0.17{23.90%} | -0.01{524.04%} | -0.03{56.75%} | 0.71{8.82%} | 0.24{10.28%} | 0.26{7.67%} | 0.25{5.65%} | 0.13{18.34%} | 1.04{9.41%} | 1.02{5.38%} | 0.00{47.50%} | 0.00{18.01%} | 0.01{52.08%} | 0.01{7.04%} | 0.00{47.88%} | 0.00{103.04%} | 0.00{424.33%} | -0.01{19.67%} | -0.08{4.77%}
|  |  |  | Units | ppb | ppb | ppb | ppb | ppb | ppb | ppb | ppb | ppb | ppb | ppb | ppb | ppb | ppb | ppb | ppb | ppb | ppb | ppb | ppb | ppb | ppb | ppb | ppb | ppb | ppb | ppb | ppb | ppb | ppb | ppb | ppb | ppb | ppb | ppb | ppb | ppb | ppb | ppb | ppb | ppb | ppb | ppb | ppb | ppb | ppb | ppb | ppb | ppb | ppb
|  |  |  | AW | 9.01 | 24.31 | 26.98 | 30.97 | 39.1 | 47.87 | 47.87 | 50.94 | 50.94 | 52 | 52 | 54.94 | 58.69 | 58.93 | 58.69 | 63.55 | 65.39 | 63.55 | 65.39 | 69.72 | 78.96 | 87.62 | 91.22 | 92.91 | 95.94 | 95.94 | 107.9 | 107.9 | 114.8 | 114.8 | 121.8 | 121.8 | 127.6 | 127.6 | 132.9 | 178.5 | 178.5 | 180.9 | 180.9 | 183.8 | 183.8 | 186.2 | 186.2 | 190.2 | 190.2 | 192.2 | 192.2 | 204.4 | 204.4 | 209
|  |  |  | DL | 0.12 | 11.4 | 5.47 | 35.5 | 16.6 | 0.071 | 0.11 | 0.017 | 0.019 | 0.062 | 0.31 | 2.4 | 0.193 | 0.011 | 0.29 | 1.22 | 0.55 | 1.06 | 1.05 |  | 0.82 | 0.1 | 0.0086 | 0.05 | 0.032 | 0.05 | 0.014 | 0.043 | 0.11 | 0.0063 | 0.01 | 0.043 | 0.155 | 0.012 | 0.03 | 0.0053 | 0.012 | 0.0045 | 0.0052 | 0.09 | 0.11 | 0.001 | 0.0009 | 0.0075 | 0.0022 | 0.0045 | 0.0031 | 0.015 | 0.0093 | 0.038
|  |  |  | BEC | 0.11 | 40.7 | 57.7 | 32.62 | 37.8 | 0.17 | 0.4 | 0.18 | 0.052 | 0.192 | 0.16 | 6.16 | 0.5 | 0.011 | 0.38 | 2.7 | 4.26 | 2.67 | 4.48 |  | 0.31 | 0.22 | 0.137 | 0.085 | 0.062 | 0.072 | 0.044 | 0.072 | 0.15 | 0.017 | 0.061 | 0.084 | 0.058 | 0.042 | 0.044 | 0.019 | 0.018 | 0.018 | 0.0048 | 0.165 | 0.16 | 0.00075 | 0.0013 | 0.0053 | 0.0088 | 0.0044 | 0.0047 | 0.022 | 0.025 | 0.11
|  |  |  | LOQ | 0.5096 | 78.662 | 75.9151 | 150.835 | 93.078 | 0.40643 | 0.7663 | 0.23661 | 0.11527 | 0.39846 | 1.1923 | 14.152 | 1.14269 | 0.04763 | 1.3457 | 6.7626 | 6.0915 | 6.1998 | 7.9765 |  | 3.0406 | 0.553 | 0.165638 | 0.2515 | 0.16856 | 0.2385 | 0.09062 | 0.21519 | 0.5163 | 0.037979 | 0.0943 | 0.22719 | 0.57415 | 0.08196 | 0.1439 | 0.036649 | 0.05796 | 0.032985 | 0.022116 | 0.4647 | 0.5263 | 0.00408 | 0.004297 | 0.030275 | 0.016126 | 0.019385 | 0.015023 | 0.07195 | 0.055969 | 0.23654

## Results
Sample | NEXUS ID | Dil Fact | Be / 9 | Mg / 24 | Al / 27 | P / 31 | K / 39 | Ti / 47 | Ti / 48 | V / 50 | V / 51 | Cr / 52 | Cr / 53 | Mn / 55 | Ni / 58 | Co / 59 | Ni / 60 | Cu / 63 | Zn / 64 | Cu / 65 | Zn / 66 | Se / 82 | Sr / 88 | Zr / 90 | Nb / 93 | Mo / 95 | Mo / 98 | Ag / 107 | Ag / 109 | In / 113 | In / 115 | Sb / 121 | Sb / 123 | Te / 125 | Te / 128 | Cs / 133 | Hf / 177 | Hf / 178 | Ta / 180 | Ta / 181 | W / 182 | W / 184 | Re / 185 | Re / 187 | Os / 189 | Os / 190 | Ir / 191 | Ir / 193 | Tl / 203 | Tl / 205 | Bi / 209 | Be / 9 | Mg / 24 | Al / 27 | P / 31 | K / 39 | Ti / 47 | Ti / 48 | V / 50 | V / 51 | Cr / 52 | Cr / 53 | Mn / 55 | Ni / 58 | Co / 59 | Ni / 60 | Cu / 63 | Zn / 64 | Cu / 65 | Zn / 66 | Se / 82 | Sr / 88 | Zr / 90 | Nb / 93 | Mo / 95 | Mo / 98 | Ag / 107 | Ag / 109 | In / 113 | In / 115 | Sb / 121 | Sb / 123 | Te / 125 | Te / 128 | Cs / 133 | Hf / 177 | Hf / 178 | Ta / 180 | Ta / 181 | W / 182 | W / 184 | Re / 185 | Re / 187 | Os / 189 | Os / 190 | Ir / 191 | Ir / 193 | Tl / 203 | Tl / 205 | Bi / 209 | Be / 9 | Mg / 24 | Al / 27 | P / 31 | K / 39 | Ti / 47 | Ti / 48 | V / 50 | V / 51 | Cr / 52 | Cr / 53 | Mn / 55 | Ni / 58 | Co / 59 | Ni / 60 | Cu / 63 | Zn / 64 | Cu / 65 | Zn / 66 | Se / 82 | Sr / 88 | Zr / 90 | Nb / 93 | Mo / 95 | Mo / 98 | Ag / 107 | Ag / 109 | In / 113 | In / 115 | Sb / 121 | Sb / 123 | Te / 125 | Te / 128 | Cs / 133 | Hf / 177 | Hf / 178 | Ta / 180 | Ta / 181 | W / 182 | W / 184 | Re / 185 | Re / 187 | Os / 189 | Os / 190 | Ir / 191 | Ir / 193 | Tl / 203 | Tl / 205 | Bi / 209 | T/47 minus Ti/ 48 | Avg Ti
157786-sd3 | 157786-sd3 | 334.1532 | 0.6 | 4554 | 21120 | 170.7 | 6173 | 923.8 | 941.8 | 278.3 | 21.05 | 15.58 | 15.31 | 192.5 | 33.31 | 3.16 | 6.15 | 6.7 | 25.23 | 6.81 | 26.34 | 1.99 | 85.75 | 7 | 0.16 | 2.26 | 2.16 | 0.8 | 0.8 | 0.03 | 0.04 | 0.57 | 0.59 | 0.21 | 0.15 | 2.09 | 0.64 | 0.55 | 0.57 | 0.31 | 2.57 | 2.57 | 0.04 | 0.04 | 0.11 | 0.11 | 0.26 | 0.26 | 0.53 | 0.52 | 0.12 | 6 | 45540 | 211200 | 1707 | 61730 | 9238 | 9418 | 2783 | 210.5 | 155.8 | 153.1 | 1925 | 333.1 | 31.6 | 61.5 | 67 | 252.3 | 68.1 | 263.4 | 19.9 | 857.5 | 70 | 1.6 | 22.6 | 21.6 | 8 | 8 | 0.3 | 0.4 | 5.7 | 5.9 | 2.1 | 1.5 | 20.9 | 6.4 | 5.5 | 5.7 | 3.1 | 25.7 | 25.7 | 0.4 | 0.4 | 1.1 | 1.1 | 2.6 | 2.6 | 5.3 | 5.2 | 1.2 | 2.004919 | 15217.34 | 70573.16 | 570.3995 | 20627.28 | 3086.907 | 3147.055 | 929.9484 | 70.33925 | 52.06107 | 51.15886 | 643.2449 | 111.3064 | 10.55924 | 20.55042 | 22.38827 | 84.30686 | 22.75583 | 88.01596 | 6.649649 | 286.5364 | 23.39072 | 0.5346451 | 7.551863 | 7.217709 | 2.673226 | 2.673226 | 0.100246 | 0.1336613 | 1.904673 | 1.971504 | 0.7017217 | 0.5012298 | 6.983802 | 2.138581 | 1.837843 | 1.904673 | 1.035875 | 8.587738 | 8.587738 | 0.1336613 | 0.1336613 | 0.3675685 | 0.3675685 | 0.8687984 | 0.8687984 | 1.771012 | 1.737597 | 0.4009839 | -60.14758 | 3116.981
157786-sd3 | 157786-sd3 | 334.1532 | 1.07 | 4472 | 20580 | 209.4 | 6024 | 895 | 914.8 | 278.1 | 20.63 | 14.93 | 14.74 | 186.4 | 32.5 | 3.03 | 6.07 | 6.45 | 24.18 | 6.25 | 25.98 | 2.34 | 83.96 | 7.66 | 0.12 | 2.03 | 1.94 | 0.58 | 0.59 | 0.07 | 0.05 | 0.49 | 0.5 | 0.03 | 0.11 | 1.96 | 0.53 | 0.53 | 0.56 | 0.32 | 2.13 | 2.14 | 0.03 | 0.03 | 0.09 | 0.09 | 0.19 | 0.19 | 0.32 | 0.31 | 0.05 | 10.7 | 44720 | 205800 | 2094 | 60240 | 8950 | 9148 | 2781 | 206.3 | 149.3 | 147.4 | 1864 | 325 | 30.3 | 60.7 | 64.5 | 241.8 | 62.5 | 259.8 | 23.4 | 839.6 | 76.6 | 1.2 | 20.3 | 19.4 | 5.8 | 5.9 | 0.7 | 0.5 | 4.9 | 5 | 0.3 | 1.1 | 19.6 | 5.3 | 5.3 | 5.6 | 3.2 | 21.3 | 21.4 | 0.3 | 0.3 | 0.9 | 0.9 | 1.9 | 1.9 | 3.2 | 3.1 | 0.5 | 3.575439 | 14943.33 | 68768.73 | 699.7168 | 20129.39 | 2990.671 | 3056.834 | 929.2801 | 68.93581 | 49.88907 | 49.25418 | 622.8616 | 108.5998 | 10.12484 | 20.2831 | 21.55288 | 80.79825 | 20.88458 | 86.81301 | 7.819185 | 280.555 | 25.59614 | 0.4009839 | 6.78331 | 6.482572 | 1.938089 | 1.971504 | 0.2339072 | 0.1670766 | 1.637351 | 1.670766 | 0.100246 | 0.3675685 | 6.549403 | 1.771012 | 1.771012 | 1.871258 | 1.06929 | 7.117463 | 7.150879 | 0.100246 | 0.100246 | 0.3007379 | 0.3007379 | 0.6348911 | 0.6348911 | 1.06929 | 1.035875 | 0.1670766 | -66.16234 | 3023.752
157786-sd3 | 157786-sd3 | 334.1532 | 0.66 | 4410 | 20530 | 198.6 | 5894 | 892.3 | 899.3 | 270.6 | 20.28 | 14.92 | 15.26 | 183.5 | 31.74 | 3.03 | 5.66 | 6.56 | 23.98 | 6.05 | 24.47 | 1.37 | 83.08 | 7.96 | 0.09 | 1.91 | 1.87 | 0.51 | 0.5 | -0.01 | 0.03 | 0.48 | 0.45 | 0 | 0.04 | 1.91 | 0.51 | 0.52 | 0.52 | 0.31 | 1.94 | 1.92 | 0.03 | 0.03 | 0.07 | 0.07 | 0.13 | 0.12 | 0.22 | 0.22 | 0.03 | 6.6 | 44100 | 205300 | 1986 | 58940 | 8923 | 8993 | 2706 | 202.8 | 149.2 | 152.6 | 1835 | 317.4 | 30.3 | 56.6 | 65.6 | 239.8 | 60.5 | 244.7 | 13.7 | 830.8 | 79.6 | 0.9 | 19.1 | 18.7 | 5.1 | 5 |  | 0.3 | 4.8 | 4.5 | 0 | 0.4 | 19.1 | 5.1 | 5.2 | 5.2 | 3.1 | 19.4 | 19.2 | 0.3 | 0.3 | 0.7 | 0.7 | 1.3 | 1.2 | 2.2 | 2.2 | 0.3 | 2.205411 | 14736.16 | 68601.65 | 663.6283 | 19694.99 | 2981.649 | 3005.04 | 904.2186 | 67.76627 | 49.85566 | 50.99178 | 613.1711 | 106.0602 | 10.12484 | 18.91307 | 21.92045 | 80.12994 | 20.21627 | 81.76729 | 4.577899 | 277.6145 | 26.5986 | 0.3007379 | 6.382326 | 6.248665 | 1.704181 | 1.670766 | 0 | 0.100246 | 1.603935 | 1.503689 | 0 | 0.1336613 | 6.382326 | 1.704181 | 1.737597 | 1.737597 | 1.035875 | 6.482572 | 6.415742 | 0.100246 | 0.100246 | 0.2339072 | 0.2339072 | 0.4343992 | 0.4009839 | 0.7351371 | 0.7351371 | 0.100246 | -23.39072 | 2993.344
157786-sd2 | 157786-sd2 | 479.828 | 0.61 | 3047 | 14130 | 111.3 | 4093 | 618.9 | 628.5 | 189.8 | 13.76 | 11.16 | 10.96 | 125.6 | 21.99 | 2.1 | 4.2 | 4.47 | 13.24 | 4.27 | 13.74 | 1.1 | 59.45 | 5.38 | 0.06 | 1.32 | 1.42 | 0.41 | 0.41 | -0.05 | 0.01 | 0.39 | 0.33 | 0.04 | 0.04 | 1.32 | 0.4 | 0.4 | 0.41 | 0.23 | 1.49 | 1.45 | 0.02 | 0.02 | 0.06 | 0.06 | 0.08 | 0.07 | 0.16 | 0.14 | 0 | 6.1 | 30470 | 141300 | 1113 | 40930 | 6189 | 6285 | 1898 | 137.6 | 111.6 | 109.6 | 1256 | 219.9 | 21 | 42 | 44.7 | 132.4 | 42.7 | 137.4 | 11 | 594.5 | 53.8 | 0.6 | 13.2 | 14.2 | 4.1 | 4.1 |  | 0.1 | 3.9 | 3.3 | 0.4 | 0.4 | 13.2 | 4 | 4 | 4.1 | 2.3 | 14.9 | 14.5 | 0.2 | 0.2 | 0.6 | 0.6 | 0.8 | 0.7 | 1.6 | 1.4 | 0 | 2.926951 | 14620.36 | 67799.69 | 534.0486 | 19639.36 | 2969.655 | 3015.719 | 910.7135 | 66.02433 | 53.5488 | 52.58915 | 602.664 | 105.5142 | 10.07639 | 20.15278 | 21.44831 | 63.52923 | 20.48866 | 65.92837 | 5.278108 | 285.2577 | 25.81475 | 0.2878968 | 6.333729 | 6.813557 | 1.967295 | 1.967295 | 0 | 0.0479828 | 1.871329 | 1.583432 | 0.1919312 | 0.1919312 | 6.333729 | 1.919312 | 1.919312 | 1.967295 | 1.103604 | 7.149437 | 6.957506 | 0.0959656 | 0.0959656 | 0.2878968 | 0.2878968 | 0.3838624 | 0.3358796 | 0.7677248 | 0.6717592 | 0 | -46.06349 | 2992.687
157786-sd2 | 157786-sd2 | 479.828 | 0.69 | 3074 | 14270 | 130 | 4218 | 621.8 | 642.1 | 188.7 | 14.24 | 11.23 | 11.58 | 127.6 | 22.38 | 2.14 | 4.1 | 4.48 | 13.69 | 4.22 | 14.53 | 1.09 | 61.2 | 5.7 | 0.05 | 1.41 | 1.47 | 0.33 | 0.33 | -0.04 | 0.03 | 0.36 | 0.35 | 0.08 | 0.04 | 1.36 | 0.4 | 0.39 | 0.4 | 0.23 | 1.37 | 1.39 | 0.02 | 0.02 | 0.06 | 0.04 | 0.07 | 0.06 | 0.12 | 0.12 | -0.01 | 6.9 | 30740 | 142700 | 1300 | 42180 | 6218 | 6421 | 1887 | 142.4 | 112.3 | 115.8 | 1276 | 223.8 | 21.4 | 41 | 44.8 | 136.9 | 42.2 | 145.3 | 10.9 | 612 | 57 | 0.5 | 14.1 | 14.7 | 3.3 | 3.3 |  | 0.3 | 3.6 | 3.5 | 0.8 | 0.4 | 13.6 | 4 | 3.9 | 4 | 2.3 | 13.7 | 13.9 | 0.2 | 0.2 | 0.6 | 0.4 | 0.7 | 0.6 | 1.2 | 1.2 |  | 3.310813 | 14749.91 | 68471.45 | 623.7764 | 20239.14 | 2983.57 | 3080.976 | 905.4354 | 68.32751 | 53.88468 | 55.56408 | 612.2605 | 107.3855 | 10.26832 | 19.67295 | 21.49629 | 65.68845 | 20.24874 | 69.71901 | 5.230125 | 293.6547 | 27.3502 | 0.239914 | 6.765575 | 7.053471 | 1.583432 | 1.583432 | 0 | 0.1439484 | 1.727381 | 1.679398 | 0.3838624 | 0.1919312 | 6.525661 | 1.919312 | 1.871329 | 1.919312 | 1.103604 | 6.573643 | 6.669609 | 0.0959656 | 0.0959656 | 0.2878968 | 0.1919312 | 0.3358796 | 0.2878968 | 0.5757936 | 0.5757936 | 0 | -97.40508 | 3032.273
157786-sd2 | 157786-sd2 | 479.828 | 0.4 | 2872 | 13600 | 155.8 | 3764 | 600.2 | 601 | 184.5 | 13.58 | 10.82 | 10.62 | 120 | 21.22 | 2 | 3.74 | 3.5 | 12.18 | 3.54 | 12.6 | 0.88 | 57.16 | 5.82 | 0.04 | 1.36 | 1.28 | 0.29 | 0.29 | -0.06 | 0.02 | 0.34 | 0.3 | 0.05 | 0 | 1.2 | 0.41 | 0.39 | 0.39 | 0.25 | 1.2 | 1.21 | 0.01 | 0.01 | 0.04 | 0.04 | 0.05 | 0.04 | 0.09 | 0.09 | -0.03 | 4 | 28720 | 136000 | 1558 | 37640 | 6002 | 6010 | 1845 | 135.8 | 108.2 | 106.2 | 1200 | 212.2 | 20 | 37.4 | 35 | 121.8 | 35.4 | 126 | 8.8 | 571.6 | 58.2 | 0.4 | 13.6 | 12.8 | 2.9 | 2.9 |  | 0.2 | 3.4 | 3 | 0.5 | 0 | 12 | 4.1 | 3.9 | 3.9 | 2.5 | 12 | 12.1 | 0.1 | 0.1 | 0.4 | 0.4 | 0.5 | 0.4 | 0.9 | 0.9 |  | 1.919312 | 13780.66 | 65256.61 | 747.572 | 18060.73 | 2879.928 | 2883.766 | 885.2826 | 65.16064 | 51.91739 | 50.95773 | 575.7936 | 101.8195 | 9.59656 | 17.94557 | 16.79398 | 58.44305 | 16.98591 | 60.45833 | 4.222486 | 274.2697 | 27.92599 | 0.1919312 | 6.525661 | 6.141798 | 1.391501 | 1.391501 | 0 | 0.0959656 | 1.631415 | 1.439484 | 0.239914 | 0 | 5.757936 | 1.967295 | 1.871329 | 1.871329 | 1.19957 | 5.757936 | 5.805919 | 0.0479828 | 0.0479828 | 0.1919312 | 0.1919312 | 0.239914 | 0.1919312 | 0.4318452 | 0.4318452 | 0 | -3.838624 | 2881.847
157786-sd1 | 157786-sd1 | 457.132 | 0.47 | 3305 | 15350 | 144.7 | 4450 | 657.6 | 677.6 | 207.6 | 15.28 | 12.16 | 11.79 | 138.5 | 24.18 | 2.27 | 4.5 | 4.08 | 17.13 | 3.83 | 17.76 | 0.4 | 63.99 | 5.63 | 0.03 | 1.52 | 1.48 | 0.24 | 0.22 | -0.06 | 0.01 | 0.35 | 0.35 | 0 | 0.02 | 1.39 | 0.38 | 0.39 | 0.39 | 0.2 | 1.21 | 1.22 | 0.01 | 0.01 | 0.04 | 0.04 | 0.03 | 0.03 | 0.09 | 0.08 | -0.03 | 4.7 | 33050 | 153500 | 1447 | 44500 | 6576 | 6776 | 2076 | 152.8 | 121.6 | 117.9 | 1385 | 241.8 | 22.7 | 45 | 40.8 | 171.3 | 38.3 | 177.6 | 4 | 639.9 | 56.3 | 0.3 | 15.2 | 14.8 | 2.4 | 2.2 |  | 0.1 | 3.5 | 3.5 | 0 | 0.2 | 13.9 | 3.8 | 3.9 | 3.9 | 2 | 12.1 | 12.2 | 0.1 | 0.1 | 0.4 | 0.4 | 0.3 | 0.3 | 0.9 | 0.8 |  | 2.148521 | 15108.21 | 70169.77 | 661.47 | 20342.38 | 3006.1 | 3097.527 | 949.0061 | 69.84977 | 55.58725 | 53.89587 | 633.1279 | 110.5345 | 10.3769 | 20.57094 | 18.65099 | 78.30672 | 17.50816 | 81.18665 | 1.828528 | 292.5188 | 25.73653 | 0.1371396 | 6.948407 | 6.765554 | 1.097117 | 1.00569 | 0 | 0.0457132 | 1.599962 | 1.599962 | 0 | 0.0914264 | 6.354135 | 1.737102 | 1.782815 | 1.782815 | 0.914264 | 5.531297 | 5.577011 | 0.0457132 | 0.0457132 | 0.1828528 | 0.1828528 | 0.1371396 | 0.1371396 | 0.4114188 | 0.3657056 | 0 | -91.4264 | 3051.813
157786-sd1 | 157786-sd1 | 457.132 | 0.39 | 3245 | 14970 | 140.2 | 4368 | 669.4 | 669.5 | 196.5 | 15.33 | 11.9 | 11.82 | 135.9 | 23.45 | 2.2 | 4.35 | 4.09 | 16.81 | 4.07 | 17.97 | 1.01 | 62.24 | 6.08 | 0.03 | 1.48 | 1.47 | 0.24 | 0.2 | 0.01 | 0.02 | 0.32 | 0.29 | 0.06 | 0.03 | 1.45 | 0.38 | 0.39 | 0.38 | 0.2 | 1.25 | 1.2 | 0.01 | 0.01 | 0.04 | 0.03 | 0.03 | 0.03 | 0.07 | 0.07 | -0.03 | 3.9 | 32450 | 149700 | 1402 | 43680 | 6694 | 6695 | 1965 | 153.3 | 119 | 118.2 | 1359 | 234.5 | 22 | 43.5 | 40.9 | 168.1 | 40.7 | 179.7 | 10.1 | 622.4 | 60.8 | 0.3 | 14.8 | 14.7 | 2.4 | 2 | 0.1 | 0.2 | 3.2 | 2.9 | 0.6 | 0.3 | 14.5 | 3.8 | 3.9 | 3.8 | 2 | 12.5 | 12 | 0.1 | 0.1 | 0.4 | 0.3 | 0.3 | 0.3 | 0.7 | 0.7 |  | 1.782815 | 14833.93 | 68432.66 | 640.8991 | 19967.53 | 3060.042 | 3060.499 | 898.2644 | 70.07834 | 54.39871 | 54.03301 | 621.2424 | 107.1975 | 10.0569 | 19.88524 | 18.6967 | 76.84389 | 18.60527 | 82.14662 | 4.617033 | 284.519 | 27.79363 | 0.1371396 | 6.765554 | 6.719841 | 1.097117 | 0.914264 | 0.0457132 | 0.0914264 | 1.462822 | 1.325683 | 0.2742792 | 0.1371396 | 6.628414 | 1.737102 | 1.782815 | 1.737102 | 0.914264 | 5.71415 | 5.485584 | 0.0457132 | 0.0457132 | 0.1828528 | 0.1371396 | 0.1371396 | 0.1371396 | 0.3199924 | 0.3199924 | 0 | -0.457132 | 3060.27
157786-sd1 | 157786-sd1 | 457.132 | 0.67 | 3283 | 15190 | 153 | 4463 | 658.6 | 676 | 202.1 | 15.45 | 11.97 | 12.19 | 138.5 | 24.27 | 2.23 | 4.47 | 4.12 | 17.3 | 4.01 | 18.03 | 1.17 | 63.6 | 6.24 | 0.02 | 1.49 | 1.49 | 0.18 | 0.16 | -0.03 | 0.01 | 0.34 | 0.3 | -0.03 | -0.02 | 1.48 | 0.38 | 0.4 | 0.4 | 0.21 | 1.23 | 1.18 | 0.01 | 0.01 | 0.04 | 0.03 | 0.03 | 0.03 | 0.07 | 0.06 | -0.03 | 6.7 | 32830 | 151900 | 1530 | 44630 | 6586 | 6760 | 2021 | 154.5 | 119.7 | 121.9 | 1385 | 242.7 | 22.3 | 44.7 | 41.2 | 173 | 40.1 | 180.3 | 11.7 | 636 | 62.4 | 0.2 | 14.9 | 14.9 | 1.8 | 1.6 |  | 0.1 | 3.4 | 3 |  |  | 14.8 | 3.8 | 4 | 4 | 2.1 | 12.3 | 11.8 | 0.1 | 0.1 | 0.4 | 0.3 | 0.3 | 0.3 | 0.7 | 0.6 |  | 3.062785 | 15007.64 | 69438.35 | 699.412 | 20401.8 | 3010.672 | 3090.212 | 923.8638 | 70.6269 | 54.7187 | 55.72439 | 633.1279 | 110.9459 | 10.19404 | 20.4338 | 18.83384 | 79.08384 | 18.33099 | 82.4209 | 5.348445 | 290.736 | 28.52504 | 0.0914264 | 6.811267 | 6.811267 | 0.8228376 | 0.7314112 | 0 | 0.0457132 | 1.554249 | 1.371396 | 0 | 0 | 6.765554 | 1.737102 | 1.828528 | 1.828528 | 0.9599773 | 5.622724 | 5.394158 | 0.0457132 | 0.0457132 | 0.1828528 | 0.1371396 | 0.1371396 | 0.1371396 | 0.3199924 | 0.2742792 | 0 | -79.54097 | 3050.442
160504-sd1 | 160504-sd1 | 549.2567 | 0.32 | 667.6 | 10730 | 27.75 | 2731 | 525.7 | 530.5 | 175.2 | 10.1 | 29.59 | 29.68 | 49.09 | 11.41 | 0.8 | 2.93 | 0.21 | 3.5 | 0.22 | 3.87 | 0.7 | 67.33 | 3.84 | 0.01 | 0.76 | 0.66 | 0.19 | 0.16 | -0.04 | 0.01 | 0.3 | 0.29 | -0.03 | 0.04 | 0.34 | 0.27 | 0.27 | 0.27 | 0.15 | 1.37 | 1.36 | 0.01 | 0.01 | 0.04 | 0.03 | 0.02 | 0.02 | 0.07 | 0.07 | -0.06 | 3.2 | 6676 | 107300 | 277.5 | 27310 | 5257 | 5305 | 1752 | 101 | 295.9 | 296.8 | 490.9 | 114.1 | 8 | 29.3 | 2.1 | 35 | 2.2 | 38.7 | 7 | 673.3 | 38.4 | 0.1 | 7.6 | 6.6 | 1.9 | 1.6 |  | 0.1 | 3 | 2.9 |  | 0.4 | 3.4 | 2.7 | 2.7 | 2.7 | 1.5 | 13.7 | 13.6 | 0.1 | 0.1 | 0.4 | 0.3 | 0.2 | 0.2 | 0.7 | 0.7 |  | 1.757621 | 3666.838 | 58935.25 | 152.4187 | 15000.2 | 2887.443 | 2913.807 | 962.2978 | 55.47493 | 162.5251 | 163.0194 | 269.6301 | 62.67019 | 4.394054 | 16.09322 | 1.153439 | 19.22398 | 1.208365 | 21.25623 | 3.844797 | 369.8145 | 21.09146 | 0.05492567 | 4.174351 | 3.625094 | 1.043588 | 0.8788107 | 0 | 0.05492567 | 1.64777 | 1.592844 | 0 | 0.2197027 | 1.867473 | 1.482993 | 1.482993 | 1.482993 | 0.8238851 | 7.524817 | 7.469891 | 0.05492567 | 0.05492567 | 0.2197027 | 0.164777 | 0.1098513 | 0.1098513 | 0.3844797 | 0.3844797 | 0 | -26.36432 | 2900.625
160504-sd1 | 160504-sd1 | 549.2567 | 0.3 | 648.5 | 10580 | 46.48 | 2702 | 521.3 | 524 | 171 | 9.61 | 29.4 | 29.6 | 49.42 | 11.08 | 0.83 | 2.91 | 0.07 | 3.41 | -0.06 | 3.5 | 1.31 | 66.41 | 3.77 | 0.01 | 0.72 | 0.69 | 0.18 | 0.14 | -0.05 | 0.01 | 0.31 | 0.25 | 0.02 | 0 | 0.35 | 0.24 | 0.27 | 0.27 | 0.15 | 1.37 | 1.42 | 0.01 | 0.01 | 0.04 | 0.03 | 0.02 | 0.02 | 0.08 | 0.07 | -0.05 | 3 | 6485 | 105800 | 464.8 | 27020 | 5213 | 5240 | 1710 | 96.1 | 294 | 296 | 494.2 | 110.8 | 8.3 | 29.1 | 0.7 | 34.1 |  | 35 | 13.1 | 664.1 | 37.7 | 0.1 | 7.2 | 6.9 | 1.8 | 1.4 |  | 0.1 | 3.1 | 2.5 | 0.2 | 0 | 3.5 | 2.4 | 2.7 | 2.7 | 1.5 | 13.7 | 14.2 | 0.1 | 0.1 | 0.4 | 0.3 | 0.2 | 0.2 | 0.8 | 0.7 |  | 1.64777 | 3561.93 | 58111.36 | 255.2945 | 14840.92 | 2863.275 | 2878.105 | 939.229 | 52.78357 | 161.4815 | 162.58 | 271.4427 | 60.85764 | 4.558831 | 15.98337 | 0.3844797 | 18.72965 | 0 | 19.22398 | 7.195263 | 364.7614 | 20.70698 | 0.05492567 | 3.954648 | 3.789871 | 0.9886621 | 0.7689594 | 0 | 0.05492567 | 1.702696 | 1.373142 | 0.1098513 | 0 | 1.922398 | 1.318216 | 1.482993 | 1.482993 | 0.8238851 | 7.524817 | 7.799445 | 0.05492567 | 0.05492567 | 0.2197027 | 0.164777 | 0.1098513 | 0.1098513 | 0.4394054 | 0.3844797 | 0 | -14.82993 | 2870.69
160504-sd1 | 160504-sd1 | 549.2567 | 0.21 | 657.5 | 10560 | 67.74 | 2696 | 519.5 | 524.5 | 174.9 | 9.83 | 29.01 | 30.05 | 48.98 | 11.12 | 0.8 | 2.8 | 0.08 | 3.33 | 0.12 | 3.4 | 0.5 | 66.88 | 3.92 | 0 | 0.67 | 0.71 | 0.14 | 0.13 | -0.04 | 0 | 0.27 | 0.27 | 0 | 0.02 | 0.34 | 0.27 | 0.26 | 0.27 | 0.14 | 1.37 | 1.37 | 0.01 | 0.01 | 0.03 | 0.03 | 0.02 | 0.01 | 0.08 | 0.07 | -0.06 | 2.1 | 6575 | 105600 | 677.4 | 26960 | 5195 | 5245 | 1749 | 98.3 | 290.1 | 300.5 | 489.8 | 111.2 | 8 | 28 | 0.8 | 33.3 | 1.2 | 34 | 5 | 668.8 | 39.2 | 0 | 6.7 | 7.1 | 1.4 | 1.3 |  | 0 | 2.7 | 2.7 | 0 | 0.2 | 3.4 | 2.7 | 2.6 | 2.7 | 1.4 | 13.7 | 13.7 | 0.1 | 0.1 | 0.3 | 0.3 | 0.2 | 0.1 | 0.8 | 0.7 |  | 1.153439 | 3611.363 | 58001.51 | 372.0665 | 14807.96 | 2853.389 | 2880.851 | 960.65 | 53.99193 | 159.3394 | 165.0516 | 269.0259 | 61.07735 | 4.394054 | 15.37919 | 0.4394054 | 18.29025 | 0.6591081 | 18.67473 | 2.746284 | 367.3429 | 21.53086 | 0 | 3.68002 | 3.899723 | 0.7689594 | 0.7140337 | 0 | 0 | 1.482993 | 1.482993 | 0 | 0.1098513 | 1.867473 | 1.482993 | 1.428067 | 1.482993 | 0.7689594 | 7.524817 | 7.524817 | 0.05492567 | 0.05492567 | 0.164777 | 0.164777 | 0.1098513 | 0.05492567 | 0.4394054 | 0.3844797 | 0 | -27.46284 | 2867.12
160504-sd3 | 160504-sd3 | 464.7225 | 0.47 | 903.6 | 12950 | 52.22 | 3342 | 616.2 | 620.5 | 206.9 | 11.32 | 39.03 | 39.64 | 63.46 | 33.44 | 1.08 | 22.38 | 0.79 | 5.94 | 0.71 | 4.87 | 1.07 | 82.67 | 3.62 | 0 | 0.89 | 0.92 | 0.11 | 0.08 | -0.06 | 0 | 0.28 | 0.24 | -0.02 | -0.01 | 0.39 | 0.24 | 0.25 | 0.24 | 0.13 | 1.4 | 1.38 | 0.01 | 0.01 | 0.03 | 0.03 | 0.01 | 0.01 | 0.07 | 0.06 | -0.06 | 4.7 | 9036 | 129500 | 522.2 | 33420 | 6162 | 6205 | 2069 | 113.2 | 390.3 | 396.4 | 634.6 | 334.4 | 10.8 | 223.8 | 7.9 | 59.4 | 7.1 | 48.7 | 10.7 | 826.7 | 36.2 | 0 | 8.9 | 9.2 | 1.1 | 0.8 |  | 0 | 2.8 | 2.4 |  |  | 3.9 | 2.4 | 2.5 | 2.4 | 1.3 | 14 | 13.8 | 0.1 | 0.1 | 0.3 | 0.3 | 0.1 | 0.1 | 0.7 | 0.6 |  | 2.184196 | 4199.232 | 60181.56 | 242.6781 | 15531.03 | 2863.62 | 2883.603 | 961.5108 | 52.60659 | 181.3812 | 184.216 | 294.9129 | 155.4032 | 5.019003 | 104.0049 | 3.671308 | 27.60452 | 3.29953 | 22.63199 | 4.972531 | 384.1861 | 16.82295 | 0 | 4.13603 | 4.275447 | 0.5111947 | 0.371778 | 0 | 0 | 1.301223 | 1.115334 | 0 | 0 | 1.812418 | 1.115334 | 1.161806 | 1.115334 | 0.6041392 | 6.506115 | 6.41317 | 0.04647225 | 0.04647225 | 0.1394167 | 0.1394167 | 0.04647225 | 0.04647225 | 0.3253057 | 0.2788335 | 0 | -19.98307 | 2873.612
160504-sd3 | 160504-sd3 | 464.7225 | 0.28 | 861.9 | 12790 | 56.37 | 3103 | 608.4 | 603.2 | 204.2 | 11.07 | 38.42 | 39.29 | 60.98 | 32.05 | 1 | 22.19 | 0.49 | 5.45 | 0.48 | 4.57 | 0.81 | 79.77 | 3.91 | -0.01 | 0.89 | 0.89 | 0.07 | 0.06 | -0.08 | 0 | 0.31 | 0.31 | -0.03 | -0.01 | 0.39 | 0.26 | 0.26 | 0.26 | 0.14 | 1.37 | 1.34 | 0 | 0 | 0.02 | 0.02 | 0.01 | 0.01 | 0.05 | 0.06 | -0.07 | 2.8 | 8619 | 127900 | 563.7 | 31030 | 6084 | 6032 | 2042 | 110.7 | 384.2 | 392.9 | 609.8 | 320.5 | 10 | 221.9 | 4.9 | 54.5 | 4.8 | 45.7 | 8.1 | 797.7 | 39.1 |  | 8.9 | 8.9 | 0.7 | 0.6 |  | 0 | 3.1 | 3.1 |  |  | 3.9 | 2.6 | 2.6 | 2.6 | 1.4 | 13.7 | 13.4 | 0 | 0 | 0.2 | 0.2 | 0.1 | 0.1 | 0.5 | 0.6 |  | 1.301223 | 4005.443 | 59438.01 | 261.9641 | 14420.34 | 2827.372 | 2803.206 | 948.9633 | 51.44478 | 178.5464 | 182.5895 | 283.3878 | 148.9436 | 4.647225 | 103.1219 | 2.27714 | 25.32738 | 2.230668 | 21.23782 | 3.764252 | 370.7091 | 18.17065 | 0 | 4.13603 | 4.13603 | 0.3253057 | 0.2788335 | 0 | 0 | 1.44064 | 1.44064 | 0 | 0 | 1.812418 | 1.208278 | 1.208278 | 1.208278 | 0.6506115 | 6.366698 | 6.227281 | 0 | 0 | 0.0929445 | 0.0929445 | 0.04647225 | 0.04647225 | 0.2323612 | 0.2788335 | 0 | 24.16557 | 2815.289
160504-sd3 | 160504-sd3 | 464.7225 | 0.58 | 938.1 | 13210 | 50.7 | 3434 | 627.4 | 636.7 | 212 | 11.61 | 40.11 | 39.7 | 65.37 | 33.73 | 1.17 | 23.58 | 1.1 | 6.87 | 1.03 | 5.82 | 2.51 | 85.44 | 3.89 | -0.01 | 0.88 | 0.89 | 0.07 | 0.06 | -0.06 | 0 | 0.28 | 0.26 | 0.01 | 0.02 | 0.42 | 0.23 | 0.24 | 0.26 | 0.13 | 1.46 | 1.45 | 0 | 0 | 0.03 | 0.03 | 0.01 | 0.01 | 0.07 | 0.06 | -0.06 | 5.8 | 9381 | 132100 | 507 | 34340 | 6274 | 6367 | 2120 | 116.1 | 401.1 | 397 | 653.7 | 337.3 | 11.7 | 235.8 | 11 | 68.7 | 10.3 | 58.2 | 25.1 | 854.4 | 38.9 |  | 8.8 | 8.9 | 0.7 | 0.6 |  | 0 | 2.8 | 2.6 | 0.1 | 0.2 | 4.2 | 2.3 | 2.4 | 2.6 | 1.3 | 14.6 | 14.5 | 0 | 0 | 0.3 | 0.3 | 0.1 | 0.1 | 0.7 | 0.6 |  | 2.69539 | 4359.562 | 61389.84 | 235.6143 | 15958.57 | 2915.669 | 2958.888 | 985.2117 | 53.95428 | 186.4002 | 184.4948 | 303.7891 | 156.7509 | 5.437253 | 109.5816 | 5.111947 | 31.92644 | 4.786642 | 27.04685 | 11.66453 | 397.0589 | 18.07771 | 0 | 4.089558 | 4.13603 | 0.3253057 | 0.2788335 | 0 | 0 | 1.301223 | 1.208278 | 0.04647225 | 0.0929445 | 1.951834 | 1.068862 | 1.115334 | 1.208278 | 0.6041392 | 6.784948 | 6.738476 | 0 | 0 | 0.1394167 | 0.1394167 | 0.04647225 | 0.04647225 | 0.3253057 | 0.2788335 | 0 | -43.21919 | 2937.279
160504-sd2 | 160504-sd2 | 464.7275 | 0.27 | 768.9 | 12490 | 41.89 | 3169 | 599.6 | 612.7 | 206.3 | 10.45 | 34.49 | 34.41 | 59.83 | 12.62 | 0.96 | 3.07 | 0.31 | 5.34 | 0.17 | 5.29 | -0.31 | 80.66 | 4.15 | -0.01 | 0.66 | 0.64 | 0.06 | 0.05 | -0.03 | 0 | 0.33 | 0.28 | -0.06 | 0 | 0.35 | 0.24 | 0.26 | 0.28 | 0.14 | 1.33 | 1.31 | 0.01 | 0 | 0.03 | 0.02 | 0.01 | 0.01 | 0.06 | 0.05 | -0.06 | 2.7 | 7689 | 124900 | 418.9 | 31690 | 5996 | 6127 | 2063 | 104.5 | 344.9 | 344.1 | 598.3 | 126.2 | 9.6 | 30.7 | 3.1 | 53.4 | 1.7 | 52.9 |  | 806.6 | 41.5 |  | 6.6 | 6.4 | 0.6 | 0.5 |  | 0 | 3.3 | 2.8 |  | 0 | 3.5 | 2.4 | 2.6 | 2.8 | 1.4 | 13.3 | 13.1 | 0.1 | 0 | 0.3 | 0.2 | 0.1 | 0.1 | 0.6 | 0.5 |  | 1.254764 | 3573.289 | 58044.46 | 194.674335 | 14727.21 | 2786.506 | 2847.385 | 958.7328 | 48.56402 | 160.2845 | 159.9127 | 278.0464 | 58.64861 | 4.461384 | 14.26713 | 1.440655 | 24.81645 | 0.7900367 | 24.58408 | 0 | 374.8492 | 19.28619 | 0 | 3.067201 | 2.974256 | 0.2788365 | 0.2323637 | 0 | 0 | 1.533601 | 1.301237 | 0 | 0 | 1.626546 | 1.115346 | 1.208291 | 1.301237 | 0.6506185 | 6.180875 | 6.08793 | 0.04647275 | 0 | 0.1394182 | 0.09294549 | 0.04647275 | 0.04647275 | 0.2788365 | 0.2323637 | 0 | -60.8793 | 2816.946
160504-sd2 | 160504-sd2 | 464.7275 | 0.31 | 751.5 | 12070 | 45.77 | 3080 | 592.9 | 593.1 | 199.3 | 10.29 | 33.42 | 33.51 | 57.7 | 12.32 | 0.93 | 3.08 | 0.32 | 5.15 | 0.23 | 5.57 | 1.44 | 78.22 | 4.26 | -0.01 | 0.67 | 0.66 | 0.07 | 0.05 | -0.04 | 0 | 0.36 | 0.3 | 0.01 | 0.04 | 0.38 | 0.27 | 0.26 | 0.26 | 0.14 | 1.33 | 1.31 | 0 | 0 | 0.02 | 0.02 | 0.01 | 0.01 | 0.06 | 0.05 | -0.07 | 3.1 | 7515 | 120700 | 457.7 | 30800 | 5929 | 5931 | 1993 | 102.9 | 334.2 | 335.1 | 577 | 123.2 | 9.3 | 30.8 | 3.2 | 51.5 | 2.3 | 55.7 | 14.4 | 782.2 | 42.6 |  | 6.7 | 6.6 | 0.7 | 0.5 |  | 0 | 3.6 | 3 | 0.1 | 0.4 | 3.8 | 2.7 | 2.6 | 2.6 | 1.4 | 13.3 | 13.1 | 0 | 0 | 0.2 | 0.2 | 0.1 | 0.1 | 0.6 | 0.5 |  | 1.440655 | 3492.427 | 56092.605 | 212.7058 | 14313.61 | 2755.369 | 2756.299 | 926.2018 | 47.82046 | 155.3119 | 155.7302 | 268.1477 | 57.25442 | 4.321965 | 14.31361 | 1.487128 | 23.93346 | 1.068873 | 25.88532 | 6.692075 | 363.5098 | 19.79739 | 0 | 3.113674 | 3.067201 | 0.3253092 | 0.2323637 | 0 | 0 | 1.673019 | 1.394182 | 0.04647275 | 0.185891 | 1.765964 | 1.254764 | 1.208291 | 1.208291 | 0.6506185 | 6.180875 | 6.08793 | 0 | 0 | 0.09294549 | 0.09294549 | 0.04647275 | 0.04647275 | 0.2788365 | 0.2323637 | 0 | -0.9294549 | 2755.834
160504-sd2 | 160504-sd2 | 464.7275 | 0.3 | 744.4 | 12180 | 55.83 | 3127 | 587.5 | 604.8 | 198.2 | 10.32 | 33.35 | 33.57 | 57.9 | 12.77 | 0.95 | 3.23 | 0.26 | 4.99 | 0.1 | 5.39 | -0.1 | 79.17 | 4.52 | -0.02 | 0.68 | 0.66 | 0.06 | 0.04 | -0.05 | 0.01 | 0.31 | 0.31 | -0.06 | 0.01 | 0.38 | 0.26 | 0.26 | 0.27 | 0.14 | 1.34 | 1.36 | 0.01 | 0 | 0.02 | 0.02 | 0.01 | 0.01 | 0.05 | 0.05 | -0.06 | 3 | 7444 | 121800 | 558.3 | 31270 | 5875 | 6048 | 1982 | 103.2 | 333.5 | 335.7 | 579 | 127.7 | 9.5 | 32.3 | 2.6 | 49.9 | 1 | 53.9 |  | 791.7 | 45.2 |  | 6.8 | 6.6 | 0.6 | 0.4 |  | 0.1 | 3.1 | 3.1 |  | 0.1 | 3.8 | 2.6 | 2.6 | 2.7 | 1.4 | 13.4 | 13.6 | 0.1 | 0 | 0.2 | 0.2 | 0.1 | 0.1 | 0.5 | 0.5 |  | 1.394182 | 3459.431 | 56603.81 | 259.4573 | 14532.03 | 2730.274 | 2810.672 | 921.0898 | 47.95987 | 154.9866 | 156.009 | 269.0772 | 59.3457 | 4.414911 | 15.0107 | 1.208291 | 23.1899 | 0.4647275 | 25.04881 | 0 | 367.9247 | 21.00568 | 0 | 3.160147 | 3.067201 | 0.2788365 | 0.185891 | 0 | 0.04647275 | 1.440655 | 1.440655 | 0 | 0.04647275 | 1.765964 | 1.208291 | 1.208291 | 1.254764 | 0.6506185 | 6.227348 | 6.320294 | 0.04647275 | 0 | 0.09294549 | 0.09294549 | 0.04647275 | 0.04647275 | 0.2323637 | 0.2323637 | 0 | -80.39785 | 2770.473
157675-sd1 | 157675-sd1 | 388.9266 | 0.5 | 3705 | 14920 | 107.2 | 4865 | 682.1 | 703.3 | 214 | 18.81 | 19.36 | 19.8 | 135.4 | 22.05 | 2.08 | 4.95 | 3.72 | 12.65 | 3.44 | 12.7 | 1.22 | 117.4 | 6.6 | -0.01 | 2.27 | 2.25 | 0.09 | 0.1 | -0.01 | 0 | 0.39 | 0.41 | -0.02 | 0 | 1.38 | 0.42 | 0.4 | 0.4 | 0.17 | 1.51 | 1.51 | 0.01 | 0 | 0.02 | 0.02 | 0 | 0.01 | 0.02 | 0.02 | -0.05 | 5 | 37050 | 149200 | 1072 | 48650 | 6821 | 7033 | 2140 | 188.1 | 193.6 | 198 | 1354 | 220.5 | 20.8 | 49.5 | 37.2 | 126.5 | 34.4 | 127 | 12.2 | 1174 | 66 |  | 22.7 | 22.5 | 0.9 | 1 |  | 0 | 3.9 | 4.1 |  | 0 | 13.8 | 4.2 | 4 | 4 | 1.7 | 15.1 | 15.1 | 0.1 | 0 | 0.2 | 0.2 | 0 | 0.1 | 0.2 | 0.2 |  | 1.944633 | 14409.73 | 58027.86 | 416.9294 | 18921.28 | 2652.869 | 2735.321 | 832.303 | 73.1571 | 75.2962 | 77.00748 | 526.6067 | 85.75833 | 8.089674 | 19.25187 | 14.46807 | 49.19922 | 13.37908 | 49.39368 | 4.744905 | 456.5999 | 25.66916 | 0 | 8.828635 | 8.75085 | 0.350034 | 0.3889266 | 0 | 0 | 1.516814 | 1.594599 | 0 | 0 | 5.367188 | 1.633492 | 1.555707 | 1.555707 | 0.6611753 | 5.872792 | 5.872792 | 0.03889266 | 0 | 0.07778533 | 0.07778533 | 0 | 0.03889266 | 0.07778533 | 0.07778533 | 0 | -82.45245 | 2694.095
157675-sd1 | 157675-sd1 | 388.9266 | 0.47 | 3624 | 14740 | 109.1 | 4787 | 674.6 | 693 | 211.6 | 18.55 | 19.3 | 20.35 | 131.5 | 21.89 | 2.04 | 4.6 | 3.53 | 12.25 | 3.41 | 12.4 | 0.79 | 115.4 | 6.94 | -0.02 | 2.25 | 2.29 | 0.11 | 0.09 | 0.14 | 0.01 | 0.4 | 0.39 | -0.02 | -0.03 | 1.29 | 0.4 | 0.39 | 0.43 | 0.17 | 1.57 | 1.55 | 0.01 | 0.01 | 0.02 | 0.02 | 0.01 | 0 | 0.02 | 0.02 | -0.05 | 4.7 | 36240 | 147400 | 1091 | 47870 | 6746 | 6930 | 2116 | 185.5 | 193 | 203.5 | 1315 | 218.9 | 20.4 | 46 | 35.3 | 122.5 | 34.1 | 124 | 7.9 | 1154 | 69.4 |  | 22.5 | 22.9 | 1.1 | 0.9 | 1.4 | 0.1 | 4 | 3.9 |  |  | 12.9 | 4 | 3.9 | 4.3 | 1.7 | 15.7 | 15.5 | 0.1 | 0.1 | 0.2 | 0.2 | 0.1 | 0 | 0.2 | 0.2 |  | 1.827955 | 14094.7 | 57327.79 | 424.319 | 18617.92 | 2623.699 | 2695.262 | 822.9688 | 72.14589 | 75.06284 | 79.14657 | 511.4385 | 85.13604 | 7.934104 | 17.89063 | 13.72911 | 47.64351 | 13.2624 | 48.2269 | 3.072521 | 448.8214 | 26.99151 | 0 | 8.75085 | 8.90642 | 0.4278193 | 0.350034 | 0.5444973 | 0.03889266 | 1.555707 | 1.516814 | 0 | 0 | 5.017154 | 1.555707 | 1.516814 | 1.672385 | 0.6611753 | 6.106148 | 6.028363 | 0.03889266 | 0.03889266 | 0.07778533 | 0.07778533 | 0.03889266 | 0 | 0.07778533 | 0.07778533 | 0 | -71.5625 | 2659.48
157675-sd1 | 157675-sd1 | 388.9266 | 0.57 | 3732 | 14990 | 111.1 | 5156 | 670.5 | 702.2 | 216 | 19.01 | 19.56 | 19.84 | 136.7 | 23.88 | 2.1 | 6.26 | 10.72 | 25.1 | 10.27 | 27.48 | 1.84 | 119.4 | 7.3 | -0.01 | 2.43 | 2.4 | 0.13 | 0.1 | 0.14 | 0.01 | 0.45 | 0.4 | -0.02 | -0.02 | 1.33 | 0.43 | 0.42 | 0.45 | 0.18 | 1.57 | 1.63 | 0 | 0 | 0.02 | 0.02 | 0 | 0 | 0.01 | 0.01 | -0.03 | 5.7 | 37320 | 149900 | 1111 | 51560 | 6705 | 7022 | 2160 | 190.1 | 195.6 | 198.4 | 1367 | 238.8 | 21 | 62.6 | 107.2 | 251 | 102.7 | 274.8 | 18.4 | 1194 | 73 |  | 24.3 | 24 | 1.3 | 1 | 1.4 | 0.1 | 4.5 | 4 |  |  | 13.3 | 4.3 | 4.2 | 4.5 | 1.8 | 15.7 | 16.3 | 0 | 0 | 0.2 | 0.2 | 0 | 0 | 0.1 | 0.1 |  | 2.216882 | 14514.74 | 58300.1 | 432.0975 | 20053.06 | 2607.753 | 2731.043 | 840.0816 | 73.93496 | 76.07405 | 77.16305 | 531.6627 | 92.87568 | 8.16746 | 24.34681 | 41.69294 | 97.62059 | 39.94277 | 106.877 | 7.15625 | 464.3784 | 28.39165 | 0 | 9.450918 | 9.33424 | 0.5056046 | 0.3889266 | 0.5444973 | 0.03889266 | 1.75017 | 1.555707 | 0 | 0 | 5.172724 | 1.672385 | 1.633492 | 1.75017 | 0.700068 | 6.106148 | 6.339504 | 0 | 0 | 0.07778533 | 0.07778533 | 0 | 0 | 0.03889266 | 0.03889266 | 0 | -123.2897 | 2669.398
157675-sd2 | 157675-sd2 | 256.6505 | 0.69 | 5274 | 21340 | 158.5 | 6926 | 955.5 | 989.8 | 298 | 26.41 | 26.83 | 26.8 | 194.6 | 31.14 | 3.08 | 6.62 | 5.31 | 18.21 | 5.27 | 19.37 | 0.94 | 167 | 9.13 | -0.01 | 3.03 | 2.98 | 0.12 | 0.12 | 0.1 | 0.01 | 0.48 | 0.51 | 0.12 | -0.01 | 1.92 | 0.48 | 0.5 | 0.52 | 0.19 | 1.87 | 1.89 | 0 | 0 | 0.02 | 0.01 | 0 | 0 | 0.01 | 0.01 | -0.04 | 6.9 | 52740 | 213400 | 1585 | 69260 | 9555 | 9898 | 2980 | 264.1 | 268.3 | 268 | 1946 | 311.4 | 30.8 | 66.2 | 53.1 | 182.1 | 52.7 | 193.7 | 9.4 | 1670 | 91.3 |  | 30.3 | 29.8 | 1.2 | 1.2 | 1 | 0.1 | 4.8 | 5.1 | 1.2 |  | 19.2 | 4.8 | 5 | 5.2 | 1.9 | 18.7 | 18.9 | 0 | 0 | 0.2 | 0.1 | 0 | 0 | 0.1 | 0.1 |  | 1.770889 | 13535.75 | 54769.22 | 406.7911 | 17775.62 | 2452.296 | 2540.327 | 764.8186 | 67.7814 | 68.85933 | 68.78234 | 499.4419 | 79.92097 | 7.904836 | 16.99026 | 13.62814 | 46.73606 | 13.52548 | 49.71321 | 2.412515 | 428.6064 | 23.43219 | 0 | 7.776511 | 7.648186 | 0.3079806 | 0.3079806 | 0.2566505 | 0.02566505 | 1.231922 | 1.308918 | 0.3079806 | 0 | 4.92769 | 1.231922 | 1.283253 | 1.334583 | 0.487636 | 4.799365 | 4.850695 | 0 | 0 | 0.0513301 | 0.02566505 | 0 | 0 | 0.02566505 | 0.02566505 | 0 | -88.03113 | 2496.311
157675-sd2 | 157675-sd2 | 256.6505 | 0.63 | 5179 | 21030 | 194.5 | 6835 | 949.4 | 979.3 | 298.2 | 26.03 | 26.64 | 28.04 | 193.4 | 31.04 | 2.97 | 6.01 | 5.21 | 16.71 | 5.04 | 17.93 | 1.06 | 164.2 | 9.81 | -0.02 | 2.94 | 3.05 | 0.13 | 0.1 | 0.03 | 0.01 | 0.49 | 0.47 | -0.06 | -0.01 | 1.87 | 0.51 | 0.54 | 0.51 | 0.2 | 1.89 | 1.93 | 0 | 0 | 0.01 | 0.01 | 0 | 0 | 0.01 | 0.01 | -0.04 | 6.3 | 51790 | 210300 | 1945 | 68350 | 9494 | 9793 | 2982 | 260.3 | 266.4 | 280.4 | 1934 | 310.4 | 29.7 | 60.1 | 52.1 | 167.1 | 50.4 | 179.3 | 10.6 | 1642 | 98.1 |  | 29.4 | 30.5 | 1.3 | 1 | 0.3 | 0.1 | 4.9 | 4.7 |  |  | 18.7 | 5.1 | 5.4 | 5.1 | 2 | 18.9 | 19.3 | 0 | 0 | 0.1 | 0.1 | 0 | 0 | 0.1 | 0.1 |  | 1.616898 | 13291.93 | 53973.6 | 499.1853 | 17542.06 | 2436.64 | 2513.379 | 765.3319 | 66.80613 | 68.3717 | 71.96481 | 496.3621 | 79.66432 | 7.62252 | 15.4247 | 13.37149 | 42.8863 | 12.93519 | 46.01744 | 2.720496 | 421.4202 | 25.17742 | 0 | 7.545525 | 7.827841 | 0.3336457 | 0.2566505 | 0.07699516 | 0.02566505 | 1.257588 | 1.206257 | 0 | 0 | 4.799365 | 1.308918 | 1.385913 | 1.308918 | 0.513301 | 4.850695 | 4.953355 | 0 | 0 | 0.02566505 | 0.02566505 | 0 | 0 | 0.02566505 | 0.02566505 | 0 | -76.73851 | 2475.009
157675-sd2 | 157675-sd2 | 256.6505 | 0.63 | 5304 | 21730 | 177.3 | 6934 | 983.7 | 1013 | 308 | 26.75 | 27.44 | 28.02 | 197.9 | 31.74 | 3.01 | 6.1 | 5.48 | 17.38 | 5.27 | 18.51 | 1.26 | 168.6 | 10.69 | -0.02 | 3.17 | 3.15 | 0.14 | 0.13 | 0.01 | 0.01 | 0.54 | 0.48 | 0 | 0 | 1.82 | 0.54 | 0.56 | 0.55 | 0.21 | 1.95 | 1.96 | 0 | 0 | 0.01 | 0.01 | 0 | 0 | 0.01 | 0 | -0.05 | 6.3 | 53040 | 217300 | 1773 | 69340 | 9837 | 10130 | 3080 | 267.5 | 274.4 | 280.2 | 1979 | 317.4 | 30.1 | 61 | 54.8 | 173.8 | 52.7 | 185.1 | 12.6 | 1686 | 106.9 |  | 31.7 | 31.5 | 1.4 | 1.3 | 0.1 | 0.1 | 5.4 | 4.8 | 0 | 0 | 18.2 | 5.4 | 5.6 | 5.5 | 2.1 | 19.5 | 19.6 | 0 | 0 | 0.1 | 0.1 | 0 | 0 | 0.1 | 0 |  | 1.616898 | 13612.74 | 55770.16 | 455.0414 | 17796.15 | 2524.671 | 2599.87 | 790.4836 | 68.65401 | 70.4249 | 71.91348 | 507.9114 | 81.46088 | 7.725181 | 15.65568 | 14.06445 | 44.60586 | 13.52548 | 47.50601 | 3.233797 | 432.7128 | 27.43594 | 0 | 8.135821 | 8.084491 | 0.3593107 | 0.3336457 | 0.02566505 | 0.02566505 | 1.385913 | 1.231922 | 0 | 0 | 4.671039 | 1.385913 | 1.437243 | 1.411578 | 0.5389661 | 5.004685 | 5.03035 | 0 | 0 | 0.02566505 | 0.02566505 | 0 | 0 | 0.02566505 | 0 | 0 | -75.1986 | 2562.27
157675-sd3 | 157675-sd3 | 292.808 | 0.58 | 4347 | 17780 | 172.3 | 5848 | 804 | 839.2 | 256.3 | 22.25 | 22.22 | 22.03 | 160.4 | 26.42 | 2.54 | 5.54 | 5.49 | 17.83 | 5.14 | 19.09 | 0.7 | 139.5 | 9.51 | -0.02 | 2.5 | 2.49 | 0.12 | 0.09 | 0.05 | 0.01 | 0.5 | 0.46 | -0.03 | -0.02 | 1.59 | 0.51 | 0.5 | 0.51 | 0.18 | 1.64 | 1.63 | 0 | 0 | 0.01 | 0.01 | 0 | 0 | 0 | 0 | -0.05 | 5.8 | 43470 | 177800 | 1723 | 58480 | 8040 | 8392 | 2563 | 222.5 | 222.2 | 220.3 | 1604 | 264.2 | 25.4 | 55.4 | 54.9 | 178.3 | 51.4 | 190.9 | 7 | 1395 | 95.1 |  | 25 | 24.9 | 1.2 | 0.9 | 0.5 | 0.1 | 5 | 4.6 |  |  | 15.9 | 5.1 | 5 | 5.1 | 1.8 | 16.4 | 16.3 | 0 | 0 | 0.1 | 0.1 | 0 | 0 | 0 | 0 |  | 1.698286 | 12728.36 | 52061.26 | 504.5082 | 17123.41 | 2354.176 | 2457.245 | 750.4669 | 65.14978 | 65.06194 | 64.5056 | 469.664 | 77.35987 | 7.437323 | 16.22156 | 16.07516 | 52.20766 | 15.05033 | 55.89705 | 2.049656 | 408.4671 | 27.84604 | 0 | 7.3202 | 7.290919 | 0.3513696 | 0.2635272 | 0.146404 | 0.0292808 | 1.46404 | 1.346917 | 0 | 0 | 4.655647 | 1.493321 | 1.46404 | 1.493321 | 0.5270544 | 4.802051 | 4.77277 | 0 | 0 | 0.0292808 | 0.0292808 | 0 | 0 | 0 | 0 | 0 | -103.0684 | 2405.71
157675-sd3 | 157675-sd3 | 292.808 | 0.51 | 4344 | 17670 | 144.6 | 5748 | 808.5 | 832.9 | 249.2 | 22.04 | 22.18 | 22.46 | 161 | 26.36 | 2.56 | 5.43 | 4.5 | 18.15 | 4.44 | 18.99 | 0.71 | 139.1 | 9.86 | -0.02 | 2.46 | 2.54 | 0.11 | 0.1 | 0.03 | 0 | 0.49 | 0.43 | 0 | -0.01 | 1.51 | 0.51 | 0.49 | 0.51 | 0.17 | 1.65 | 1.68 | 0 | 0 | 0.01 | 0.01 | 0 | 0 | 0 | 0 | -0.05 | 5.1 | 43440 | 176700 | 1446 | 57480 | 8085 | 8329 | 2492 | 220.4 | 221.8 | 224.6 | 1610 | 263.6 | 25.6 | 54.3 | 45 | 181.5 | 44.4 | 189.9 | 7.1 | 1391 | 98.6 |  | 24.6 | 25.4 | 1.1 | 1 | 0.3 | 0 | 4.9 | 4.3 | 0 |  | 15.1 | 5.1 | 4.9 | 5.1 | 1.7 | 16.5 | 16.8 | 0 | 0 | 0.1 | 0.1 | 0 | 0 | 0 | 0 |  | 1.493321 | 12719.58 | 51739.17 | 423.4004 | 16830.6 | 2367.353 | 2438.798 | 729.6775 | 64.53488 | 64.94481 | 65.76467 | 471.4209 | 77.18419 | 7.495885 | 15.89947 | 13.17636 | 53.14465 | 13.00067 | 55.60424 | 2.078937 | 407.2959 | 28.87087 | 0 | 7.203077 | 7.437323 | 0.3220888 | 0.292808 | 0.0878424 | 0 | 1.434759 | 1.259074 | 0 | 0 | 4.421401 | 1.493321 | 1.434759 | 1.493321 | 0.4977736 | 4.831332 | 4.919174 | 0 | 0 | 0.0292808 | 0.0292808 | 0 | 0 | 0 | 0 | 0 | -71.44515 | 2403.075
157675-sd3 | 157675-sd3 | 292.808 | 0.48 | 4437 | 18150 | 147.8 | 5927 | 837 | 863.6 | 259.3 | 22.74 | 22.57 | 22.13 | 163.9 | 26.72 | 2.61 | 5.49 | 4.57 | 19.41 | 4.45 | 20.12 | 1.23 | 142.7 | 10.31 | -0.02 | 2.67 | 2.59 | 0.12 | 0.1 | 0.1 | 0 | 0.5 | 0.45 | 0 | -0.01 | 1.61 | 0.48 | 0.52 | 0.51 | 0.18 | 1.72 | 1.7 | 0 | 0 | 0.01 | 0.01 | 0 | 0 | 0 | 0 | -0.05 | 4.8 | 44370 | 181500 | 1478 | 59270 | 8370 | 8636 | 2593 | 227.4 | 225.7 | 221.3 | 1639 | 267.2 | 26.1 | 54.9 | 45.7 | 194.1 | 44.5 | 201.2 | 12.3 | 1427 | 103.1 |  | 26.7 | 25.9 | 1.2 | 1 | 1 | 0 | 5 | 4.5 | 0 |  | 16.1 | 4.8 | 5.2 | 5.1 | 1.8 | 17.2 | 17 | 0 | 0 | 0.1 | 0.1 | 0 | 0 | 0 | 0 |  | 1.405478 | 12991.89 | 53144.65 | 432.7702 | 17354.73 | 2450.803 | 2528.69 | 759.2511 | 66.58454 | 66.08676 | 64.79841 | 479.9123 | 78.23829 | 7.642289 | 16.07516 | 13.38133 | 56.83403 | 13.02996 | 58.91297 | 3.601538 | 417.837 | 30.1885 | 0 | 7.817973 | 7.583727 | 0.3513696 | 0.292808 | 0.292808 | 0 | 1.46404 | 1.317636 | 0 | 0 | 4.714209 | 1.405478 | 1.522602 | 1.493321 | 0.5270544 | 5.036297 | 4.977736 | 0 | 0 | 0.0292808 | 0.0292808 | 0 | 0 | 0 | 0 | 0 | -77.88693 | 2489.746
157955-sd3 | 157955-sd3 | 640.6802 | 0.33 | 449.6 | 8255 | 57.18 | 2418 | 357.8 | 362.3 | 128.6 | 6.29 | 34.8 | 34.12 | 34.86 | 8.88 | 0.65 | 2.5 | 0.07 | 2.46 | 0.02 | 2.92 | 0.45 | 52.89 | 2.16 | -0.03 | 0.98 | 0.98 | -0.01 | -0.02 | -0.1 | 0 | 0.27 | 0.22 | 0 | 0 | 0.24 | 0.16 | 0.15 | 0.16 | 0.06 | 0.83 | 0.84 | 0 | 0 | 0.01 | 0 | 0 | 0 | 0.02 | 0.02 | -0.08 | 3.3 | 4496 | 82550 | 571.8 | 24180 | 3578 | 3623 | 1286 | 62.9 | 348 | 341.2 | 348.6 | 88.8 | 6.5 | 25 | 0.7 | 24.6 | 0.2 | 29.2 | 4.5 | 528.9 | 21.6 |  | 9.8 | 9.8 |  |  |  | 0 | 2.7 | 2.2 | 0 | 0 | 2.4 | 1.6 | 1.5 | 1.6 | 0.6 | 8.3 | 8.4 | 0 | 0 | 0.1 | 0 | 0 | 0 | 0.2 | 0.2 |  | 2.114245 | 2880.498 | 52888.15 | 366.3409 | 15491.65 | 2292.354 | 2321.184 | 823.9147 | 40.29878 | 222.9567 | 218.6001 | 223.3411 | 56.8924 | 4.164421 | 16.017 | 0.4484761 | 15.76073 | 0.128136 | 18.70786 | 2.883061 | 338.8558 | 13.83869 | 0 | 6.278666 | 6.278666 | 0 | 0 | 0 | 0 | 1.729837 | 1.409496 | 0 | 0 | 1.537632 | 1.025088 | 0.9610203 | 1.025088 | 0.3844081 | 5.317646 | 5.381714 | 0 | 0 | 0.06406802 | 0 | 0 | 0 | 0.128136 | 0.128136 | 0 | -28.83061 | 2306.769
157955-sd3 | 157955-sd3 | 640.6802 | 0.13 | 449.3 | 8261 | 54.67 | 2416 | 355.5 | 360.6 | 127.7 | 6.45 | 34.48 | 35.3 | 34.81 | 9.08 | 0.61 | 2.53 | 0.07 | 2.79 | -0.06 | 2.37 | 0.33 | 52.95 | 1.99 | -0.03 | 0.97 | 0.97 | 0 | -0.02 | -0.07 | -0.01 | 0.26 | 0.21 | -0.06 | -0.03 | 0.24 | 0.15 | 0.15 | 0.15 | 0.07 | 0.88 | 0.83 | 0 | 0 | 0.01 | 0.01 | 0 | 0 | 0.03 | 0.02 | -0.08 | 1.3 | 4493 | 82610 | 546.7 | 24160 | 3555 | 3606 | 1277 | 64.5 | 344.8 | 353 | 348.1 | 90.8 | 6.1 | 25.3 | 0.7 | 27.9 |  | 23.7 | 3.3 | 529.5 | 19.9 |  | 9.7 | 9.7 | 0 |  |  |  | 2.6 | 2.1 |  |  | 2.4 | 1.5 | 1.5 | 1.5 | 0.7 | 8.8 | 8.3 | 0 | 0 | 0.1 | 0.1 | 0 | 0 | 0.3 | 0.2 |  | 0.8328842 | 2878.576 | 52926.59 | 350.2599 | 15478.83 | 2277.618 | 2310.293 | 818.1486 | 41.32387 | 220.9065 | 226.1601 | 223.0208 | 58.17376 | 3.908149 | 16.20921 | 0.4484761 | 17.87498 | 0 | 15.18412 | 2.114245 | 339.2402 | 12.74954 | 0 | 6.214598 | 6.214598 | 0 | 0 | 0 | 0 | 1.665768 | 1.345428 | 0 | 0 | 1.537632 | 0.9610203 | 0.9610203 | 0.9610203 | 0.4484761 | 5.637986 | 5.317646 | 0 | 0 | 0.06406802 | 0.06406802 | 0 | 0 | 0.1922041 | 0.128136 | 0 | -32.67469 | 2293.955
157955-sd3 | 157955-sd3 | 640.6802 | 0.32 | 448.4 | 8051 | 59.04 | 2395 | 343.1 | 355.8 | 125.9 | 6.44 | 34.29 | 34.94 | 34.04 | 8.59 | 0.6 | 2.31 | 0.05 | 2.59 | 0.02 | 2.68 | 0.12 | 51.92 | 1.97 | -0.03 | 1.06 | 1.02 | -0.01 | -0.03 | -0.06 | -0.01 | 0.23 | 0.2 | -0.03 | 0 | 0.28 | 0.15 | 0.17 | 0.15 | 0.06 | 0.86 | 0.81 | 0 | 0 | 0.01 | 0.01 | 0 | 0 | 0.03 | 0.03 | -0.08 | 3.2 | 4484 | 80510 | 590.4 | 23950 | 3431 | 3558 | 1259 | 64.4 | 342.9 | 349.4 | 340.4 | 85.9 | 6 | 23.1 | 0.5 | 25.9 | 0.2 | 26.8 | 1.2 | 519.2 | 19.7 |  | 10.6 | 10.2 |  |  |  |  | 2.3 | 2 |  | 0 | 2.8 | 1.5 | 1.7 | 1.5 | 0.6 | 8.6 | 8.1 | 0 | 0 | 0.1 | 0.1 | 0 | 0 | 0.3 | 0.3 |  | 2.050177 | 2872.81 | 51581.16 | 378.2576 | 15344.29 | 2198.174 | 2279.54 | 806.6164 | 41.2598 | 219.6892 | 223.8537 | 218.0875 | 55.03443 | 3.844081 | 14.79971 | 0.3203401 | 16.59362 | 0.128136 | 17.17023 | 0.7688162 | 332.6412 | 12.6214 | 0 | 6.79121 | 6.534938 | 0 | 0 | 0 | 0 | 1.473564 | 1.28136 | 0 | 0 | 1.793905 | 0.9610203 | 1.089156 | 0.9610203 | 0.3844081 | 5.50985 | 5.18951 | 0 | 0 | 0.06406802 | 0.06406802 | 0 | 0 | 0.1922041 | 0.1922041 | 0 | -81.36638 | 2238.857
157955-sd1 | 157965-sd1 | 436.5132 | 0.43 | 647.6 | 11660 | 75.7 | 3430 | 482.6 | 505.8 | 176.7 | 9.27 | 45.93 | 47.06 | 47.88 | 12.15 | 0.86 | 3.34 | 0.81 | 3.62 | 0.6 | 3.91 | 1.11 | 74.18 | 3.68 | -0.03 | 0.96 | 0.95 | -0.01 | -0.03 | -0.06 | -0.01 | 0.7 | 0.65 | -0.03 | 0.01 | 0.38 | 0.25 | 0.23 | 0.25 | 0.11 | 1.06 | 1.04 | 0 | 0 | 0.01 | 0 | 0 | 0 | 0.03 | 0.03 | -0.07 | 4.3 | 6476 | 116600 | 757 | 34300 | 4826 | 5058 | 1767 | 92.7 | 459.3 | 470.6 | 478.8 | 121.5 | 8.6 | 33.4 | 8.1 | 36.2 | 6 | 39.1 | 11.1 | 741.8 | 36.8 |  | 9.6 | 9.5 |  |  |  |  | 7 | 6.5 |  | 0.1 | 3.8 | 2.5 | 2.3 | 2.5 | 1.1 | 10.6 | 10.4 | 0 | 0 | 0.1 | 0 | 0 | 0 | 0.3 | 0.3 |  | 1.877007 | 2826.86 | 50897.44 | 330.4405 | 14972.4 | 2106.613 | 2207.884 | 771.3189 | 40.46478 | 200.4905 | 205.4231 | 209.0025 | 53.03636 | 3.754014 | 14.57954 | 3.535757 | 15.80178 | 2.619079 | 17.06767 | 4.845297 | 323.8055 | 16.06369 | 0 | 4.190527 | 4.146876 | 0 | 0 | 0 | 0 | 3.055593 | 2.837336 | 0 | 0.04365132 | 1.65875 | 1.091283 | 1.00398 | 1.091283 | 0.4801646 | 4.62704 | 4.539738 | 0 | 0 | 0.04365132 | 0 | 0 | 0 | 0.130954 | 0.130954 | 0 | -101.2711 | 2157.248
157955-sd1 | 157965-sd1 | 436.5132 | 0.41 | 659.7 | 11880 | 63.44 | 3446 | 498.4 | 511.5 | 181.5 | 9.56 | 46.98 | 47.32 | 47.71 | 11.85 | 0.86 | 3.08 | 0.78 | 4.13 | 0.93 | 4.21 | 0.57 | 75.46 | 4.1 | -0.03 | 0.99 | 0.96 | -0.01 | -0.03 | -0.08 | -0.01 | 0.66 | 0.74 | -0.03 | -0.02 | 0.42 | 0.24 | 0.26 | 0.25 | 0.12 | 1.1 | 1.09 | 0 | 0 | 0.01 | 0 | 0 | 0 | 0.04 | 0.03 | -0.07 | 4.1 | 6597 | 118800 | 634.4 | 34460 | 4984 | 5115 | 1815 | 95.6 | 469.8 | 473.2 | 477.1 | 118.5 | 8.6 | 30.8 | 7.8 | 41.3 | 9.3 | 42.1 | 5.7 | 754.6 | 41 |  | 9.9 | 9.6 |  |  |  |  | 6.6 | 7.4 |  |  | 4.2 | 2.4 | 2.6 | 2.5 | 1.2 | 11 | 10.9 | 0 | 0 | 0.1 | 0 | 0 | 0 | 0.4 | 0.3 |  | 1.789704 | 2879.678 | 51857.77 | 276.924 | 15042.25 | 2175.582 | 2232.765 | 792.2715 | 41.73066 | 205.0739 | 206.5581 | 208.2605 | 51.72682 | 3.754014 | 13.44461 | 3.404803 | 18.028 | 4.059573 | 18.37721 | 2.488125 | 329.3929 | 17.89704 | 0 | 4.321481 | 4.190527 | 0 | 0 | 0 | 0 | 2.880987 | 3.230198 | 0 | 0 | 1.833356 | 1.047632 | 1.134934 | 1.091283 | 0.5238159 | 4.801646 | 4.757994 | 0 | 0 | 0.04365132 | 0 | 0 | 0 | 0.1746053 | 0.130954 | 0 | -57.18323 | 2204.174
157955-sd1 | 157965-sd1 | 436.5132 | 0.32 | 641.4 | 11520 | 82.88 | 3403 | 489.6 | 505.3 | 176.6 | 9.15 | 46.41 | 45.54 | 47.21 | 11.71 | 0.84 | 3.15 | 0.72 | 3.61 | 0.72 | 3.89 | 0.26 | 73.72 | 4.13 | -0.03 | 1.04 | 0.97 | -0.01 | -0.04 | -0.12 | -0.01 | 0.69 | 0.64 | -0.06 | -0.03 | 0.4 | 0.24 | 0.24 | 0.25 | 0.11 | 1.07 | 1.07 | 0 | 0 | 0 | 0 | 0 | 0 | 0.04 | 0.04 | -0.07 | 3.2 | 6414 | 115200 | 828.8 | 34030 | 4896 | 5053 | 1766 | 91.5 | 464.1 | 455.4 | 472.1 | 117.1 | 8.4 | 31.5 | 7.2 | 36.1 | 7.2 | 38.9 | 2.6 | 737.2 | 41.3 |  | 10.4 | 9.7 |  |  |  |  | 6.9 | 6.4 |  |  | 4 | 2.4 | 2.4 | 2.5 | 1.1 | 10.7 | 10.7 | 0 | 0 | 0 | 0 | 0 | 0 | 0.4 | 0.4 |  | 1.396842 | 2799.796 | 50286.32 | 361.7822 | 14854.55 | 2137.169 | 2205.701 | 770.8824 | 39.94096 | 202.5858 | 198.7881 | 206.0779 | 51.1157 | 3.666711 | 13.75017 | 3.142895 | 15.75813 | 3.142895 | 16.98036 | 1.134934 | 321.7976 | 18.028 | 0 | 4.539738 | 4.234178 | 0 | 0 | 0 | 0 | 3.011941 | 2.793685 | 0 | 0 | 1.746053 | 1.047632 | 1.047632 | 1.091283 | 0.4801646 | 4.670692 | 4.670692 | 0 | 0 | 0 | 0 | 0 | 0 | 0.1746053 | 0.1746053 | 0 | -68.53258 | 2171.435
157955-sd2 | 157955-sd2 | 469.044 | 0.18 | 608.9 | 11320 | 84.7 | 3316 | 471.4 | 484.7 | 170 | 9.16 | 45.54 | 45.94 | 45.35 | 11.92 | 0.8 | 3.46 | 0.34 | 3.72 | 0.29 | 3.99 | 0.83 | 71.81 | 3.02 | -0.03 | 1.07 | 1 | -0.01 | -0.03 | -0.04 | 0 | 0.46 | 0.46 | -0.06 | -0.03 | 0.41 | 0.19 | 0.19 | 0.18 | 0.1 | 0.89 | 0.89 | 0 | 0 | 0.01 | 0 | 0 | 0 | 0.04 | 0.03 | -0.08 | 1.8 | 6089 | 113200 | 847 | 33160 | 4714 | 4847 | 1700 | 91.6 | 455.4 | 459.4 | 453.5 | 119.2 | 8 | 34.6 | 3.4 | 37.2 | 2.9 | 39.9 | 8.3 | 718.1 | 30.2 |  | 10.7 | 10 |  |  |  | 0 | 4.6 | 4.6 |  |  | 4.1 | 1.9 | 1.9 | 1.8 | 1 | 8.9 | 8.9 | 0 | 0 | 0.1 | 0 | 0 | 0 | 0.4 | 0.3 |  | 0.8442791 | 2856.009 | 53095.78 | 397.2802 | 15553.5 | 2211.073 | 2273.456 | 797.3748 | 42.96443 | 213.6026 | 215.4788 | 212.7114 | 55.91004 | 3.752352 | 16.22892 | 1.59475 | 17.44844 | 1.360228 | 18.71485 | 3.893065 | 336.8205 | 14.16513 | 0 | 5.01877 | 4.69044 | 0 | 0 | 0 | 0 | 2.157602 | 2.157602 | 0 | 0 | 1.92308 | 0.8911835 | 0.8911835 | 0.8442791 | 0.469044 | 4.174491 | 4.174491 | 0 | 0 | 0.0469044 | 0 | 0 | 0 | 0.1876176 | 0.1407132 | 0 | -62.38285 | 2242.265
157955-sd2 | 157955-sd2 | 469.044 | 0.32 | 601.2 | 10980 | 71.76 | 3234 | 462.8 | 475 | 167.9 | 9.07 | 44.67 | 44.25 | 44.15 | 11.62 | 0.81 | 3.22 | 0.31 | 3.97 | 0.2 | 3.87 | 0.8 | 69.89 | 2.99 | -0.03 | 1.03 | 0.97 | -0.01 | -0.03 | -0.05 | 0 | 0.47 | 0.44 | 0.04 | -0.04 | 0.42 | 0.19 | 0.18 | 0.2 | 0.1 | 0.94 | 0.92 | 0 | 0 | 0.01 | 0 | 0 | 0 | 0.04 | 0.03 | -0.08 | 3.2 | 6012 | 109800 | 717.6 | 32340 | 4628 | 4750 | 1679 | 90.7 | 446.7 | 442.5 | 441.5 | 116.2 | 8.1 | 32.2 | 3.1 | 39.7 | 2 | 38.7 | 8 | 698.9 | 29.9 |  | 10.3 | 9.7 |  |  |  | 0 | 4.7 | 4.4 | 0.4 |  | 4.2 | 1.9 | 1.8 | 2 | 1 | 9.4 | 9.2 | 0 | 0 | 0.1 | 0 | 0 | 0 | 0.4 | 0.3 |  | 1.500941 | 2819.892 | 51501.03 | 336.586 | 15168.88 | 2170.736 | 2227.959 | 787.5248 | 42.54229 | 209.5219 | 207.552 | 207.0829 | 54.50291 | 3.799256 | 15.10322 | 1.454036 | 18.62105 | 0.9380879 | 18.152 | 3.752352 | 327.8148 | 14.02441 | 0 | 4.831153 | 4.549727 | 0 | 0 | 0 | 0 | 2.204507 | 2.063793 | 0.1876176 | 0 | 1.969985 | 0.8911835 | 0.8442791 | 0.9380879 | 0.469044 | 4.409013 | 4.315205 | 0 | 0 | 0.0469044 | 0 | 0 | 0 | 0.1876176 | 0.1407132 | 0 | -57.22336 | 2199.347
157955-sd2 | 157955-sd2 | 469.044 | 0.26 | 588.1 | 11030 | 81.43 | 3237 | 464.1 | 466.6 | 166 | 8.85 | 44.4 | 44.97 | 43.82 | 11.53 | 0.83 | 3.21 | 0.29 | 4.06 | 0.32 | 3.78 | -0.12 | 69.3 | 3.05 | -0.03 | 1.08 | 1.02 | -0.01 | -0.03 | -0.01 | -0.01 | 0.44 | 0.4 | -0.06 | -0.03 | 0.42 | 0.19 | 0.18 | 0.19 | 0.1 | 0.91 | 0.93 | 0 | 0 | 0.01 | 0 | 0 | 0 | 0.04 | 0.03 | -0.08 | 2.6 | 5881 | 110300 | 814.3 | 32370 | 4641 | 4666 | 1660 | 88.5 | 444 | 449.7 | 438.2 | 115.3 | 8.3 | 32.1 | 2.9 | 40.6 | 3.2 | 37.8 |  | 693 | 30.5 |  | 10.8 | 10.2 |  |  |  |  | 4.4 | 4 |  |  | 4.2 | 1.9 | 1.8 | 1.9 | 1 | 9.1 | 9.3 | 0 | 0 | 0.1 | 0 | 0 | 0 | 0.4 | 0.3 |  | 1.219514 | 2758.448 | 51735.55 | 381.9425 | 15182.95 | 2176.833 | 2188.559 | 778.613 | 41.51039 | 208.2555 | 210.9291 | 205.5351 | 54.08077 | 3.893065 | 15.05631 | 1.360228 | 19.04319 | 1.500941 | 17.72986 | 0 | 325.0475 | 14.30584 | 0 | 5.065675 | 4.784249 | 0 | 0 | 0 | 0 | 2.063793 | 1.876176 | 0 | 0 | 1.969985 | 0.8911835 | 0.8442791 | 0.8911835 | 0.469044 | 4.2683 | 4.362109 | 0 | 0 | 0.0469044 | 0 | 0 | 0 | 0.1876176 | 0.1407132 | 0 | -11.7261 | 2182.696
157595-sd3 | 157595-sd3 | 558.8894 | 0.22 | 1130 | 8928 | 29.11 | 2895 | 326.9 | 330 | 107 | 8.4 | 17.85 | 17.28 | 30.68 | 10.35 | 1.06 | 2.47 | -0.03 | 4.5 | -0.11 | 5.3 | 0.75 | 62.67 | 3.25 | -0.04 | 0.52 | 0.45 | -0.02 | -0.03 | -0.08 | -0.01 | 0.22 | 0.22 | -0.02 | -0.02 | 7.52 | 0.2 | 0.22 | 0.21 | 0.06 | 0.93 | 0.95 | 0 | 0 | 0.01 | 0 | 0 | 0 | 0.02 | 0.02 | -0.08 | 2.2 | 11300 | 89280 | 291.1 | 28950 | 3269 | 3300 | 1070 | 84 | 178.5 | 172.8 | 306.8 | 103.5 | 10.6 | 24.7 |  | 45 |  | 53 | 7.5 | 626.7 | 32.5 |  | 5.2 | 4.5 |  |  |  |  | 2.2 | 2.2 |  |  | 75.2 | 2 | 2.2 | 2.1 | 0.6 | 9.3 | 9.5 | 0 | 0 | 0.1 | 0 | 0 | 0 | 0.2 | 0.2 |  | 1.229557 | 6315.45 | 49897.64 | 162.6927 | 16179.85 | 1827.009 | 1844.335 | 598.0116 | 46.94671 | 99.76175 | 96.57608 | 171.4673 | 57.84505 | 5.924227 | 13.80457 | 0 | 25.15002 | 0 | 29.62114 | 4.19167 | 350.256 | 18.1639 | 0 | 2.906225 | 2.515002 | 0 | 0 | 0 | 0 | 1.229557 | 1.229557 | 0 | 0 | 42.02848 | 1.117779 | 1.229557 | 1.173668 | 0.3353336 | 5.197671 | 5.309449 | 0 | 0 | 0.05588894 | 0 | 0 | 0 | 0.1117779 | 0.1117779 | 0 | -17.32557 | 1835.672
157595-sd3 | 157595-sd3 | 558.8894 | 0.16 | 1135 | 8904 | 27.86 | 2891 | 318.5 | 330.9 | 107.6 | 8.34 | 17.92 | 17.35 | 30.58 | 10.66 | 0.93 | 2.5 | -0.01 | 4.46 | -0.1 | 4.84 | 0.53 | 63.16 | 3.52 | -0.04 | 0.45 | 0.48 | 0 | -0.02 | -0.09 | -0.01 | 0.23 | 0.2 | -0.03 | -0.01 | 7.7 | 0.22 | 0.22 | 0.22 | 0.06 | 1.02 | 1.01 | 0 | 0 | 0.01 | 0 | 0 | 0 | 0.02 | 0.01 | -0.08 | 1.6 | 11350 | 89040 | 278.6 | 28910 | 3185 | 3309 | 1076 | 83.4 | 179.2 | 173.5 | 305.8 | 106.6 | 9.3 | 25 |  | 44.6 |  | 48.4 | 5.3 | 631.6 | 35.2 |  | 4.5 | 4.8 | 0 |  |  |  | 2.3 | 2 |  |  | 77 | 2.2 | 2.2 | 2.2 | 0.6 | 10.2 | 10.1 | 0 | 0 | 0.1 | 0 | 0 | 0 | 0.2 | 0.1 |  | 0.894223 | 6343.394 | 49763.51 | 155.7066 | 16157.49 | 1780.063 | 1849.365 | 601.365 | 46.61137 | 100.153 | 96.96731 | 170.9084 | 59.57761 | 5.197671 | 13.97223 | 0 | 24.92647 | 0 | 27.05025 | 2.962114 | 352.9945 | 19.67291 | 0 | 2.515002 | 2.682669 | 0 | 0 | 0 | 0 | 1.285446 | 1.117779 | 0 | 0 | 43.03448 | 1.229557 | 1.229557 | 1.229557 | 0.3353336 | 5.700672 | 5.644783 | 0 | 0 | 0.05588894 | 0 | 0 | 0 | 0.1117779 | 0.05588894 | 0 | -69.30228 | 1814.714
157595-sd3 | 157595-sd3 | 558.8894 | 0.08 | 1141 | 9113 | 36.61 | 2941 | 334.7 | 336 | 111.2 | 8.72 | 17.81 | 17.97 | 31.15 | 10.62 | 1.06 | 2.35 | 0.01 | 4.6 | -0.07 | 4.7 | 0.45 | 63.53 | 3.65 | -0.04 | 0.49 | 0.46 | 0.01 | -0.03 | -0.11 | -0.01 | 0.18 | 0.18 | -0.03 | -0.02 | 7.71 | 0.22 | 0.23 | 0.22 | 0.06 | 1.02 | 1.01 | 0 | 0 | 0.01 | 0 | 0 | 0 | 0.02 | 0.01 | -0.08 | 0.8 | 11410 | 91130 | 366.1 | 29410 | 3347 | 3360 | 1112 | 87.2 | 178.1 | 179.7 | 311.5 | 106.2 | 10.6 | 23.5 | 0.1 | 46 |  | 47 | 4.5 | 635.3 | 36.5 |  | 4.9 | 4.6 | 0.1 |  |  |  | 1.8 | 1.8 |  |  | 77.1 | 2.2 | 2.3 | 2.2 | 0.6 | 10.2 | 10.1 | 0 | 0 | 0.1 | 0 | 0 | 0 | 0.2 | 0.1 |  | 0.4471115 | 6376.928 | 50931.59 | 204.6094 | 16436.94 | 1870.603 | 1877.868 | 621.485 | 48.73515 | 99.5382 | 100.4324 | 174.094 | 59.35405 | 5.924227 | 13.1339 | 0.05588894 | 25.70891 | 0 | 26.2678 | 2.515002 | 355.0624 | 20.39946 | 0 | 2.738558 | 2.570891 | 0.05588894 | 0 | 0 | 0 | 1.006001 | 1.006001 | 0 | 0 | 43.09037 | 1.229557 | 1.285446 | 1.229557 | 0.3353336 | 5.700672 | 5.644783 | 0 | 0 | 0.05588894 | 0 | 0 | 0 | 0.1117779 | 0.05588894 | 0 | -7.265562 | 1874.236
157595-sd1 | 157595-sd1 | 618.6886 | 0.33 | 1087 | 8535 | 18.54 | 2773 | 306.6 | 317.2 | 104.2 | 8.64 | 18.15 | 18.31 | 30.64 | 10.52 | 0.98 | 2.65 | 0.67 | 5 | 0.44 | 4.6 | 0.29 | 62.21 | 2.67 | -0.04 | 0.45 | 0.52 | -0.01 | -0.03 | -0.05 | 0 | 0.16 | 0.12 | -0.06 | -0.01 | 7.21 | 0.19 | 0.19 | 0.2 | 0.05 | 0.88 | 0.88 | 0 | 0 | 0 | 0 | 0 | 0 | 0.02 | 0.01 | -0.08 | 3.3 | 10870 | 85350 | 185.4 | 27730 | 3066 | 3172 | 1042 | 86.4 | 181.5 | 183.1 | 306.4 | 105.2 | 9.8 | 26.5 | 6.7 | 50 | 4.4 | 46 | 2.9 | 622.1 | 26.7 |  | 4.5 | 5.2 |  |  |  | 0 | 1.6 | 1.2 |  |  | 72.1 | 1.9 | 1.9 | 2 | 0.5 | 8.8 | 8.8 | 0 | 0 | 0 | 0 | 0 | 0 | 0.2 | 0.1 |  | 2.041672 | 6725.145 | 52805.07 | 114.7049 | 17156.24 | 1896.899 | 1962.48 | 644.6735 | 53.4547 | 112.292 | 113.2819 | 189.5662 | 65.08604 | 6.063148 | 16.39525 | 4.145214 | 30.93443 | 2.72223 | 28.45968 | 1.794197 | 384.8862 | 16.51899 | 0 | 2.784099 | 3.217181 | 0 | 0 | 0 | 0 | 0.9899018 | 0.7424263 | 0 | 0 | 44.60745 | 1.175508 | 1.175508 | 1.237377 | 0.3093443 | 5.44446 | 5.44446 | 0 | 0 | 0 | 0 | 0 | 0 | 0.1237377 | 0.06186886 | 0 | -65.58099 | 1929.69
157595-sd1 | 157595-sd1 | 618.6886 | 0.12 | 1027 | 8103 | 21.34 | 2655 | 310.8 | 299.3 | 100.1 | 8.37 | 17.47 | 17.44 | 28.93 | 9.76 | 0.96 | 2.44 | 0.49 | 4.45 | 0.47 | 5.12 | -0.09 | 59.1 | 2.64 | -0.04 | 0.49 | 0.51 | -0.01 | -0.03 | -0.09 | -0.01 | 0.16 | 0.12 | 0.01 | -0.04 | 7 | 0.17 | 0.18 | 0.19 | 0.05 | 0.84 | 0.86 | 0 | 0 | 0.01 | 0 | 0 | 0 | 0.02 | 0.01 | -0.05 | 1.2 | 10270 | 81030 | 213.4 | 26550 | 3108 | 2993 | 1001 | 83.7 | 174.7 | 174.4 | 289.3 | 97.6 | 9.6 | 24.4 | 4.9 | 44.5 | 4.7 | 51.2 |  | 591 | 26.4 |  | 4.9 | 5.1 |  |  |  |  | 1.6 | 1.2 | 0.1 |  | 70 | 1.7 | 1.8 | 1.9 | 0.5 | 8.4 | 8.6 | 0 | 0 | 0.1 | 0 | 0 | 0 | 0.2 | 0.1 |  | 0.7424263 | 6353.932 | 50132.34 | 132.0282 | 16426.18 | 1922.884 | 1851.735 | 619.3073 | 51.78424 | 108.0849 | 107.8993 | 178.9866 | 60.38401 | 5.939411 | 15.096 | 3.031574 | 27.53164 | 2.907837 | 31.67686 | 0 | 365.645 | 16.33338 | 0 | 3.031574 | 3.155312 | 0 | 0 | 0 | 0 | 0.9899018 | 0.7424263 | 0.06186886 | 0 | 43.3082 | 1.051771 | 1.11364 | 1.175508 | 0.3093443 | 5.196984 | 5.320722 | 0 | 0 | 0.06186886 | 0 | 0 | 0 | 0.1237377 | 0.06186886 | 0 | 71.14919 | 1887.31
157595-sd1 | 157595-sd1 | 618.6886 | 0.34 | 1055 | 8348 | 37.38 | 2709 | 304.9 | 309.1 | 100.2 | 8.3 | 17.64 | 17.7 | 30.18 | 10.02 | 0.96 | 2.52 | 0.63 | 4.67 | 0.49 | 5.03 | -0.13 | 60.4 | 2.79 | -0.04 | 0.52 | 0.46 | -0.01 | -0.02 | -0.08 | -0.01 | 0.12 | 0.11 | -0.02 | -0.03 | 7.17 | 0.17 | 0.18 | 0.19 | 0.05 | 0.87 | 0.86 | 0 | 0 | 0 | 0 | 0 | 0 | 0.02 | 0.02 | -0.08 | 3.4 | 10550 | 83480 | 373.8 | 27090 | 3049 | 3091 | 1002 | 83 | 176.4 | 177 | 301.8 | 100.2 | 9.6 | 25.2 | 6.3 | 46.7 | 4.9 | 50.3 |  | 604 | 27.9 |  | 5.2 | 4.6 |  |  |  |  | 1.2 | 1.1 |  |  | 71.7 | 1.7 | 1.8 | 1.9 | 0.5 | 8.7 | 8.6 | 0 | 0 | 0 | 0 | 0 | 0 | 0.2 | 0.2 |  | 2.103541 | 6527.165 | 51648.13 | 231.2658 | 16760.27 | 1886.382 | 1912.367 | 619.926 | 51.35116 | 109.1367 | 109.5079 | 186.7202 | 61.9926 | 5.939411 | 15.59095 | 3.897738 | 28.89276 | 3.031574 | 31.12004 | 0 | 373.6879 | 17.26141 | 0 | 3.217181 | 2.845968 | 0 | 0 | 0 | 0 | 0.7424263 | 0.6805575 | 0 | 0 | 44.35997 | 1.051771 | 1.11364 | 1.175508 | 0.3093443 | 5.382591 | 5.320722 | 0 | 0 | 0 | 0 | 0 | 0 | 0.1237377 | 0.1237377 | 0 | -25.98492 | 1899.374
157595-sd2 | 157595-sd2 | 721.2172 | 0.28 | 912.7 | 7178 | 19.27 | 2368 | 259.3 | 265.1 | 86.11 | 7.22 | 15.1 | 14.81 | 24.1 | 8.83 | 0.81 | 2.23 | -0.19 | 5.78 | -0.28 | 5.36 | 0.56 | 50.76 | 2.51 | -0.04 | 0.48 | 0.48 | 0 | -0.03 | -0.12 | -0.01 | 0.12 | 0.1 | 0.01 | -0.02 | 6.11 | 0.17 | 0.17 | 0.18 | 0.05 | 0.77 | 0.75 | 0 | 0 | 0.01 | 0 | 0 | 0 | 0.01 | 0 | -0.09 | 2.8 | 9127 | 71780 | 192.7 | 23680 | 2593 | 2651 | 861.1 | 72.2 | 151 | 148.1 | 241 | 88.3 | 8.1 | 22.3 |  | 57.8 | -2.8 | 53.6 | 5.6 | 507.6 | 25.1 |  | 4.8 | 4.8 | 0 |  |  |  | 1.2 | 1 | 0.1 |  | 61.1 | 1.7 | 1.7 | 1.8 | 0.5 | 7.7 | 7.5 | 0 | 0 | 0.1 | 0 | 0 | 0 | 0.1 | 0 |  | 2.019408 | 6582.549 | 51768.97 | 138.9786 | 17078.42 | 1870.116 | 1911.947 | 621.0401 | 52.07188 | 108.9038 | 106.8123 | 173.8133 | 63.68348 | 5.841859 | 16.08314 | 0 | 41.68635 | -2.019408 | 38.65724 | 4.038816 | 366.0899 | 18.10255 | 0 | 3.461843 | 3.461843 | 0 | 0 | 0 | 0 | 0.8654606 | 0.7212172 | 0.07212172 | 0 | 44.06637 | 1.226069 | 1.226069 | 1.298191 | 0.3606086 | 5.553372 | 5.409129 | 0 | 0 | 0.07212172 | 0 | 0 | 0 | 0.07212172 | 0 | 0 | -41.8306 | 1891.032
157595-sd2 | 157595-sd2 | 721.2172 | 0.24 | 898.4 | 7151 | 19.87 | 2318 | 252.1 | 265.9 | 88.33 | 6.92 | 14.62 | 15.08 | 23.31 | 8.69 | 0.84 | 2.28 | -0.26 | 6.07 | -0.2 | 6.1 | 0.5 | 50.37 | 2.77 | -0.04 | 0.43 | 0.47 | 0 | -0.03 | -0.1 | -0.01 | 0.13 | 0.1 | -0.06 | -0.02 | 6.16 | 0.18 | 0.16 | 0.18 | 0.05 | 0.79 | 0.77 | 0 | 0 | 0.01 | 0 | 0 | 0 | 0.01 | 0.01 | -0.09 | 2.4 | 8984 | 71510 | 198.7 | 23180 | 2521 | 2659 | 883.3 | 69.2 | 146.2 | 150.8 | 233.1 | 86.9 | 8.4 | 22.8 |  | 60.7 | -2 | 61 | 5 | 503.7 | 27.7 |  | 4.3 | 4.7 | 0 |  |  |  | 1.3 | 1 |  |  | 61.6 | 1.8 | 1.6 | 1.8 | 0.5 | 7.9 | 7.7 | 0 | 0 | 0.1 | 0 | 0 | 0 | 0.1 | 0.1 |  | 1.730921 | 6479.415 | 51574.24 | 143.3059 | 16717.81 | 1818.189 | 1917.717 | 637.0512 | 49.90823 | 105.442 | 108.7596 | 168.1157 | 62.67378 | 6.058225 | 16.44375 | 0 | 43.77788 | -1.442434 | 43.99425 | 3.606086 | 363.2771 | 19.97772 | 0 | 3.101234 | 3.389721 | 0 | 0 | 0 | 0 | 0.9375824 | 0.7212172 | 0 | 0 | 44.42698 | 1.298191 | 1.153948 | 1.298191 | 0.3606086 | 5.697616 | 5.553372 | 0 | 0 | 0.07212172 | 0 | 0 | 0 | 0.07212172 | 0.07212172 | 0 | -99.52797 | 1867.953
157595-sd2 | 157595-sd2 | 721.2172 | 0.18 | 903.6 | 7245 | 16.79 | 2366 | 271.1 | 270.3 | 89.44 | 7.09 | 14.96 | 15.18 | 24.28 | 8.69 | 0.81 | 2.26 | -0.09 | 5.81 | -0.11 | 6.45 | 0.28 | 50.57 | 2.84 | -0.04 | 0.54 | 0.48 | -0.01 | -0.03 | -0.08 | -0.01 | 0.15 | 0.14 | -0.02 | -0.03 | 6.3 | 0.17 | 0.18 | 0.19 | 0.05 | 0.78 | 0.8 | 0 | 0 | 0 | 0 | 0 | 0 | 0.01 | 0.01 | -0.08 | 1.8 | 9036 | 72450 | 167.9 | 23660 | 2711 | 2703 | 894.4 | 70.9 | 149.6 | 151.8 | 242.8 | 86.9 | 8.1 | 22.6 |  | 58.1 | -1.1 | 64.5 | 2.8 | 505.7 | 28.4 |  | 5.4 | 4.8 |  |  |  |  | 1.5 | 1.4 |  |  | 63 | 1.7 | 1.8 | 1.9 | 0.5 | 7.8 | 8 | 0 | 0 | 0 | 0 | 0 | 0 | 0.1 | 0.1 |  | 1.298191 | 6516.919 | 52252.19 | 121.0924 | 17064 | 1955.22 | 1949.45 | 645.0567 | 51.1343 | 107.8941 | 109.4808 | 175.1115 | 62.67378 | 5.841859 | 16.29951 | 0 | 41.90272 | -0.7933389 | 46.51851 | 2.019408 | 364.7195 | 20.48257 | 0 | 3.894573 | 3.461843 | 0 | 0 | 0 | 0 | 1.081826 | 1.009704 | 0 | 0 | 45.43668 | 1.226069 | 1.298191 | 1.370313 | 0.3606086 | 5.625494 | 5.769738 | 0 | 0 | 0 | 0 | 0 | 0 | 0.07212172 | 0.07212172 | 0 | 5.769738 | 1952.335
157961-sd3 | 157961-sd3 | 588.7612 | 0.45 | 754.1 | 9433 | 38.65 | 2972 | 448.1 | 457.6 | 160.5 | 8.85 | 43.04 | 43.38 | 44.11 | 12.44 | 0.92 | 3.69 | 0.56 | 5.01 | 0.51 | 5.58 | 0.26 | 59.08 | 3.89 | 0 | 0.67 | 0.68 | -0.01 | -0.04 | -0.08 | -0.01 | 0.33 | 0.34 | -0.06 | -0.02 | 0.56 | 0.22 | 0.21 | 0.22 | 0.08 | 0.9 | 0.9 | 0 | 0 | 0 | 0 | 0 | 0 | 0.04 | 0.04 | -0.07 | 4.5 | 7541 | 94330 | 386.5 | 29720 | 4481 | 4576 | 1605 | 88.5 | 430.4 | 433.8 | 441.1 | 124.4 | 9.2 | 36.9 | 5.6 | 50.1 | 5.1 | 55.8 | 2.6 | 590.8 | 38.9 | 0 | 6.7 | 6.8 |  |  |  |  | 3.3 | 3.4 |  |  | 5.6 | 2.2 | 2.1 | 2.2 | 0.8 | 9 | 9 | 0 | 0 | 0 | 0 | 0 | 0 | 0.4 | 0.4 |  | 2.649425 | 4439.848 | 55537.84 | 227.5562 | 17497.98 | 2638.239 | 2694.171 | 944.9617 | 52.10536 | 253.4028 | 255.4046 | 259.7026 | 73.24189 | 5.416603 | 21.72529 | 3.297063 | 29.49693 | 3.002682 | 32.85287 | 1.530779 | 347.8401 | 22.90281 | 0 | 3.9447 | 4.003576 | 0 | 0 | 0 | 0 | 1.942912 | 2.001788 | 0 | 0 | 3.297063 | 1.295275 | 1.236398 | 1.295275 | 0.4710089 | 5.298851 | 5.298851 | 0 | 0 | 0 | 0 | 0 | 0 | 0.2355045 | 0.2355045 | 0 | -55.93231 | 2666.205
157961-sd3 | 157961-sd3 | 588.7612 | 0.39 | 746.7 | 9323 | 49.1 | 2938 | 443.4 | 452.1 | 162.3 | 8.41 | 42.74 | 43.12 | 43.72 | 12.23 | 0.9 | 3.49 | 0.64 | 4.96 | 0.62 | 5.14 | 0.94 | 59.02 | 4.59 | -0.01 | 0.69 | 0.65 | -0.01 | -0.04 | 0 | -0.01 | 0.31 | 0.28 | -0.06 | -0.01 | 0.54 | 0.22 | 0.25 | 0.25 | 0.11 | 0.94 | 0.94 | 0 | 0 | 0.01 | 0.01 | 0 | 0 | 0.04 | 0.03 | -0.07 | 3.9 | 7467 | 93230 | 491 | 29380 | 4434 | 4521 | 1623 | 84.1 | 427.4 | 431.2 | 437.2 | 122.3 | 9 | 34.9 | 6.4 | 49.6 | 6.2 | 51.4 | 9.4 | 590.2 | 45.9 |  | 6.9 | 6.5 |  |  | 0 |  | 3.1 | 2.8 |  |  | 5.4 | 2.2 | 2.5 | 2.5 | 1.1 | 9.4 | 9.4 | 0 | 0 | 0.1 | 0.1 | 0 | 0 | 0.4 | 0.3 |  | 2.296169 | 4396.28 | 54890.2 | 289.0817 | 17297.8 | 2610.567 | 2661.789 | 955.5594 | 49.51481 | 251.6365 | 253.8738 | 257.4064 | 72.00549 | 5.298851 | 20.54776 | 3.768071 | 29.20255 | 3.650319 | 30.26232 | 5.534355 | 347.4868 | 27.02414 | 0 | 4.062452 | 3.826948 | 0 | 0 | 0 | 0 | 1.82516 | 1.648531 | 0 | 0 | 3.17931 | 1.295275 | 1.471903 | 1.471903 | 0.6476373 | 5.534355 | 5.534355 | 0 | 0 | 0.05887612 | 0.05887612 | 0 | 0 | 0.2355045 | 0.1766284 | 0 | -51.22222 | 2636.178
157961-sd3 | 157961-sd3 | 588.7612 | 0.23 | 751.2 | 9132 | 18.44 | 2902 | 424 | 446 | 154.6 | 8.53 | 41.79 | 41.77 | 43.21 | 12.06 | 0.96 | 3.34 | 0.68 | 4.95 | 0.57 | 4.58 | 0.46 | 58.58 | 4.64 | -0.02 | 0.63 | 0.69 | -0.02 | -0.04 | -0.06 | -0.01 | 0.32 | 0.26 | -0.01 | 0.03 | 0.56 | 0.23 | 0.23 | 0.24 | 0.09 | 0.94 | 0.93 | 0 | 0 | 0.01 | 0.01 | 0 | 0 | 0.04 | 0.03 | -0.07 | 2.3 | 7512 | 91320 | 184.4 | 29020 | 4240 | 4460 | 1546 | 85.3 | 417.9 | 417.7 | 432.1 | 120.6 | 9.6 | 33.4 | 6.8 | 49.5 | 5.7 | 45.8 | 4.6 | 585.8 | 46.4 |  | 6.3 | 6.9 |  |  |  |  | 3.2 | 2.6 |  | 0.3 | 5.6 | 2.3 | 2.3 | 2.4 | 0.9 | 9.4 | 9.3 | 0 | 0 | 0.1 | 0.1 | 0 | 0 | 0.4 | 0.3 |  | 1.354151 | 4422.774 | 53765.67 | 108.5676 | 17085.85 | 2496.347 | 2625.875 | 910.2248 | 50.22133 | 246.0433 | 245.9255 | 254.4037 | 71.0046 | 5.652107 | 19.66462 | 4.003576 | 29.14368 | 3.355939 | 26.96526 | 2.708301 | 344.8963 | 27.31852 | 0 | 3.709195 | 4.062452 | 0 | 0 | 0 | 0 | 1.884036 | 1.530779 | 0 | 0.1766284 | 3.297063 | 1.354151 | 1.354151 | 1.413027 | 0.5298851 | 5.534355 | 5.475479 | 0 | 0 | 0.05887612 | 0.05887612 | 0 | 0 | 0.2355045 | 0.1766284 | 0 | -129.5275 | 2561.111
157961-sd1 | 157961-sd1 | 534.6881 | 0.43 | 804.9 | 9630 | 43.77 | 3057 | 451.4 | 460.6 | 162.2 | 8.62 | 41.26 | 42.41 | 44.49 | 12.56 | 0.99 | 3.37 | 0.56 | 5.38 | 0.62 | 5.47 | 1.33 | 61.19 | 3.98 | -0.02 | 0.57 | 0.6 | -0.01 | -0.04 | -0.07 | -0.01 | 0.3 | 0.29 | 0.01 | -0.02 | 0.59 | 0.24 | 0.23 | 0.23 | 0.09 | 0.86 | 0.82 | 0 | 0 | 0 | -0.01 | 0 | 0 | 0.04 | 0.03 | -0.07 | 4.3 | 8049 | 96300 | 437.7 | 30570 | 4514 | 4606 | 1622 | 86.2 | 412.6 | 424.1 | 444.9 | 125.6 | 9.9 | 33.7 | 5.6 | 53.8 | 6.2 | 54.7 | 13.3 | 611.9 | 39.8 |  | 5.7 | 6 |  |  |  |  | 3 | 2.9 | 0.1 |  | 5.9 | 2.4 | 2.3 | 2.3 | 0.9 | 8.6 | 8.2 | 0 | 0 | 0 | -0.1 | 0 | 0 | 0.4 | 0.3 |  | 2.299159 | 4303.705 | 51490.46 | 234.033 | 16345.42 | 2413.582 | 2462.773 | 867.2641 | 46.09011 | 220.6123 | 226.7612 | 237.8827 | 67.15683 | 5.293412 | 18.01899 | 2.994253 | 28.76622 | 3.315066 | 29.24744 | 7.111352 | 327.1757 | 21.28059 | 0 | 3.047722 | 3.208129 | 0 | 0 | 0 | 0 | 1.604064 | 1.550595 | 0.05346881 | 0 | 3.15466 | 1.283251 | 1.229783 | 1.229783 | 0.4812193 | 4.598318 | 4.384442 | 0 | 0 | 0 | -0.05346881 | 0 | 0 | 0.2138752 | 0.1604064 | 0 | -49.19131 | 2438.178
157961-sd1 | 157961-sd1 | 534.6881 | 0.41 | 796.3 | 9482 | 41.28 | 2998 | 443.3 | 454 | 157.5 | 8.67 | 40.48 | 40.49 | 44.92 | 12.32 | 1.02 | 3.39 | 0.52 | 5.28 | 0.61 | 5.82 | 0.9 | 59.5 | 4.28 | -0.03 | 0.61 | 0.59 | -0.02 | -0.04 | -0.11 | -0.01 | 0.31 | 0.29 | -0.06 | -0.01 | 0.55 | 0.21 | 0.21 | 0.23 | 0.09 | 0.87 | 0.83 | 0 | 0 | 0 | -0.01 | 0 | 0 | 0.04 | 0.04 | -0.07 | 4.1 | 7963 | 94820 | 412.8 | 29980 | 4433 | 4540 | 1575 | 86.7 | 404.8 | 404.9 | 449.2 | 123.2 | 10.2 | 33.9 | 5.2 | 52.8 | 6.1 | 58.2 | 9 | 595 | 42.8 |  | 6.1 | 5.9 |  |  |  |  | 3.1 | 2.9 |  |  | 5.5 | 2.1 | 2.1 | 2.3 | 0.9 | 8.7 | 8.3 | 0 | 0 | 0 | -0.1 | 0 | 0 | 0.4 | 0.4 |  | 2.192221 | 4257.721 | 50699.13 | 220.7192 | 16029.95 | 2370.272 | 2427.484 | 842.1338 | 46.35746 | 216.4417 | 216.4952 | 240.1819 | 65.87357 | 5.453819 | 18.12593 | 2.780378 | 28.23153 | 3.261597 | 31.11885 | 4.812193 | 318.1394 | 22.88465 | 0 | 3.261597 | 3.15466 | 0 | 0 | 0 | 0 | 1.657533 | 1.550595 | 0 | 0 | 2.940785 | 1.122845 | 1.122845 | 1.229783 | 0.4812193 | 4.651786 | 4.437911 | 0 | 0 | 0 | -0.05346881 | 0 | 0 | 0.2138752 | 0.2138752 | 0 | -57.21163 | 2398.878
157961-sd1 | 157961-sd1 | 534.6881 | 0.23 | 791.7 | 9452 | 45.14 | 3013 | 444.3 | 454.3 | 160.3 | 8.6 | 40.66 | 40.9 | 44.25 | 12.41 | 0.98 | 3.41 | 0.44 | 5.5 | 0.41 | 6.23 | -0.14 | 59.7 | 4.36 | -0.03 | 0.59 | 0.59 | -0.01 | -0.03 | -0.1 | -0.01 | 0.29 | 0.25 | -0.06 | 0.01 | 0.58 | 0.23 | 0.23 | 0.22 | 0.09 | 0.89 | 0.85 | 0 | 0 | 0 | -0.01 | 0 | 0 | 0.04 | 0.04 | -0.08 | 2.3 | 7917 | 94520 | 451.4 | 30130 | 4443 | 4543 | 1603 | 86 | 406.6 | 409 | 442.5 | 124.1 | 9.8 | 34.1 | 4.4 | 55 | 4.1 | 62.3 |  | 597 | 43.6 |  | 5.9 | 5.9 |  |  |  |  | 2.9 | 2.5 |  | 0.1 | 5.8 | 2.3 | 2.3 | 2.2 | 0.9 | 8.9 | 8.5 | 0 | 0 | 0 |  | 0 | 0 | 0.4 | 0.4 |  | 1.229783 | 4233.126 | 50538.72 | 241.3582 | 16110.15 | 2375.619 | 2429.088 | 857.105 | 45.98318 | 217.4042 | 218.6874 | 236.5995 | 66.35479 | 5.239943 | 18.23286 | 2.352628 | 29.40785 | 2.192221 | 33.31107 | 0 | 319.2088 | 23.3124 | 0 | 3.15466 | 3.15466 | 0 | 0 | 0 | 0 | 1.550595 | 1.33672 | 0 | 0.05346881 | 3.101191 | 1.229783 | 1.229783 | 1.176314 | 0.4812193 | 4.758724 | 4.544849 | 0 | 0 | 0 | 0 | 0 | 0 | 0.2138752 | 0.2138752 | 0 | -53.46881 | 2402.354
157961-sd2 | 157961-sd2 | 652.8208 | 0.36 | 682.3 | 8434 | 17.66 | 2679 | 411.4 | 416.6 | 145 | 7.81 | 38.64 | 39.3 | 39.64 | 11.13 | 0.83 | 3.02 | 0.39 | 5.02 | 0.38 | 5.27 | 0.72 | 54.02 | 4.27 | -0.03 | 0.52 | 0.56 | -0.02 | -0.04 | -0.06 | -0.01 | 0.28 | 0.28 | -0.03 | -0.02 | 0.48 | 0.24 | 0.23 | 0.23 | 0.09 | 0.8 | 0.8 | 0 | 0 | 0 | -0.01 | 0 | 0 | 0.03 | 0.02 | -0.08 | 3.6 | 6823 | 84340 | 176.6 | 26790 | 4114 | 4166 | 1450 | 78.1 | 386.4 | 393 | 396.4 | 111.3 | 8.3 | 30.2 | 3.9 | 50.2 | 3.8 | 52.7 | 7.2 | 540.2 | 42.7 |  | 5.2 | 5.6 |  |  |  |  | 2.8 | 2.8 |  |  | 4.8 | 2.4 | 2.3 | 2.3 | 0.9 | 8 | 8 | 0 | 0 | 0 |  | 0 | 0 | 0.3 | 0.2 |  | 2.350155 | 4454.197 | 55058.91 | 115.2882 | 17489.07 | 2685.705 | 2719.652 | 946.5902 | 50.98531 | 252.25 | 256.5586 | 258.7782 | 72.65896 | 5.418413 | 19.71519 | 2.546001 | 32.77161 | 2.480719 | 34.40366 | 4.70031 | 352.6538 | 27.87545 | 0 | 3.394668 | 3.655797 | 0 | 0 | 0 | 0 | 1.827898 | 1.827898 | 0 | 0 | 3.13354 | 1.56677 | 1.501488 | 1.501488 | 0.5875388 | 5.222567 | 5.222567 | 0 | 0 | 0 | 0 | 0 | 0 | 0.1958463 | 0.1305642 | 0 | -33.94668 | 2702.678
157961-sd2 | 157961-sd2 | 652.8208 | 0.29 | 670.5 | 8261 | 44.89 | 2638 | 391.6 | 406.6 | 146.2 | 7.56 | 38.12 | 38.52 | 38.34 | 10.65 | 0.83 | 3.07 | 0.25 | 4.88 | 0.11 | 5.11 | 0.27 | 53.04 | 4.51 | -0.03 | 0.6 | 0.56 | -0.02 | -0.04 | -0.1 | -0.01 | 0.28 | 0.25 | -0.06 | -0.03 | 0.52 | 0.23 | 0.24 | 0.23 | 0.09 | 0.81 | 0.82 | 0 | 0 | 0 | -0.01 | 0 | 0 | 0.03 | 0.03 | -0.08 | 2.9 | 6705 | 82610 | 448.9 | 26380 | 3916 | 4066 | 1462 | 75.6 | 381.2 | 385.2 | 383.4 | 106.5 | 8.3 | 30.7 | 2.5 | 48.8 | 1.1 | 51.1 | 2.7 | 530.4 | 45.1 |  | 6 | 5.6 |  |  |  |  | 2.8 | 2.5 |  |  | 5.2 | 2.3 | 2.4 | 2.3 | 0.9 | 8.1 | 8.2 | 0 | 0 | 0 |  | 0 | 0 | 0.3 | 0.3 |  | 1.89318 | 4377.164 | 53929.53 | 293.0513 | 17221.41 | 2556.446 | 2654.37 | 954.4241 | 49.35326 | 248.8553 | 251.4666 | 250.2915 | 69.52542 | 5.418413 | 20.0416 | 1.632052 | 31.85766 | 0.7181029 | 33.35914 | 1.762616 | 346.2562 | 29.44222 | 0 | 3.916925 | 3.655797 | 0 | 0 | 0 | 0 | 1.827898 | 1.632052 | 0 | 0 | 3.394668 | 1.501488 | 1.56677 | 1.501488 | 0.5875388 | 5.287849 | 5.353131 | 0 | 0 | 0 | 0 | 0 | 0 | 0.1958463 | 0.1958463 | 0 | -97.92313 | 2605.408
157961-sd2 | 157961-sd2 | 652.8208 | 0.46 | 709 | 8654 | 27.83 | 2767 | 420 | 426.6 | 149 | 7.86 | 39.85 | 39.77 | 40.37 | 11.34 | 0.8 | 3.18 | 0.41 | 5.56 | 0.26 | 5.2 | 0.71 | 55.25 | 4.86 | -0.03 | 0.65 | 0.58 | -0.01 | -0.04 | -0.03 | -0.01 | 0.3 | 0.25 | -0.03 | -0.01 | 0.55 | 0.24 | 0.24 | 0.25 | 0.09 | 0.87 | 0.86 | 0 | 0 | 0 | -0.01 | 0 | 0 | 0.03 | 0.03 | -0.08 | 4.6 | 7090 | 86540 | 278.3 | 27670 | 4200 | 4266 | 1490 | 78.6 | 398.5 | 397.7 | 403.7 | 113.4 | 8 | 31.8 | 4.1 | 55.6 | 2.6 | 52 | 7.1 | 552.5 | 48.6 |  | 6.5 | 5.8 |  |  |  |  | 3 | 2.5 |  |  | 5.5 | 2.4 | 2.4 | 2.5 | 0.9 | 8.7 | 8.6 | 0 | 0 | 0 |  | 0 | 0 | 0.3 | 0.3 |  | 3.002976 | 4628.5 | 56495.12 | 181.68 | 18063.55 | 2741.848 | 2784.934 | 972.703 | 51.31172 | 260.1491 | 259.6268 | 263.5438 | 74.02988 | 5.222567 | 20.7597 | 2.676565 | 36.29684 | 1.697334 | 33.94668 | 4.635028 | 360.6835 | 31.72709 | 0 | 4.243335 | 3.786361 | 0 | 0 | 0 | 0 | 1.958463 | 1.632052 | 0 | 0 | 3.590515 | 1.56677 | 1.56677 | 1.632052 | 0.5875388 | 5.679541 | 5.614259 | 0 | 0 | 0 | 0 | 0 | 0 | 0.1958463 | 0.1958463 | 0 | -43.08618 | 2763.391
157942-sd3 | 157942-sd3 | 644.7875 | 0.28 | 417.8 | 7676 | 13.04 | 2246 | 380.7 | 386.6 | 132.7 | 7.22 | 29.77 | 31.03 | 33.1 | 9.27 | 0.71 | 2.7 | 0.32 | 3 | 0.12 | 3.39 | 0.29 | 49.95 | 2.87 | -0.04 | 0.53 | 0.53 | -0.02 | -0.03 | -0.09 | -0.01 | 0.23 | 0.2 | -0.03 | 0 | 0.24 | 0.17 | 0.17 | 0.18 | 0.08 | 0.83 | 0.79 | 0 | 0 | 0.01 | 0.01 | 0 | 0 | 0.02 | 0.02 | -0.08 | 2.8 | 4178 | 76760 | 130.4 | 22460 | 3807 | 3866 | 1327 | 72.2 | 297.7 | 310.3 | 331 | 92.7 | 7.1 | 27 | 3.2 | 30 | 1.2 | 33.9 | 2.9 | 499.5 | 28.7 |  | 5.3 | 5.3 |  |  |  |  | 2.3 | 2 |  | 0 | 2.4 | 1.7 | 1.7 | 1.8 | 0.8 | 8.3 | 7.9 | 0 | 0 | 0.1 | 0.1 | 0 | 0 | 0.2 | 0.2 |  | 1.805405 | 2693.922 | 49493.89 | 84.0803 | 14481.93 | 2454.706 | 2492.749 | 855.6331 | 46.55366 | 191.9533 | 200.0776 | 213.4247 | 59.77181 | 4.577992 | 17.40926 | 2.06332 | 19.34363 | 0.7737451 | 21.8583 | 1.869884 | 322.0714 | 18.5054 | 0 | 3.417374 | 3.417374 | 0 | 0 | 0 | 0 | 1.483011 | 1.289575 | 0 | 0 | 1.54749 | 1.096139 | 1.096139 | 1.160618 | 0.51583 | 5.351737 | 5.093822 | 0 | 0 | 0.06447875 | 0.06447875 | 0 | 0 | 0.1289575 | 0.1289575 | 0 | -38.04247 | 2473.727
157942-sd3 | 157942-sd3 | 644.7875 | 0.17 | 420.5 | 7778 | 28.82 | 2286 | 385.5 | 395.1 | 136.1 | 7.2 | 29.88 | 30.31 | 33.26 | 9.57 | 0.71 | 2.8 | -0.03 | 3.09 | -0.08 | 3.1 | 0.44 | 51.18 | 3.1 | -0.04 | 0.55 | 0.59 | -0.01 | -0.04 | -0.05 | -0.01 | 0.21 | 0.21 | -0.06 | -0.02 | 0.27 | 0.17 | 0.18 | 0.19 | 0.08 | 0.91 | 0.87 | 0 | 0 | 0.04 | 0.03 | 0 | 0 | 0.02 | 0.02 | -0.08 | 1.7 | 4205 | 77780 | 288.2 | 22860 | 3855 | 3951 | 1361 | 72 | 298.8 | 303.1 | 332.6 | 95.7 | 7.1 | 28 |  | 30.9 |  | 31 | 4.4 | 511.8 | 31 |  | 5.5 | 5.9 |  |  |  |  | 2.1 | 2.1 |  |  | 2.7 | 1.7 | 1.8 | 1.9 | 0.8 | 9.1 | 8.7 | 0 | 0 | 0.4 | 0.3 | 0 | 0 | 0.2 | 0.2 |  | 1.096139 | 2711.332 | 50151.58 | 185.8278 | 14739.84 | 2485.656 | 2547.556 | 877.5559 | 46.4247 | 192.6625 | 195.4351 | 214.4563 | 61.70617 | 4.577992 | 18.05405 | 0 | 19.92394 | 0 | 19.98841 | 2.837065 | 330.0023 | 19.98841 | 0 | 3.546332 | 3.804247 | 0 | 0 | 0 | 0 | 1.354054 | 1.354054 | 0 | 0 | 1.740926 | 1.096139 | 1.160618 | 1.225096 | 0.51583 | 5.867567 | 5.609652 | 0 | 0 | 0.257915 | 0.1934363 | 0 | 0 | 0.1289575 | 0.1289575 | 0 | -61.8996 | 2516.606
157942-sd3 | 157942-sd3 | 644.7875 | 0.19 | 438 | 7963 | 39.61 | 2354 | 400.6 | 406.5 | 139.7 | 7.55 | 30.56 | 30.99 | 34.84 | 9.71 | 0.76 | 3.04 | 0.37 | 3.32 | 0.22 | 3.91 | -0.07 | 51.52 | 3.09 | -0.04 | 0.57 | 0.58 | -0.01 | -0.03 | -0.05 | -0.01 | 0.22 | 0.21 | -0.03 | -0.01 | 0.29 | 0.17 | 0.18 | 0.2 | 0.08 | 0.91 | 0.92 | 0 | 0 | 0.03 | 0.03 | 0 | 0 | 0.02 | 0.02 | -0.08 | 1.9 | 4380 | 79630 | 396.1 | 23540 | 4006 | 4065 | 1397 | 75.5 | 305.6 | 309.9 | 348.4 | 97.1 | 7.6 | 30.4 | 3.7 | 33.2 | 2.2 | 39.1 |  | 515.2 | 30.9 |  | 5.7 | 5.8 |  |  |  |  | 2.2 | 2.1 |  |  | 2.9 | 1.7 | 1.8 | 2 | 0.8 | 9.1 | 9.2 | 0 | 0 | 0.3 | 0.3 | 0 | 0 | 0.2 | 0.2 |  | 1.225096 | 2824.169 | 51344.43 | 255.4003 | 15178.3 | 2583.019 | 2621.061 | 900.7682 | 48.68146 | 197.0471 | 199.8197 | 224.644 | 62.60887 | 4.900385 | 19.60154 | 2.385714 | 21.40695 | 1.418533 | 25.21119 | 0 | 332.1945 | 19.92394 | 0 | 3.675289 | 3.739768 | 0 | 0 | 0 | 0 | 1.418533 | 1.354054 | 0 | 0 | 1.869884 | 1.096139 | 1.160618 | 1.289575 | 0.51583 | 5.867567 | 5.932045 | 0 | 0 | 0.1934363 | 0.1934363 | 0 | 0 | 0.1289575 | 0.1289575 | 0 | -38.04247 | 2602.04
157942-sd2 | 157942-sd2 | 597.7782 | 0.25 | 412.9 | 7497 | 33.12 | 2203 | 366.3 | 374.9 | 128.6 | 6.44 | 29.57 | 29.77 | 32.08 | 9.15 | 0.75 | 2.65 | -0.01 | 3.06 | -0.02 | 3.26 | 0.77 | 49.48 | 2.27 | -0.04 | 0.52 | 0.49 | 0.04 | 0 | -0.03 | -0.01 | 0.17 | 0.16 | -0.06 | -0.03 | 0.3 | 0.14 | 0.15 | 0.15 | 0.07 | 0.8 | 0.79 | 0 | 0 | 0 | 0 | 0 | 0 | 0.02 | 0.02 | -0.08 | 2.5 | 4129 | 74970 | 331.2 | 22030 | 3663 | 3749 | 1286 | 64.4 | 295.7 | 297.7 | 320.8 | 91.5 | 7.5 | 26.5 |  | 30.6 |  | 32.6 | 7.7 | 494.8 | 22.7 |  | 5.2 | 4.9 | 0.4 | 0 |  |  | 1.7 | 1.6 |  |  | 3 | 1.4 | 1.5 | 1.5 | 0.7 | 8 | 7.9 | 0 | 0 | 0 | 0 | 0 | 0 | 0.2 | 0.2 |  | 1.494445 | 2468.226 | 44815.43 | 197.9841 | 13169.05 | 2189.661 | 2241.07 | 768.7427 | 38.49691 | 176.763 | 177.95856 | 191.7672 | 54.6967 | 4.483336 | 15.84112 | 0 | 18.29201 | 0 | 19.48757 | 4.602892 | 295.7806 | 13.56956 | 0 | 3.108446 | 2.929113 | 0.2391113 | 0 | 0 | 0 | 1.016223 | 0.9564451 | 0 | 0 | 1.793334 | 0.8368894 | 0.8966672 | 0.8966672 | 0.4184447 | 4.782225 | 4.722448 | 0 | 0 | 0 | 0 | 0 | 0 | 0.1195556 | 0.1195556 | 0 | -51.40892 | 2215.366
157942-sd2 | 157942-sd2 | 597.7782 | 0.34 | 416.6 | 7510 | 19.5 | 2221 | 375 | 376.6 | 132.1 | 6.65 | 29.94 | 29.19 | 33.01 | 9.29 | 0.71 | 2.69 | 0.1 | 3.1 | 0.12 | 3.22 | 0.67 | 50 | 2.37 | -0.04 | 0.52 | 0.5 | 0.05 | 0.04 | -0.04 | -0.01 | 0.18 | 0.2 | -0.06 | -0.03 | 0.28 | 0.15 | 0.15 | 0.15 | 0.07 | 0.84 | 0.88 | 0 | 0 | 0 | 0 | 0 | 0 | 0.02 | 0.02 | -0.07 | 3.4 | 4166 | 75100 | 195 | 22210 | 3750 | 3766 | 1321 | 66.5 | 299.4 | 291.9 | 330.1 | 92.9 | 7.1 | 26.9 | 1 | 31 | 1.2 | 32.2 | 6.7 | 500 | 23.7 |  | 5.2 | 5 | 0.5 | 0.4 |  |  | 1.8 | 2 |  |  | 2.8 | 1.5 | 1.5 | 1.5 | 0.7 | 8.4 | 8.8 | 0 | 0 | 0 | 0 | 0 | 0 | 0.2 | 0.2 |  | 2.032446 | 2490.344 | 44893.14 | 116.5667 | 13276.65 | 2241.668 | 2251.233 | 789.665 | 39.75225 | 178.9748 | 174.4914 | 197.3266 | 55.53359 | 4.244225 | 16.08023 | 0.5977782 | 18.53112 | 0.7173338 | 19.24846 | 4.005114 | 298.8891 | 14.16734 | 0 | 3.108446 | 2.988891 | 0.2988891 | 0.2391113 | 0 | 0 | 1.076001 | 1.195556 | 0 | 0 | 1.673779 | 0.8966672 | 0.8966672 | 0.8966672 | 0.4184447 | 5.021337 | 5.260448 | 0 | 0 | 0 | 0 | 0 | 0 | 0.1195556 | 0.1195556 | 0 | -9.564451 | 2246.45
157942-sd2 | 157942-sd2 | 597.7782 | 0.2 | 407.5 | 7473 | 47.83 | 2204 | 372.2 | 376.2 | 130.1 | 6.48 | 28.96 | 30.56 | 32.88 | 9.1 | 0.72 | 2.82 | 0.1 | 3.46 | 0.13 | 3.57 | 0.05 | 49.88 | 2.41 | -0.04 | 0.51 | 0.5 | 0.05 | 0.02 | -0.02 | -0.01 | 0.21 | 0.14 | -0.06 | -0.03 | 0.27 | 0.14 | 0.16 | 0.15 | 0.06 | 0.83 | 0.83 | 0 | 0 | 0 | -0.01 | 0 | 0 | 0.02 | 0.01 | -0.08 | 2 | 4075 | 74730 | 478.3 | 22040 | 3722 | 3762 | 1301 | 64.8 | 289.6 | 305.6 | 328.8 | 91 | 7.2 | 28.2 | 1 | 34.6 | 1.3 | 35.7 | 0.5 | 498.8 | 24.1 |  | 5.1 | 5 | 0.5 | 0.2 |  |  | 2.1 | 1.4 |  |  | 2.7 | 1.4 | 1.6 | 1.5 | 0.6 | 8.3 | 8.3 | 0 | 0 | 0 |  | 0 | 0 | 0.2 | 0.1 |  | 1.195556 | 2435.946 | 44671.96 | 285.9173 | 13175.03 | 2224.93 | 2248.841 | 777.7094 | 38.73603 | 173.1166 | 182.681 | 196.5495 | 54.39781 | 4.304003 | 16.85734 | 0.5977782 | 20.68312 | 0.7771116 | 21.34068 | 0.2988891 | 298.1717 | 14.40645 | 0 | 3.048669 | 2.988891 | 0.2988891 | 0.1195556 | 0 | 0 | 1.255334 | 0.8368894 | 0 | 0 | 1.614001 | 0.8368894 | 0.9564451 | 0.8966672 | 0.3586669 | 4.961559 | 4.961559 | 0 | 0 | 0 | 0 | 0 | 0 | 0.1195556 | 0.05977782 | 0 | -23.91113 | 2236.886
157942-sd1 | 157942-sd1 | 714.536 | 0.35 | 393.8 | 7332 | 23.59 | 2167 | 366.1 | 372.5 | 126.9 | 6.96 | 29.5 | 29.61 | 31.25 | 8.87 | 0.69 | 2.85 | -0.13 | 4.36 | -0.12 | 4.12 | 0.51 | 48.68 | 2.64 | -0.04 | 0.58 | 0.57 | -0.02 | -0.03 | -0.09 | -0.01 | 0.23 | 0.2 | -0.02 | -0.02 | 0.24 | 0.16 | 0.16 | 0.17 | 0.07 | 0.95 | 0.96 | 0 | 0 | 0 | -0.01 | 0 | 0 | 0.01 | 0.01 | -0.09 | 3.5 | 3938 | 73320 | 235.9 | 21670 | 3661 | 3725 | 1269 | 69.6 | 295 | 296.1 | 312.5 | 88.7 | 6.9 | 28.5 |  | 43.6 |  | 41.2 | 5.1 | 486.8 | 26.4 |  | 5.8 | 5.7 |  |  |  |  | 2.3 | 2 |  |  | 2.4 | 1.6 | 1.6 | 1.7 | 0.7 | 9.5 | 9.6 | 0 | 0 | 0 |  | 0 | 0 | 0.1 | 0.1 |  | 2.500876 | 2813.843 | 52389.78 | 168.559 | 15484 | 2615.916 | 2661.647 | 906.7462 | 49.73171 | 210.7881 | 211.5741 | 223.2925 | 63.37935 | 4.930299 | 20.36428 | 0 | 31.15377 | 0 | 29.43888 | 3.644134 | 347.8361 | 18.86375 | 0 | 4.144309 | 4.072855 | 0 | 0 | 0 | 0 | 1.643433 | 1.429072 | 0 | 0 | 1.714886 | 1.143258 | 1.143258 | 1.214711 | 0.5001752 | 6.788092 | 6.859546 | 0 | 0 | 0 | 0 | 0 | 0 | 0.0714536 | 0.0714536 | 0 | -45.73031 | 2638.782
157942-sd1 | 157942-sd1 | 714.536 | 0.39 | 389.5 | 7250 | 42.52 | 2149 | 364.4 | 372.3 | 128.4 | 6.85 | 29.26 | 29.54 | 30.67 | 8.97 | 0.64 | 2.63 | -0.08 | 3.92 | -0.13 | 4.35 | 0.21 | 48.31 | 2.65 | -0.04 | 0.56 | 0.52 | -0.01 | -0.04 | -0.07 | -0.01 | 0.23 | 0.22 | 0 | -0.02 | 0.24 | 0.16 | 0.17 | 0.15 | 0.09 | 1 | 1.01 | 0 | 0 | 0 | -0.01 | 0 | 0 | 0.02 | 0.02 | -0.08 | 3.9 | 3895 | 72500 | 425.2 | 21490 | 3644 | 3723 | 1284 | 68.5 | 292.6 | 295.4 | 306.7 | 89.7 | 6.4 | 26.3 |  | 39.2 |  | 43.5 | 2.1 | 483.1 | 26.5 |  | 5.6 | 5.2 |  |  |  |  | 2.3 | 2.2 | 0 |  | 2.4 | 1.6 | 1.7 | 1.5 | 0.9 | 10 | 10.1 | 0 | 0 | 0 |  | 0 | 0 | 0.2 | 0.2 |  | 2.786691 | 2783.118 | 51803.86 | 303.8207 | 15355.38 | 2603.769 | 2660.218 | 917.4643 | 48.94572 | 209.0732 | 211.0739 | 219.1482 | 64.09388 | 4.573031 | 18.7923 | 0 | 28.00981 | 0 | 31.08232 | 1.500526 | 345.1924 | 18.9352 | 0 | 4.001402 | 3.715587 | 0 | 0 | 0 | 0 | 1.643433 | 1.571979 | 0 | 0 | 1.714886 | 1.143258 | 1.214711 | 1.071804 | 0.6430824 | 7.14536 | 7.216814 | 0 | 0 | 0 | 0 | 0 | 0 | 0.1429072 | 0.1429072 | 0 | -56.44835 | 2631.993
157942-sd1 | 157942-sd1 | 714.536 | 0.33 | 391.3 | 7345 | 24.14 | 2173 | 359.6 | 372.3 | 132.5 | 6.92 | 29.22 | 29.07 | 30.55 | 8.74 | 0.65 | 2.77 | -0.11 | 3.69 | -0.11 | 4.05 | 0.64 | 48.69 | 2.77 | -0.04 | 0.6 | 0.57 | -0.01 | -0.03 | -0.1 | -0.01 | 0.21 | 0.2 | -0.06 | -0.03 | 0.28 | 0.16 | 0.16 | 0.16 | 0.07 | 1.01 | 1.03 | 0 | 0 | 0 | -0.01 | 0 | 0 | 0.02 | 0.02 | -0.08 | 3.3 | 3913 | 73450 | 241.4 | 21730 | 3596 | 3723 | 1325 | 69.2 | 292.2 | 290.7 | 305.5 | 87.4 | 6.5 | 27.7 |  | 36.9 |  | 40.5 | 6.4 | 486.9 | 27.7 |  | 6 | 5.7 |  |  |  |  | 2.1 | 2 |  |  | 2.8 | 1.6 | 1.6 | 1.6 | 0.7 | 10.1 | 10.3 | 0 | 0 | 0 |  | 0 | 0 | 0.2 | 0.2 |  | 2.357969 | 2795.979 | 52482.67 | 172.489 | 15526.87 | 2569.472 | 2660.218 | 946.7602 | 49.44589 | 208.7874 | 207.7156 | 218.2908 | 62.45045 | 4.644484 | 19.79265 | 0 | 26.36638 | 0 | 28.93871 | 4.573031 | 347.9076 | 19.79265 | 0 | 4.287216 | 4.072855 | 0 | 0 | 0 | 0 | 1.500526 | 1.429072 | 0 | 0 | 2.000701 | 1.143258 | 1.143258 | 1.143258 | 0.5001752 | 7.216814 | 7.359721 | 0 | 0 | 0 | 0 | 0 | 0 | 0.1429072 | 0.1429072 | 0 | -90.74608 | 2614.845
157919-sd3 | 157919-sd3 | 572.0836 | 0.2 | 676.5 | 8994 | 60.51 | 2997 | 364.5 | 370.1 | 130.7 | 7.04 | 33.41 | 34.05 | 37.72 | 12 | 0.95 | 3.23 | 0.4 | 6.42 | 0.41 | 7.15 | 2.11 | 60.33 | 2.28 | 0.14 | 1.44 | 1.56 | 1.06 | 1.04 | 0.08 | 0.07 | 0.59 | 0.55 | 0.09 | 0.17 | 0.79 | 0.49 | 0.53 | 0.54 | 0.37 | 3.5 | 3.45 | 0.09 | 0.09 | 0.2 | 0.2 | 0.37 | 0.37 | 0.71 | 0.75 | 0.08 | 2 | 6765 | 89940 | 605.1 | 29970 | 3645 | 3701 | 1307 | 70.4 | 334.1 | 340.5 | 377.2 | 120 | 9.5 | 32.3 | 4 | 64.2 | 4.1 | 71.5 | 21.1 | 603.3 | 22.8 | 1.4 | 14.4 | 15.6 | 10.6 | 10.4 | 0.8 | 0.7 | 5.9 | 5.5 | 0.9 | 1.7 | 7.9 | 4.9 | 5.3 | 5.4 | 3.7 | 35 | 34.5 | 0.9 | 0.9 | 2 | 2 | 3.7 | 3.7 | 7.1 | 7.5 | 0.8 | 1.144167 | 3870.145 | 51453.2 | 346.1678 | 17145.34 | 2085.245 | 2117.281 | 747.7132 | 40.27468 | 191.1331 | 194.7945 | 215.7899 | 68.65003 | 5.434794 | 18.4783 | 2.288334 | 36.72776 | 2.345543 | 40.90397 | 12.07096 | 345.138 | 13.04351 | 0.800917 | 8.238003 | 8.924504 | 6.064086 | 5.949669 | 0.4576668 | 0.4004585 | 3.375293 | 3.14646 | 0.5148752 | 0.972542 | 4.51946 | 2.803209 | 3.032043 | 3.089251 | 2.116709 | 20.02292 | 19.73688 | 0.5148752 | 0.5148752 | 1.144167 | 1.144167 | 2.116709 | 2.116709 | 4.061793 | 4.290627 | 0.4576668 | -32.03668 | 2101.263
157919-sd3 | 157919-sd3 | 572.0836 | 0.37 | 660.1 | 8918 | 42.01 | 2984 | 368.1 | 366 | 131.2 | 6.68 | 32.52 | 35.03 | 37 | 11.77 | 0.94 | 3.4 | 0.34 | 6.52 | 0.21 | 6.88 | 0.66 | 59.22 | 2.3 | 0.1 | 1.16 | 1.22 | 0.75 | 0.78 | 0.08 | 0.05 | 0.43 | 0.48 | 0.01 | 0.07 | 0.71 | 0.43 | 0.43 | 0.44 | 0.31 | 2.84 | 2.84 | 0.07 | 0.06 | 0.09 | 0.09 | 0.21 | 0.21 | 0.51 | 0.49 | 0.02 | 3.7 | 6601 | 89180 | 420.1 | 29840 | 3681 | 3660 | 1312 | 66.8 | 325.2 | 350.3 | 370 | 117.7 | 9.4 | 34 | 3.4 | 65.2 | 2.1 | 68.8 | 6.6 | 592.2 | 23 | 1 | 11.6 | 12.2 | 7.5 | 7.8 | 0.8 | 0.5 | 4.3 | 4.8 | 0.1 | 0.7 | 7.1 | 4.3 | 4.3 | 4.4 | 3.1 | 28.4 | 28.4 | 0.7 | 0.6 | 0.9 | 0.9 | 2.1 | 2.1 | 5.1 | 4.9 | 0.2 | 2.116709 | 3776.324 | 51018.41 | 240.3323 | 17070.97 | 2105.84 | 2093.826 | 750.5736 | 38.21518 | 186.0416 | 200.4009 | 211.6709 | 67.33423 | 5.377585 | 19.45084 | 1.945084 | 37.29985 | 1.201375 | 39.35935 | 3.775751 | 338.7879 | 13.15792 | 0.5720836 | 6.636169 | 6.979419 | 4.290627 | 4.462252 | 0.4576668 | 0.2860418 | 2.459959 | 2.746001 | 0.05720836 | 0.4004585 | 4.061793 | 2.459959 | 2.459959 | 2.517168 | 1.773459 | 16.24717 | 16.24717 | 0.4004585 | 0.3432501 | 0.5148752 | 0.5148752 | 1.201375 | 1.201375 | 2.917626 | 2.803209 | 0.1144167 | 12.01375 | 2099.833
157919-sd3 | 157919-sd3 | 572.0836 | 0.27 | 690.9 | 9140 | 59.9 | 3108 | 376.5 | 381.1 | 129.9 | 6.87 | 33.28 | 33.67 | 37.86 | 12.2 | 0.97 | 3.55 | 0.44 | 7.01 | 0.35 | 7.08 | -0.31 | 61.03 | 2.52 | 0.07 | 1.13 | 1.11 | 0.58 | 0.6 | 0 | 0.03 | 0.46 | 0.41 | -0.06 | 0.06 | 0.67 | 0.39 | 0.4 | 0.4 | 0.27 | 2.58 | 2.54 | 0.06 | 0.05 | 0.06 | 0.06 | 0.15 | 0.15 | 0.38 | 0.38 | 0.01 | 2.7 | 6909 | 91400 | 599 | 31080 | 3765 | 3811 | 1299 | 68.7 | 332.8 | 336.7 | 378.6 | 122 | 9.7 | 35.5 | 4.4 | 70.1 | 3.5 | 70.8 |  | 610.3 | 25.2 | 0.7 | 11.3 | 11.1 | 5.8 | 6 | 0 | 0.3 | 4.6 | 4.1 |  | 0.6 | 6.7 | 3.9 | 4 | 4 | 2.7 | 25.8 | 25.4 | 0.6 | 0.5 | 0.6 | 0.6 | 1.5 | 1.5 | 3.8 | 3.8 | 0.1 | 1.544626 | 3952.525 | 52288.44 | 342.6781 | 17780.36 | 2153.895 | 2180.21 | 743.1365 | 39.30214 | 190.3894 | 192.6205 | 216.5908 | 69.79419 | 5.549211 | 20.30897 | 2.517168 | 40.10306 | 2.002292 | 40.50352 | 0 | 349.1426 | 14.41651 | 0.4004585 | 6.464544 | 6.350127 | 3.318085 | 3.432501 | 0 | 0.1716251 | 2.631584 | 2.345543 | 0 | 0.3432501 | 3.83296 | 2.231126 | 2.288334 | 2.288334 | 1.544626 | 14.75976 | 14.53092 | 0.3432501 | 0.2860418 | 0.3432501 | 0.3432501 | 0.8581253 | 0.8581253 | 2.173918 | 2.173918 | 0.05720836 | -26.31584 | 2167.053
157919-sd1 | 157919-sd1 | 692.998 | 0.44 | 598.9 | 7976 | 42.02 | 2711 | 317.4 | 325.2 | 115.2 | 6.15 | 29.57 | 29.44 | 36.31 | 10.69 | 0.86 | 3.2 | 3.26 | 6.65 | 3.2 | 6.65 | 1.03 | 52.27 | 2.07 | 0.04 | 1.01 | 1.03 | 0.43 | 0.37 | 0.08 | 0.01 | 0.29 | 0.29 | 0.12 | 0.06 | 0.54 | 0.32 | 0.33 | 0.33 | 0.21 | 1.75 | 1.79 | 0.03 | 0.03 | 0.04 | 0.04 | 0.09 | 0.08 | 0.25 | 0.25 | -0.03 | 4.4 | 5989 | 79760 | 420.2 | 27110 | 3174 | 3252 | 1152 | 61.5 | 295.7 | 294.4 | 363.1 | 106.9 | 8.6 | 32 | 32.6 | 66.5 | 32 | 66.5 | 10.3 | 522.7 | 20.7 | 0.4 | 10.1 | 10.3 | 4.3 | 3.7 | 0.8 | 0.1 | 2.9 | 2.9 | 1.2 | 0.6 | 5.4 | 3.2 | 3.3 | 3.3 | 2.1 | 17.5 | 17.9 | 0.3 | 0.3 | 0.4 | 0.4 | 0.9 | 0.8 | 2.5 | 2.5 |  | 3.049191 | 4150.365 | 55273.52 | 291.1977 | 18787.17 | 2199.576 | 2253.629 | 798.3336 | 42.61937 | 204.9195 | 204.0186 | 251.6276 | 74.08148 | 5.959782 | 22.17593 | 22.59173 | 46.08436 | 22.17593 | 46.08436 | 7.137879 | 362.23 | 14.34506 | 0.2771992 | 6.999279 | 7.137879 | 2.979891 | 2.564092 | 0.5543984 | 0.0692998 | 2.009694 | 2.009694 | 0.8315975 | 0.4157988 | 3.742189 | 2.217593 | 2.286893 | 2.286893 | 1.455296 | 12.12746 | 12.40466 | 0.2078994 | 0.2078994 | 0.2771992 | 0.2771992 | 0.6236982 | 0.5543984 | 1.732495 | 1.732495 | 0 | -54.05384 | 2226.602
157919-sd1 | 157919-sd1 | 692.998 | 0.27 | 586.4 | 7835 | 18.73 | 2665 | 309.1 | 315.8 | 109.6 | 5.81 | 28.9 | 28.43 | 36.36 | 10.64 | 0.83 | 2.96 | 0.06 | 4.8 | 0.17 | 4.96 | 0.42 | 50.45 | 2.14 | 0.03 | 0.92 | 0.97 | 0.36 | 0.31 | -0.04 | 0.02 | 0.25 | 0.27 | 0.02 | -0.01 | 0.5 | 0.32 | 0.3 | 0.33 | 0.2 | 1.66 | 1.68 | 0.03 | 0.03 | 0.03 | 0.03 | 0.06 | 0.07 | 0.19 | 0.19 | -0.04 | 2.7 | 5864 | 78350 | 187.3 | 26650 | 3091 | 3158 | 1096 | 58.1 | 289 | 284.3 | 363.6 | 106.4 | 8.3 | 29.6 | 0.6 | 48 | 1.7 | 49.6 | 4.2 | 504.5 | 21.4 | 0.3 | 9.2 | 9.7 | 3.6 | 3.1 |  | 0.2 | 2.5 | 2.7 | 0.2 |  | 5 | 3.2 | 3 | 3.3 | 2 | 16.6 | 16.8 | 0.3 | 0.3 | 0.3 | 0.3 | 0.6 | 0.7 | 1.9 | 1.9 |  | 1.871094 | 4063.74 | 54296.39 | 129.7985 | 18468.4 | 2142.057 | 2188.488 | 759.5258 | 40.26318 | 200.2764 | 197.0193 | 251.9741 | 73.73498 | 5.751883 | 20.51274 | 0.4157988 | 33.2639 | 1.178097 | 34.3727 | 2.910591 | 349.6175 | 14.83016 | 0.2078994 | 6.375581 | 6.72208 | 2.494793 | 2.148294 | 0 | 0.1385996 | 1.732495 | 1.871094 | 0.1385996 | 0 | 3.46499 | 2.217593 | 2.078994 | 2.286893 | 1.385996 | 11.50377 | 11.64237 | 0.2078994 | 0.2078994 | 0.2078994 | 0.2078994 | 0.4157988 | 0.4850986 | 1.316696 | 1.316696 | 0 | -46.43086 | 2165.272
157919-sd1 | 157919-sd1 | 692.998 | 0.43 | 564.1 | 7643 | 33.42 | 2580 | 305 | 308.5 | 107.9 | 5.89 | 28.22 | 28.02 | 34.7 | 10.18 | 0.83 | 2.97 | 0.06 | 4.49 | -0.03 | 4.7 | 0.35 | 49.57 | 2 | 0.02 | 0.85 | 0.87 | 0.31 | 0.31 | -0.09 | 0.01 | 0.24 | 0.19 | 0.05 | 0 | 0.5 | 0.27 | 0.27 | 0.28 | 0.18 | 1.5 | 1.51 | 0.02 | 0.02 | 0.03 | 0.03 | 0.05 | 0.05 | 0.16 | 0.15 | -0.04 | 4.3 | 5641 | 76430 | 334.2 | 25800 | 3050 | 3085 | 1079 | 58.9 | 282.2 | 280.2 | 347 | 101.8 | 8.3 | 29.7 | 0.6 | 44.9 |  | 47 | 3.5 | 495.7 | 20 | 0.2 | 8.5 | 8.7 | 3.1 | 3.1 |  | 0.1 | 2.4 | 1.9 | 0.5 | 0 | 5 | 2.7 | 2.7 | 2.8 | 1.8 | 15 | 15.1 | 0.2 | 0.2 | 0.3 | 0.3 | 0.5 | 0.5 | 1.6 | 1.5 |  | 2.979891 | 3909.201 | 52965.83 | 231.5999 | 17879.35 | 2113.644 | 2137.899 | 747.7448 | 40.81758 | 195.564 | 194.178 | 240.4703 | 70.54719 | 5.751883 | 20.58204 | 0.4157988 | 31.11561 | 0 | 32.5709 | 2.425493 | 343.5191 | 13.85996 | 0.1385996 | 5.890483 | 6.029082 | 2.148294 | 2.148294 | 0 | 0.0692998 | 1.663195 | 1.316696 | 0.346499 | 0 | 3.46499 | 1.871094 | 1.871094 | 1.940394 | 1.247396 | 10.39497 | 10.46427 | 0.1385996 | 0.1385996 | 0.2078994 | 0.2078994 | 0.346499 | 0.346499 | 1.108797 | 1.039497 | 0 | -24.25493 | 2125.771
157919-sd2 | 157919-sd2 | 695.562 | 0.18 | 538.1 | 7363 | 41.76 | 2489 | 303.8 | 304.9 | 105.4 | 7.8 | 26.52 | 26.52 | 27.75 | 10.05 | 0.77 | 3.19 | 0.27 | 8.85 | 0.3 | 9.57 | 0.11 | 47.66 | 1.62 | 0 | 0.87 | 0.76 | 0.33 | 0.34 | -0.02 | 0 | 0.17 | 0.16 | -0.02 | -0.02 | 0.48 | 0.24 | 0.25 | 0.24 | 0.13 | 1.23 | 1.24 | 0.02 | 0.02 | 0.02 | 0.02 | 0.04 | 0.03 | 0.12 | 0.12 | -0.03 | 1.8 | 5381 | 73630 | 417.6 | 24890 | 3038 | 3049 | 1054 | 78 | 265.2 | 265.2 | 277.5 | 100.5 | 7.7 | 31.9 | 2.7 | 88.5 | 3 | 95.7 | 1.1 | 476.6 | 16.2 | 0 | 8.7 | 7.6 | 3.3 | 3.4 |  | 0 | 1.7 | 1.6 |  |  | 4.8 | 2.4 | 2.5 | 2.4 | 1.3 | 12.3 | 12.4 | 0.2 | 0.2 | 0.2 | 0.2 | 0.4 | 0.3 | 1.2 | 1.2 |  | 1.252012 | 3742.819 | 51214.23 | 290.4667 | 17312.54 | 2113.117 | 2120.768 | 733.1223 | 54.25383 | 184.463 | 184.463 | 193.0184 | 69.90398 | 5.355827 | 22.18843 | 1.878017 | 61.55723 | 2.086686 | 66.56528 | 0.7651182 | 331.5048 | 11.2681 | 0 | 6.051389 | 5.286271 | 2.295355 | 2.364911 | 0 | 0 | 1.182455 | 1.112899 | 0 | 0 | 3.338697 | 1.669349 | 1.738905 | 1.669349 | 0.9042306 | 8.555412 | 8.624968 | 0.1391124 | 0.1391124 | 0.1391124 | 0.1391124 | 0.2782248 | 0.2086686 | 0.8346744 | 0.8346744 | 0 | -7.651182 | 2116.943
157919-sd2 | 157919-sd2 | 695.562 | 0.44 | 534 | 7450 | 47.69 | 2509 | 312.5 | 310 | 106 | 7.36 | 26.57 | 26.48 | 28.31 | 9.91 | 0.8 | 3.22 | 0.47 | 9.49 | 0.55 | 10.02 | 0.16 | 47.13 | 1.69 | 0 | 0.73 | 0.84 | 0.34 | 0.28 | -0.05 | 0 | 0.2 | 0.16 | 0.05 | 0 | 0.48 | 0.25 | 0.26 | 0.23 | 0.14 | 1.22 | 1.22 | 0.01 | 0.01 | 0.01 | 0.02 | 0.03 | 0.03 | 0.11 | 0.1 | -0.03 | 4.4 | 5340 | 74500 | 476.9 | 25090 | 3125 | 3100 | 1060 | 73.6 | 265.7 | 264.8 | 283.1 | 99.1 | 8 | 32.2 | 4.7 | 94.9 | 5.5 | 100.2 | 1.6 | 471.3 | 16.9 | 0 | 7.3 | 8.4 | 3.4 | 2.8 |  | 0 | 2 | 1.6 | 0.5 | 0 | 4.8 | 2.5 | 2.6 | 2.3 | 1.4 | 12.2 | 12.2 | 0.1 | 0.1 | 0.1 | 0.2 | 0.3 | 0.3 | 1.1 | 1 |  | 3.060473 | 3714.301 | 51819.37 | 331.7135 | 17451.65 | 2173.631 | 2156.242 | 737.2957 | 51.19336 | 184.8108 | 184.1848 | 196.9136 | 68.93019 | 5.564496 | 22.3971 | 3.269141 | 66.00883 | 3.825591 | 69.69531 | 1.112899 | 327.8184 | 11.755 | 0 | 5.077602 | 5.842721 | 2.364911 | 1.947574 | 0 | 0 | 1.391124 | 1.112899 | 0.347781 | 0 | 3.338697 | 1.738905 | 1.808461 | 1.599793 | 0.9737868 | 8.485856 | 8.485856 | 0.0695562 | 0.0695562 | 0.0695562 | 0.1391124 | 0.2086686 | 0.2086686 | 0.7651182 | 0.695562 | 0 | 17.38905 | 2164.937
157919-sd2 | 157919-sd2 | 695.562 | 0.23 | 556.5 | 7608 | 21.36 | 2600 | 318.7 | 318 | 111.8 | 7.61 | 27.3 | 28.09 | 28.69 | 10.45 | 0.78 | 3.38 | 0.37 | 9.75 | 0.5 | 9.99 | 0.68 | 49.07 | 1.82 | -0.01 | 0.77 | 0.72 | 0.3 | 0.29 | -0.03 | 0 | 0.2 | 0.11 | 0.06 | 0 | 0.51 | 0.23 | 0.22 | 0.24 | 0.13 | 1.19 | 1.15 | 0.01 | 0.01 | 0.02 | 0.02 | 0.03 | 0.02 | 0.09 | 0.09 | -0.03 | 2.3 | 5565 | 76080 | 213.6 | 26000 | 3187 | 3180 | 1118 | 76.1 | 273 | 280.9 | 286.9 | 104.5 | 7.8 | 33.8 | 3.7 | 97.5 | 5 | 99.9 | 6.8 | 490.7 | 18.2 |  | 7.7 | 7.2 | 3 | 2.9 |  | 0 | 2 | 1.1 | 0.6 | 0 | 5.1 | 2.3 | 2.2 | 2.4 | 1.3 | 11.9 | 11.5 | 0.1 | 0.1 | 0.2 | 0.2 | 0.3 | 0.2 | 0.9 | 0.9 |  | 1.599793 | 3870.802 | 52918.36 | 148.572 | 18084.61 | 2216.756 | 2211.887 | 777.6383 | 52.93227 | 189.8884 | 195.3834 | 199.5567 | 72.68623 | 5.425383 | 23.50999 | 2.573579 | 67.81729 | 3.47781 | 69.48664 | 4.729821 | 341.3123 | 12.65923 | 0 | 5.355827 | 5.008046 | 2.086686 | 2.01713 | 0 | 0 | 1.391124 | 0.7651182 | 0.4173372 | 0 | 3.547366 | 1.599793 | 1.530236 | 1.669349 | 0.9042306 | 8.2771875 | 7.998963 | 0.0695562 | 0.0695562 | 0.1391124 | 0.1391124 | 0.2086686 | 0.1391124 | 0.6260058 | 0.6260058 | 0 | 4.868934 | 2214.322
157622-sd3 | 157622-sd3 | 709.4761 | 0.53 | 758.2 | 8815 | 51.41 | 2712 | 355.2 | 354.6 | 112.4 | 5.88 | 15.76 | 16.84 | 40.47 | 9.54 | 0.88 | 2.68 | -0.04 | 4.69 | 0.03 | 5.06 | -0.31 | 63.99 | 2.69 | -0.01 | 0.52 | 0.61 | 0.11 | 0.12 | -0.08 | 0 | 0.13 | 0.11 | -0.06 | 0.02 | 0.44 | 0.24 | 0.26 | 0.26 | 0.13 | 0.65 | 0.67 | 0.01 | 0.01 | 0.02 | 0.02 | 0.02 | 0.02 | 0.08 | 0.08 | -0.07 | 5.3 | 7582 | 88150 | 514.1 | 27120 | 3552 | 3546 | 1124 | 58.8 | 157.6 | 168.4 | 404.7 | 95.4 | 8.8 | 26.8 | -0.4 | 46.9 | 0.3 | 50.6 |  | 639.9 | 26.9 |  | 5.2 | 6.1 | 1.1 | 1.2 |  | 0 | 1.3 | 1.1 |  | 0.2 | 4.4 | 2.4 | 2.6 | 2.6 | 1.3 | 6.5 | 6.7 | 0.1 | 0.1 | 0.2 | 0.2 | 0.2 | 0.2 | 0.8 | 0.8 |  | 3.760224 | 5379.248 | 62540.32 | 364.7417 | 19240.99 | 2520.059 | 2515.802 | 797.4512 | 41.7172 | 111.8134 | 119.4758 | 287.125 | 67.68402 | 6.24339 | 19.01396 | -0.2837905 | 33.27443 | 0.2128428 | 35.89949 | 0 | 453.9938 | 19.08491 | 0 | 3.689276 | 4.327804 | 0.7804238 | 0.8513714 | 0 | 0 | 0.922319 | 0.7804238 | 0 | 0.1418952 | 3.121695 | 1.702743 | 1.844638 | 1.844638 | 0.922319 | 4.611595 | 4.75349 | 0.07094761 | 0.07094761 | 0.1418952 | 0.1418952 | 0.1418952 | 0.1418952 | 0.5675809 | 0.5675809 | 0 | 4.256857 | 2517.931
157622-sd3 | 157622-sd3 | 709.4761 | 0.15 | 737.3 | 8630 | 37.28 | 2697 | 352.7 | 352.6 | 111.6 | 5.87 | 15.83 | 16.12 | 39.62 | 9.52 | 0.92 | 2.62 | -0.09 | 4.52 | -0.09 | 4.69 | -0.1 | 63.74 | 2.8 | -0.02 | 0.56 | 0.58 | 0.11 | 0.09 | -0.1 | 0 | 0.09 | 0.09 | -0.06 | 0 | 0.4 | 0.24 | 0.24 | 0.25 | 0.12 | 0.6 | 0.58 | 0.01 | 0.01 | 0.01 | 0.01 | 0.02 | 0.01 | 0.08 | 0.07 | -0.07 | 1.5 | 7373 | 86300 | 372.8 | 26970 | 3527 | 3526 | 1116 | 58.7 | 158.3 | 161.2 | 396.2 | 95.2 | 9.2 | 26.2 | -0.9 | 45.2 |  | 46.9 |  | 637.4 | 28 |  | 5.6 | 5.8 | 1.1 | 0.9 |  | 0 | 0.9 | 0.9 |  | 0 | 4 | 2.4 | 2.4 | 2.5 | 1.2 | 6 | 5.8 | 0.1 | 0.1 | 0.1 | 0.1 | 0.2 | 0.1 | 0.8 | 0.7 |  | 1.064214 | 5230.968 | 61227.79 | 264.4927 | 19134.57 | 2502.322 | 2501.613 | 791.7754 | 41.64625 | 112.3101 | 114.3676 | 281.0944 | 67.54213 | 6.52718 | 18.58827 | -0.6385285 | 32.06832 | 0 | 33.27443 | 0 | 452.2201 | 19.86533 | 0 | 3.973066 | 4.114962 | 0.7804238 | 0.6385285 | 0 | 0 | 0.6385285 | 0.6385285 | 0 | 0 | 2.837905 | 1.702743 | 1.702743 | 1.77369 | 0.8513714 | 4.256857 | 4.114962 | 0.07094761 | 0.07094761 | 0.07094761 | 0.07094761 | 0.1418952 | 0.07094761 | 0.5675809 | 0.4966333 | 0 | 0.7094761 | 2501.968
157622-sd3 | 157622-sd3 | 709.4761 | 0.32 | 726 | 8415 | 56.66 | 2643 | 334.6 | 342.4 | 108.5 | 5.73 | 15.48 | 15.15 | 38.2 | 9.17 | 0.88 | 2.48 | -0.08 | 4.63 | -0.09 | 4.59 | 0.25 | 62.51 | 2.85 | -0.02 | 0.54 | 0.51 | 0.11 | 0.07 | -0.1 | 0 | 0.09 | 0.09 | -0.06 | 0 | 0.43 | 0.26 | 0.26 | 0.26 | 0.12 | 0.56 | 0.56 | 0.01 | 0.01 | 0.02 | 0.02 | 0.02 | 0.01 | 0.07 | 0.06 | -0.07 | 3.2 | 7260 | 84150 | 566.6 | 26430 | 3346 | 3424 | 1085 | 57.3 | 154.8 | 151.5 | 382 | 91.7 | 8.8 | 24.8 | -0.8 | 46.3 |  | 45.9 | 2.5 | 625.1 | 28.5 |  | 5.4 | 5.1 | 1.1 | 0.7 |  | 0 | 0.9 | 0.9 |  | 0 | 4.3 | 2.6 | 2.6 | 2.6 | 1.2 | 5.6 | 5.6 | 0.1 | 0.1 | 0.2 | 0.2 | 0.2 | 0.1 | 0.7 | 0.6 |  | 2.270324 | 5150.797 | 59702.42 | 401.9892 | 18751.45 | 2373.907 | 2429.246 | 769.7816 | 40.65298 | 109.8269 | 107.4856 | 271.0199 | 65.05896 | 6.24339 | 17.59501 | -0.5675809 | 32.84875 | 0 | 32.56495 | 1.77369 | 443.4935 | 20.22007 | 0 | 3.831171 | 3.618328 | 0.7804238 | 0.4966333 | 0 | 0 | 0.6385285 | 0.6385285 | 0 | 0 | 3.050747 | 1.844638 | 1.844638 | 1.844638 | 0.8513714 | 3.973066 | 3.973066 | 0.07094761 | 0.07094761 | 0.1418952 | 0.1418952 | 0.1418952 | 0.07094761 | 0.4966333 | 0.4256857 | 0 | -55.33914 | 2401.577
157622-sd2 | 157622-sd2 | 471.3367 | 0.5 | 1159 | 12810 | 92.97 | 3991 | 507.1 | 511.2 | 162.9 | 8.43 | 21.38 | 21.57 | 62.47 | 14.03 | 1.27 | 3.32 | 0.36 | 9.33 | 0.31 | 10.22 | 0.56 | 93.96 | 3.74 | -0.02 | 0.56 | 0.61 | 0.07 | 0.07 | -0.06 | 0 | 0.11 | 0.1 | -0.01 | 0.02 | 0.59 | 0.29 | 0.32 | 0.31 | 0.11 | 0.59 | 0.58 | 0.01 | 0.01 | 0.02 | 0.02 | 0.01 | 0.01 | 0.07 | 0.08 | -0.06 | 5 | 11590 | 128100 | 929.7 | 39910 | 5071 | 5112 | 1629 | 84.3 | 213.8 | 215.7 | 624.7 | 140.3 | 12.7 | 33.2 | 3.6 | 93.3 | 3.1 | 102.2 | 5.6 | 939.6 | 37.4 |  | 5.6 | 6.1 | 0.7 | 0.7 |  | 0 | 1.1 | 1 |  | 0.2 | 5.9 | 2.9 | 3.2 | 3.1 | 1.1 | 5.9 | 5.8 | 0.1 | 0.1 | 0.2 | 0.2 | 0.1 | 0.1 | 0.7 | 0.8 |  | 2.356684 | 5462.792 | 60378.23 | 438.2017 | 18811.05 | 2390.148 | 2409.473 | 767.8075 | 39.73368 | 100.7718 | 101.6673 | 294.444 | 66.12854 | 5.985976 | 15.64838 | 1.696812 | 43.97572 | 1.461144 | 48.17061 | 2.639486 | 442.868 | 17.62799 | 0 | 2.639486 | 2.875154 | 0.3299357 | 0.3299357 | 0 | 0 | 0.5184704 | 0.4713367 | 0 | 0.09426734 | 2.780887 | 1.366876 | 1.508277 | 1.461144 | 0.5184704 | 2.780887 | 2.733753 | 0.04713367 | 0.04713367 | 0.09426734 | 0.09426734 | 0.04713367 | 0.04713367 | 0.3299357 | 0.3770694 | 0 | -19.32481 | 2399.811
157622-sd2 | 157622-sd2 | 471.3367 | 0.57 | 1119 | 12590 | 73.09 | 3916 | 487.1 | 502.4 | 161.1 | 8.4 | 21.19 | 21.2 | 60.09 | 13.49 | 1.23 | 3.24 | 0.52 | 9.85 | 0.39 | 10.17 | 0.43 | 92.42 | 3.93 | -0.03 | 0.6 | 0.55 | 0.08 | 0.07 | -0.08 | 0 | 0.1 | 0.14 | -0.02 | -0.01 | 0.64 | 0.27 | 0.29 | 0.29 | 0.12 | 0.55 | 0.54 | 0 | 0 | 0.01 | 0.01 | 0.01 | 0.01 | 0.08 | 0.08 | -0.07 | 5.7 | 11190 | 125900 | 730.9 | 39160 | 4871 | 5024 | 1611 | 84 | 211.9 | 212 | 600.9 | 134.9 | 12.3 | 32.4 | 5.2 | 98.5 | 3.9 | 101.7 | 4.3 | 924.2 | 39.3 |  | 6 | 5.5 | 0.8 | 0.7 |  | 0 | 1 | 1.4 |  |  | 6.4 | 2.7 | 2.9 | 2.9 | 1.2 | 5.5 | 5.4 | 0 | 0 | 0.1 | 0.1 | 0.1 | 0.1 | 0.8 | 0.8 |  | 2.686619 | 5274.258 | 59341.29 | 344.5 | 18457.55 | 2295.881 | 2367.996 | 759.3234 | 39.59228 | 99.87625 | 99.92338 | 283.2262 | 63.58332 | 5.797442 | 15.27131 | 2.450951 | 46.42667 | 1.838213 | 47.93494 | 2.026748 | 435.6094 | 18.52353 | 0 | 2.82802 | 2.592352 | 0.3770694 | 0.3299357 | 0 | 0 | 0.4713367 | 0.6598714 | 0 | 0 | 3.016555 | 1.272609 | 1.366876 | 1.366876 | 0.5656041 | 2.592352 | 2.545218 | 0 | 0 | 0.04713367 | 0.04713367 | 0.04713367 | 0.04713367 | 0.3770694 | 0.3770694 | 0 | -72.11452 | 2331.938
157622-sd2 | 157622-sd2 | 471.3367 | 0.25 | 1119 | 12620 | 82 | 3939 | 488.6 | 498.6 | 160.8 | 8.22 | 21.02 | 21.11 | 59.82 | 13.55 | 1.3 | 3.35 | 0.4 | 9.29 | 0.42 | 10.83 | 0.2 | 92.85 | 4.02 | -0.03 | 0.56 | 0.56 | 0.08 | 0.05 | -0.09 | 0 | 0.12 | 0.14 | 0 | 0.03 | 0.56 | 0.26 | 0.27 | 0.27 | 0.11 | 0.54 | 0.55 | 0.01 | 0.01 | 0.01 | 0.01 | 0.01 | 0.01 | 0.08 | 0.07 | -0.07 | 2.5 | 11190 | 126200 | 820 | 39390 | 4886 | 4986 | 1608 | 82.2 | 210.2 | 211.1 | 598.2 | 135.5 | 13 | 33.5 | 4 | 92.9 | 4.2 | 108.3 | 2 | 928.5 | 40.2 |  | 5.6 | 5.6 | 0.8 | 0.5 |  | 0 | 1.2 | 1.4 | 0 | 0.3 | 5.6 | 2.6 | 2.7 | 2.7 | 1.1 | 5.4 | 5.5 | 0.1 | 0.1 | 0.1 | 0.1 | 0.1 | 0.1 | 0.8 | 0.7 |  | 1.178342 | 5274.258 | 59482.69 | 386.4961 | 18565.95 | 2302.951 | 2350.085 | 757.9094 | 38.74388 | 99.07498 | 99.49918 | 281.9536 | 63.86612 | 6.127377 | 15.78978 | 1.885347 | 43.78718 | 1.979614 | 51.04577 | 0.9426734 | 437.6361 | 18.94774 | 0 | 2.639486 | 2.639486 | 0.3770694 | 0.2356684 | 0 | 0 | 0.5656041 | 0.6598714 | 0 | 0.141401 | 2.639486 | 1.225475 | 1.272609 | 1.272609 | 0.5184704 | 2.545218 | 2.592352 | 0.04713367 | 0.04713367 | 0.04713367 | 0.04713367 | 0.04713367 | 0.04713367 | 0.3770694 | 0.3299357 | 0 | -47.13367 | 2326.518
157622-sd1 | 157622-sd1 | 648.5734 | 0.5 | 848.7 | 9717 | 46.03 | 3043 | 388.9 | 398.7 | 127 | 6.43 | 18.04 | 17.24 | 47.03 | 11.07 | 0.98 | 2.83 | 0.33 | 5.92 | 0.11 | 7.1 | 0.09 | 72.43 | 3.03 | -0.03 | 0.61 | 0.61 | 0.04 | 0.02 | -0.07 | 0 | 0.12 | 0.1 | -0.06 | -0.03 | 0.46 | 0.23 | 0.23 | 0.24 | 0.1 | 0.48 | 0.51 | 0 | 0 | 0.02 | 0.01 | 0.01 | 0 | 0.07 | 0.05 | -0.07 | 5 | 8487 | 97170 | 460.3 | 30430 | 3889 | 3987 | 1270 | 64.3 | 180.4 | 172.4 | 470.3 | 110.7 | 9.8 | 28.3 | 3.3 | 59.2 | 1.1 | 71 | 0.9 | 724.3 | 30.3 |  | 6.1 | 6.1 | 0.4 | 0.2 |  | 0 | 1.2 | 1 |  |  | 4.6 | 2.3 | 2.3 | 2.4 | 1 | 4.8 | 5.1 | 0 | 0 | 0.2 | 0.1 | 0.1 | 0 | 0.7 | 0.5 |  | 3.242867 | 5504.442 | 63021.87 | 298.5383 | 19736.09 | 2522.302 | 2585.862 | 823.6882 | 41.70327 | 117.0026 | 111.814 | 305.0241 | 71.79707 | 6.356019 | 18.35463 | 2.140292 | 38.39554 | 0.7134307 | 46.04871 | 0.583716 | 469.7617 | 19.65177 | 0 | 3.956298 | 3.956298 | 0.2594293 | 0.1297147 | 0 | 0 | 0.778288 | 0.6485734 | 0 | 0 | 2.983438 | 1.491719 | 1.491719 | 1.556576 | 0.6485734 | 3.113152 | 3.307724 | 0 | 0 | 0.1297147 | 0.06485734 | 0.06485734 | 0 | 0.4540014 | 0.3242867 | 0 | -63.56019 | 2554.082
157622-sd1 | 157622-sd1 | 648.5734 | 0.18 | 925.7 | 9668 | 215.7 | 3188 | 390.5 | 395.5 | 127.7 | 6.55 | 17.96 | 17.98 | 47.53 | 13.5 | 0.98 | 5.29 | 48.65 | 17.38 | 47.27 | 18.25 | 0.26 | 72.38 | 3.2 | -0.03 | 0.69 | 0.68 | 0.05 | 0.03 | 0.13 | 0.07 | 0.09 | 0.06 | 0.04 | 0 | 0.49 | 0.23 | 0.25 | 0.26 | 0.12 | 0.47 | 0.47 | 0 | 0 | 0.01 | 0.01 | 0.01 | 0.01 | 0.05 | 0.04 | -0.07 | 1.8 | 9257 | 96680 | 2157 | 31880 | 3905 | 3955 | 1277 | 65.5 | 179.6 | 179.8 | 475.3 | 135 | 9.8 | 52.9 | 486.5 | 173.8 | 472.7 | 182.5 | 2.6 | 723.8 | 32 |  | 6.9 | 6.8 | 0.5 | 0.3 | 1.3 | 0.7 | 0.9 | 0.6 | 0.4 | 0 | 4.9 | 2.3 | 2.5 | 2.6 | 1.2 | 4.7 | 4.7 | 0 | 0 | 0.1 | 0.1 | 0.1 | 0.1 | 0.5 | 0.4 |  | 1.167432 | 6003.844 | 62704.07 | 1398.973 | 20676.52 | 2532.679 | 2565.108 | 828.2282 | 42.48156 | 116.4838 | 116.6135 | 308.2669 | 87.55741 | 6.356019 | 34.30953 | 315.5309 | 112.7221 | 306.5806 | 118.3646 | 1.686291 | 469.4374 | 20.75435 | 0 | 4.475156 | 4.410299 | 0.3242867 | 0.194572 | 0.8431454 | 0.4540014 | 0.583716 | 0.389144 | 0.2594293 | 0 | 3.17801 | 1.491719 | 1.621433 | 1.686291 | 0.778288 | 3.048295 | 3.048295 | 0 | 0 | 0.06485734 | 0.06485734 | 0.06485734 | 0.06485734 | 0.3242867 | 0.2594293 | 0 | -32.42867 | 2548.893
157622-sd1 | 157622-sd1 | 648.5734 | 0.39 | 844.4 | 9590 | 54.69 | 3022 | 385.5 | 395.8 | 128.2 | 6.53 | 17.65 | 17.33 | 45.78 | 10.91 | 0.97 | 2.8 | 0.21 | 6.43 | 0.11 | 6.77 | 0.52 | 70.54 | 3.06 | -0.03 | 0.61 | 0.62 | 0.04 | 0.01 | -0.07 | -0.01 | 0.08 | 0.07 | -0.02 | -0.03 | 0.43 | 0.22 | 0.22 | 0.24 | 0.1 | 0.41 | 0.42 | 0 | 0 | 0.01 | 0 | 0 | 0 | 0.04 | 0.04 | -0.08 | 3.9 | 8444 | 95900 | 546.9 | 30220 | 3855 | 3958 | 1282 | 65.3 | 176.5 | 173.3 | 457.8 | 109.1 | 9.7 | 28 | 2.1 | 64.3 | 1.1 | 67.7 | 5.2 | 705.4 | 30.6 |  | 6.1 | 6.2 | 0.4 | 0.1 |  |  | 0.8 | 0.7 |  |  | 4.3 | 2.2 | 2.2 | 2.4 | 1 | 4.1 | 4.2 | 0 | 0 | 0.1 | 0 | 0 | 0 | 0.4 | 0.4 |  | 2.529436 | 5476.554 | 62198.19 | 354.7048 | 19599.89 | 2500.25 | 2567.053 | 831.4711 | 42.35184 | 114.4732 | 112.3978 | 296.9169 | 70.75935 | 6.291162 | 18.16005 | 1.362004 | 41.70327 | 0.7134307 | 43.90842 | 3.372582 | 457.5037 | 19.84635 | 0 | 3.956298 | 4.021155 | 0.2594293 | 0.06485734 | 0 | 0 | 0.5188587 | 0.4540014 | 0 | 0 | 2.788866 | 1.426861 | 1.426861 | 1.556576 | 0.6485734 | 2.659151 | 2.724008 | 0 | 0 | 0.06485734 | 0 | 0 | 0 | 0.2594293 | 0.2594293 | 0 | -66.80306 | 2533.652
157852-sd1 | 157852-sd2 | 378.4551 | 0.24 | 2134 | 10910 | 96.81 | 3578 | 512.1 | 552.9 | 161.9 | 16.69 | 16.8 | 17.61 | 82.89 | 16.35 | 1.57 | 3.56 | 3.45 | 11.26 | 3.31 | 11.42 | 0.8 | 138.3 | 7.44 | -0.03 | 0.87 | 0.84 | 0.05 | 0.03 | 0 | 0 | 0.31 | 0.24 | -0.02 | -0.01 | 0.72 | 0.44 | 0.47 | 0.45 | 0.14 | 0.92 | 0.94 | 0 | 0 | 0.01 | 0.01 | 0 | 0 | 0.01 | 0.01 | -0.06 | 2.4 | 21340 | 109100 | 968.1 | 35780 | 5121 | 5529 | 1619 | 166.9 | 168 | 176.1 | 828.9 | 163.5 | 15.7 | 35.6 | 34.5 | 112.6 | 33.1 | 114.2 | 8 | 1383 | 74.4 |  | 8.7 | 8.4 | 0.5 | 0.3 | 0 | 0 | 3.1 | 2.4 |  |  | 7.2 | 4.4 | 4.7 | 4.5 | 1.4 | 9.2 | 9.4 | 0 | 0 | 0.1 | 0.1 | 0 | 0 | 0.1 | 0.1 |  | 0.9082921 | 8076.231 | 41289.45 | 366.3823 | 13541.12 | 1938.068 | 2092.478 | 612.7187 | 63.16415 | 63.58045 | 66.64593 | 313.7014 | 61.8774 | 5.941744 | 13.473 | 13.0567 | 42.61404 | 12.52686 | 43.21957 | 3.02764 | 523.4033 | 28.15706 | 0 | 3.292559 | 3.179022 | 0.1892275 | 0.1135365 | 0 | 0 | 1.173211 | 0.9082921 | 0 | 0 | 2.724876 | 1.665202 | 1.778739 | 1.703048 | 0.5298371 | 3.481786 | 3.557477 | 0 | 0 | 0.03784551 | 0.03784551 | 0 | 0 | 0.03784551 | 0.03784551 | 0 | -154.4097 | 2015.273
157852-sd1 | 157852-sd2 | 378.4551 | 0.34 | 2146 | 11010 | 57.56 | 3561 | 502.8 | 557 | 163.8 | 16.49 | 16.76 | 16.76 | 82.64 | 15.93 | 1.59 | 3.5 | 2.13 | 9.15 | 2.14 | 10.79 | 1.09 | 137.1 | 7.56 | -0.03 | 0.81 | 0.88 | 0.06 | 0.03 | -0.06 | 0 | 0.29 | 0.23 | -0.06 | -0.02 | 0.72 | 0.45 | 0.44 | 0.45 | 0.14 | 1.01 | 1 | 0 | 0 | 0.01 | 0 | 0 | 0 | 0.01 | 0 | -0.07 | 3.4 | 21460 | 110100 | 575.6 | 35610 | 5028 | 5570 | 1638 | 164.9 | 167.6 | 167.6 | 826.4 | 159.3 | 15.9 | 35 | 21.3 | 91.5 | 21.4 | 107.9 | 10.9 | 1371 | 75.6 |  | 8.1 | 8.8 | 0.6 | 0.3 |  | 0 | 2.9 | 2.3 |  |  | 7.2 | 4.5 | 4.4 | 4.5 | 1.4 | 10.1 | 10 | 0 | 0 | 0.1 | 0 | 0 | 0 | 0.1 | 0 |  | 1.286747 | 8121.645 | 41667.9 | 217.8387 | 13476.78 | 1902.872 | 2107.995 | 619.9094 | 62.40724 | 63.42907 | 63.42907 | 312.7553 | 60.28789 | 6.017435 | 13.24593 | 8.061093 | 34.62864 | 8.098938 | 40.8353 | 4.12516 | 518.8619 | 28.6112 | 0 | 3.065486 | 3.330404 | 0.227073 | 0.1135365 | 0 | 0 | 1.09752 | 0.8704466 | 0 | 0 | 2.724876 | 1.703048 | 1.665202 | 1.703048 | 0.5298371 | 3.822396 | 3.784551 | 0 | 0 | 0.03784551 | 0 | 0 | 0 | 0.03784551 | 0 | 0 | -205.1226 | 2005.433
157852-sd1 | 157852-sd2 | 378.4551 | 0.57 | 2207 | 11400 | 60.25 | 3651 | 544.6 | 572.4 | 171.2 | 17.07 | 17.4 | 18.1 | 85.07 | 16.58 | 1.62 | 3.52 | 2.28 | 9.85 | 1.87 | 10.58 | -0.31 | 142.4 | 7.73 | -0.03 | 0.82 | 0.92 | 0.06 | 0.03 | -0.06 | 0 | 0.31 | 0.25 | -0.06 | -0.01 | 0.75 | 0.46 | 0.44 | 0.43 | 0.15 | 1.07 | 1.05 | 0 | 0 | 0.01 | 0 | 0 | 0 | 0 | 0 | -0.07 | 5.7 | 22070 | 114000 | 602.5 | 36510 | 5446 | 5724 | 1712 | 170.7 | 174 | 181 | 850.7 | 165.8 | 16.2 | 35.2 | 22.8 | 98.5 | 18.7 | 105.8 |  | 1424 | 77.3 |  | 8.2 | 9.2 | 0.6 | 0.3 |  | 0 | 3.1 | 2.5 |  |  | 7.5 | 4.6 | 4.4 | 4.3 | 1.5 | 10.7 | 10.5 | 0 | 0 | 0.1 | 0 | 0 | 0 | 0 | 0 |  | 2.157194 | 8352.503 | 43143.88 | 228.0192 | 13817.39 | 2061.066 | 2166.277 | 647.9151 | 64.60228 | 65.85118 | 68.50036 | 321.9517 | 62.74785 | 6.130972 | 13.32162 | 8.628775 | 37.27782 | 7.077109 | 40.04054 | 0 | 538.92 | 29.25458 | 0 | 3.103331 | 3.481786 | 0.227073 | 0.1135365 | 0 | 0 | 1.173211 | 0.9461376 | 0 | 0 | 2.838413 | 1.740893 | 1.665202 | 1.627357 | 0.5676826 | 4.049469 | 3.973778 | 0 | 0 | 0.03784551 | 0 | 0 | 0 | 0 | 0 | 0 | -105.2105 | 2113.671
157852-sd2 | 157852-sd3 | 698.9091 | 0.3 | 1226 | 6433 | 32.7 | 2076 | 302.7 | 322.3 | 96.71 | 9.49 | 10.41 | 10.6 | 44.92 | 9.74 | 0.93 | 2.38 | 0.62 | 5.15 | 0.59 | 5.39 | 0.42 | 80.22 | 3.84 | -0.04 | 0.59 | 0.67 | 0.02 | 0 | -0.06 | -0.01 | 0.15 | 0.11 | -0.06 | -0.03 | 0.44 | 0.25 | 0.26 | 0.27 | 0.08 | 0.6 | 0.59 | 0 | 0 | 0.01 | 0 | 0 | 0 | 0 | 0 | -0.08 | 3 | 12260 | 64330 | 327 | 20760 | 3027 | 3223 | 967.1 | 94.9 | 104.1 | 106 | 449.2 | 97.4 | 9.3 | 23.8 | 6.2 | 51.5 | 5.9 | 53.9 | 4.2 | 802.2 | 38.4 |  | 5.9 | 6.7 | 0.2 | 0 |  |  | 1.5 | 1.1 |  |  | 4.4 | 2.5 | 2.6 | 2.7 | 0.8 | 6 | 5.9 | 0 | 0 | 0.1 | 0 | 0 | 0 | 0 | 0 |  | 2.096727 | 8568.625 | 44960.82 | 228.5433 | 14509.35 | 2115.598 | 2252.584 | 675.915 | 66.32647 | 72.75644 | 74.08436 | 313.95 | 68.07375 | 6.499855 | 16.63404 | 4.333236 | 35.99382 | 4.123564 | 37.6712 | 2.935418 | 560.6649 | 26.83811 | 0 | 4.123564 | 4.682691 | 0.1397818 | 0 | 0 | 0 | 1.048364 | 0.7688 | 0 | 0 | 3.0752 | 1.747273 | 1.817164 | 1.887055 | 0.5591273 | 4.193455 | 4.123564 | 0 | 0 | 0.06989091 | 0 | 0 | 0 | 0 | 0 | 0 | -136.9862 | 2184.091
157852-sd2 | 157852-sd3 | 698.9091 | 0.18 | 1166 | 6268 | 31.84 | 1907 | 298 | 312.6 | 94.57 | 9.15 | 10.09 | 10.32 | 41.78 | 9.26 | 0.85 | 2.1 | 0.46 | 4.65 | 0.43 | 5.13 | 0.73 | 76.24 | 3.96 | -0.04 | 0.59 | 0.6 | 0.02 | -0.01 | -0.11 | -0.01 | 0.12 | 0.1 | -0.06 | 0 | 0.4 | 0.28 | 0.3 | 0.29 | 0.1 | 0.58 | 0.58 | 0 | 0 | 0 | 0 | 0 | 0 | 0 | -0.01 | -0.08 | 1.8 | 11660 | 62680 | 318.4 | 19070 | 2980 | 3126 | 945.7 | 91.5 | 100.9 | 103.2 | 417.8 | 92.6 | 8.5 | 21 | 4.6 | 46.5 | 4.3 | 51.3 | 7.3 | 762.4 | 39.6 |  | 5.9 | 6 | 0.2 |  |  |  | 1.2 | 1 |  | 0 | 4 | 2.8 | 3 | 2.9 | 1 | 5.8 | 5.8 | 0 | 0 | 0 | 0 | 0 | 0 | 0 | -0.1 |  | 1.258036 | 8149.28 | 43807.62 | 222.5327 | 13328.2 | 2082.749 | 2184.79 | 660.9583 | 63.95018 | 70.51993 | 72.12742 | 292.0042 | 64.71898 | 5.940727 | 14.67709 | 3.214982 | 32.49927 | 3.005309 | 35.85404 | 5.102036 | 532.8483 | 27.6768 | 0 | 4.123564 | 4.193455 | 0.1397818 | 0 | 0 | 0 | 0.8386909 | 0.6989091 | 0 | 0 | 2.795636 | 1.956945 | 2.096727 | 2.026836 | 0.6989091 | 4.053673 | 4.053673 | 0 | 0 | 0 | 0 | 0 | 0 | 0 | -0.06989091 | 0 | -102.0407 | 2133.769
157852-sd2 | 157852-sd3 | 698.9091 | 0.19 | 1202 | 6357 | 40.37 | 2062 | 307.2 | 321 | 94.37 | 9.24 | 10.36 | 10.3 | 44.61 | 9.66 | 0.91 | 2.1 | 0.61 | 4.69 | 0.56 | 5.35 | 0.62 | 79.49 | 3.99 | -0.04 | 0.62 | 0.64 | 0.02 | -0.01 | -0.1 | 0 | 0.13 | 0.1 | -0.06 | 0.01 | 0.43 | 0.24 | 0.27 | 0.28 | 0.09 | 0.59 | 0.58 | 0 | 0 | 0.01 | 0 | 0 | 0 | 0 | -0.01 | -0.08 | 1.9 | 12020 | 63570 | 403.7 | 20620 | 3072 | 3210 | 943.7 | 92.4 | 103.6 | 103 | 446.1 | 96.6 | 9.1 | 21 | 6.1 | 46.9 | 5.6 | 53.5 | 6.2 | 794.9 | 39.9 |  | 6.2 | 6.4 | 0.2 |  |  | 0 | 1.3 | 1 |  | 0.1 | 4.3 | 2.4 | 2.7 | 2.8 | 0.9 | 5.9 | 5.8 | 0 | 0 | 0.1 | 0 | 0 | 0 | 0 |  |  | 1.327927 | 8400.887 | 44429.65 | 282.1496 | 14411.51 | 2147.049 | 2243.498 | 659.5605 | 64.5792 | 72.40698 | 71.98764 | 311.7833 | 67.51462 | 6.360073 | 14.67709 | 4.263345 | 32.77884 | 3.913891 | 37.39164 | 4.333236 | 555.5628 | 27.88647 | 0 | 4.333236 | 4.473018 | 0.1397818 | 0 | 0 | 0 | 0.9085818 | 0.6989091 | 0 | 0.06989091 | 3.005309 | 1.677382 | 1.887055 | 1.956945 | 0.6290182 | 4.123564 | 4.053673 | 0 | 0 | 0.06989091 | 0 | 0 | 0 | 0 | 0 | 0 | -96.44945 | 2195.273
157852-sd3 | 157852-sd1 | 657.9221 | 0.32 | 1313 | 6930 | 24.34 | 2250 | 330.5 | 355.3 | 105 | 10.64 | 11.4 | 11.5 | 49.21 | 10.47 | 1 | 2.45 | 0.63 | 6.59 | 0.64 | 6.76 | 0.12 | 87.49 | 3.39 | -0.04 | 0.72 | 0.71 | 0.01 | -0.01 | -0.09 | -0.01 | 0.09 | 0.12 | -0.02 | -0.04 | 0.44 | 0.24 | 0.25 | 0.26 | 0.08 | 0.58 | 0.59 | 0 | 0 | 0.01 | 0 | 0 | 0 | 0 | -0.01 | -0.08 | 3.2 | 13130 | 69300 | 243.4 | 22500 | 3305 | 3553 | 1050 | 106.4 | 114 | 115 | 492.1 | 104.7 | 10 | 24.5 | 6.3 | 65.9 | 6.4 | 67.6 | 1.2 | 874.9 | 33.9 |  | 7.2 | 7.1 | 0.1 |  |  |  | 0.9 | 1.2 |  |  | 4.4 | 2.4 | 2.5 | 2.6 | 0.8 | 5.8 | 5.9 | 0 | 0 | 0.1 | 0 | 0 | 0 | 0 |  |  | 2.105351 | 8638.518 | 45594 | 160.1382 | 14803.25 | 2174.433 | 2337.597 | 690.8183 | 70.00292 | 75.00312 | 75.66105 | 323.7635 | 68.88445 | 6.579221 | 16.11909 | 4.14491 | 43.35707 | 4.210702 | 44.47554 | 0.7895066 | 575.6161 | 22.30356 | 0 | 4.737039 | 4.671247 | 0.06579221 | 0 | 0 | 0 | 0.5921299 | 0.7895066 | 0 | 0 | 2.894857 | 1.579013 | 1.644805 | 1.710598 | 0.5263377 | 3.815948 | 3.881741 | 0 | 0 | 0.06579221 | 0 | 0 | 0 | 0 | 0 | 0 | -163.1647 | 2256.015
157852-sd3 | 157852-sd1 | 657.9221 | 0.47 | 1281 | 6761 | 42.64 | 2192 | 310 | 345.8 | 103 | 10.53 | 10.95 | 11.01 | 48.89 | 10.29 | 0.97 | 2.51 | 0.48 | 6.09 | 0.59 | 6.58 | 0.57 | 84.73 | 3.44 | -0.04 | 0.69 | 0.7 | 0.01 | -0.01 | -0.11 | 0 | 0.12 | 0.07 | 0.06 | 0.01 | 0.45 | 0.25 | 0.24 | 0.25 | 0.08 | 0.57 | 0.58 | 0 | 0 | 0 | 0 | 0 | 0 | 0 | -0.01 | -0.07 | 4.7 | 12810 | 67610 | 426.4 | 21920 | 3100 | 3458 | 1030 | 105.3 | 109.5 | 110.1 | 488.9 | 102.9 | 9.7 | 25.1 | 4.8 | 60.9 | 5.9 | 65.8 | 5.7 | 847.3 | 34.4 |  | 6.9 | 7 | 0.1 |  |  | 0 | 1.2 | 0.7 | 0.6 | 0.1 | 4.5 | 2.5 | 2.4 | 2.5 | 0.8 | 5.7 | 5.8 | 0 | 0 | 0 | 0 | 0 | 0 | 0 |  |  | 3.092234 | 8427.983 | 44482.12 | 280.538 | 14421.65 | 2039.559 | 2275.095 | 677.6598 | 69.2792 | 72.04247 | 72.43723 | 321.6581 | 67.70019 | 6.381845 | 16.51385 | 3.158026 | 40.06746 | 3.881741 | 43.29128 | 3.750156 | 557.4574 | 22.63252 | 0 | 4.539663 | 4.605455 | 0.06579221 | 0 | 0 | 0 | 0.7895066 | 0.4605455 | 0.3947533 | 0.06579221 | 2.96065 | 1.644805 | 1.579013 | 1.644805 | 0.5263377 | 3.750156 | 3.815948 | 0 | 0 | 0 | 0 | 0 | 0 | 0 | 0 | 0 | -235.5361 | 2157.327
157852-sd3 | 157852-sd1 | 657.9221 | 0.36 | 1295 | 6866 | 32.89 | 2247 | 330.9 | 353.2 | 103.8 | 10.5 | 10.95 | 10.27 | 49.07 | 10.23 | 1.01 | 2.34 | 0.69 | 6.17 | 0.66 | 6.81 | 0.1 | 86.23 | 3.58 | -0.04 | 0.79 | 0.74 | 0.01 | -0.02 | -0.06 | 0 | 0.1 | 0.08 | -0.06 | -0.04 | 0.47 | 0.26 | 0.26 | 0.25 | 0.09 | 0.59 | 0.59 | 0 | 0 | 0 | 0 | 0 | 0 | -0.01 | -0.01 | -0.08 | 3.6 | 12950 | 68660 | 328.9 | 22470 | 3309 | 3532 | 1038 | 105 | 109.5 | 102.7 | 490.7 | 102.3 | 10.1 | 23.4 | 6.9 | 61.7 | 6.6 | 68.1 | 1 | 862.3 | 35.8 |  | 7.9 | 7.4 | 0.1 |  |  | 0 | 1 | 0.8 |  |  | 4.7 | 2.6 | 2.6 | 2.5 | 0.9 | 5.9 | 5.9 | 0 | 0 | 0 | 0 | 0 | 0 |  |  |  | 2.36852 | 8520.092 | 45172.93 | 216.3906 | 14783.51 | 2177.064 | 2323.781 | 682.9232 | 69.08183 | 72.04247 | 67.5686 | 322.8424 | 67.30544 | 6.645014 | 15.39538 | 4.539663 | 40.5938 | 4.342286 | 44.8045 | 0.6579221 | 567.3263 | 23.55361 | 0 | 5.197585 | 4.868624 | 0.06579221 | 0 | 0 | 0 | 0.6579221 | 0.5263377 | 0 | 0 | 3.092234 | 1.710598 | 1.710598 | 1.644805 | 0.5921299 | 3.881741 | 3.881741 | 0 | 0 | 0 | 0 | 0 | 0 | 0 | 0 | 0 | -146.7166 | 2250.423
160502-sd3 | 160502-sd3 | 509.4221 | 0.3 | 1190 | 13530 | 73.87 | 3936 | 615.1 | 607.6 | 192.7 | 10.36 | 20.01 | 20.14 | 64.45 | 14.86 | 1.28 | 3.75 | 0.26 | 11.38 | 0.2 | 12.34 | 0.38 | 103.6 | 5.63 | -0.04 | 0.62 | 0.56 | 0 | -0.01 | -0.11 | 0 | 0.26 | 0.26 | -0.02 | 0.1 | 0.87 | 0.29 | 0.29 | 0.31 | 0.09 | 0.34 | 0.33 | 0 | 0 | 0.01 | 0 | 0 | 0 | 0.03 | 0.03 | -0.08 | 3 | 11900 | 135300 | 738.7 | 39360 | 6151 | 6076 | 1927 | 103.6 | 200.1 | 201.4 | 644.5 | 148.6 | 12.8 | 37.5 | 2.6 | 113.8 | 2 | 123.4 | 3.8 | 1036 | 56.3 |  | 6.2 | 5.6 | 0 |  |  | 0 | 2.6 | 2.6 |  | 1 | 8.7 | 2.9 | 2.9 | 3.1 | 0.9 | 3.4 | 3.3 | 0 | 0 | 0.1 | 0 | 0 | 0 | 0.3 | 0.3 |  | 1.528266 | 6062.122 | 68924.8 | 376.3101 | 20050.85 | 3133.455 | 3095.248 | 981.6563 | 52.77612 | 101.9354 | 102.5976 | 328.3225 | 75.70012 | 6.520602 | 19.10333 | 1.324497 | 57.97223 | 1.018844 | 62.86268 | 1.935804 | 527.7612 | 28.68046 | 0 | 3.158417 | 2.852763 | 0 | 0 | 0 | 0 | 1.324497 | 1.324497 | 0 | 0.5094221 | 4.431972 | 1.477324 | 1.477324 | 1.579208 | 0.4584798 | 1.732035 | 1.681093 | 0 | 0 | 0.05094221 | 0 | 0 | 0 | 0.1528266 | 0.1528266 | 0 | 38.20665 | 3114.352
160502-sd3 | 160502-sd3 | 509.4221 | 0.46 | 1155 | 13140 | 91.75 | 3871 | 589.3 | 599.1 | 186 | 9.92 | 19.37 | 20.13 | 63.67 | 14.5 | 1.3 | 3.68 | 0.16 | 10.73 | 0.09 | 11.06 | -0.09 | 100.6 | 5.9 | -0.04 | 0.54 | 0.66 | 0.02 | -0.01 | -0.07 | -0.01 | 0.24 | 0.25 | 0.07 | 0.02 | 0.83 | 0.28 | 0.29 | 0.28 | 0.09 | 0.3 | 0.31 | 0 | 0 | 0 | 0 | 0 | 0 | 0.03 | 0.03 | -0.09 | 4.6 | 11550 | 131400 | 917.5 | 38710 | 5893 | 5991 | 1860 | 99.2 | 193.7 | 201.3 | 636.7 | 145 | 13 | 36.8 | 1.6 | 107.3 | 0.9 | 110.6 |  | 1006 | 59 |  | 5.4 | 6.6 | 0.2 |  |  |  | 2.4 | 2.5 | 0.7 | 0.2 | 8.3 | 2.8 | 2.9 | 2.8 | 0.9 | 3 | 3.1 | 0 | 0 | 0 | 0 | 0 | 0 | 0.3 | 0.3 |  | 2.343341 | 5883.825 | 66938.06 | 467.3947 | 19719.73 | 3002.024 | 3051.948 | 947.525 | 50.53467 | 98.67505 | 102.5467 | 324.349 | 73.8662 | 6.622487 | 18.74673 | 0.8150753 | 54.66099 | 0.4584798 | 56.34208 | 0 | 512.4786 | 30.0559 | 0 | 2.750879 | 3.362186 | 0.1018844 | 0 | 0 | 0 | 1.222613 | 1.273555 | 0.3565954 | 0.1018844 | 4.228203 | 1.426382 | 1.477324 | 1.426382 | 0.4584798 | 1.528266 | 1.579208 | 0 | 0 | 0 | 0 | 0 | 0 | 0.1528266 | 0.1528266 | 0 | -49.92336 | 3026.986
160502-sd3 | 160502-sd3 | 509.4221 | 0.34 | 1190 | 13500 | 99.16 | 3953 | 610.9 | 617.2 | 192.3 | 10.1 | 20.13 | 20.85 | 64.93 | 14.71 | 1.4 | 3.7 | 0.33 | 10.99 | 0.31 | 11.93 | 0.07 | 103.4 | 6.04 | -0.04 | 0.67 | 0.62 | 0.02 | -0.01 | -0.09 | -0.01 | 0.27 | 0.28 | 0.11 | 0.02 | 0.86 | 0.29 | 0.29 | 0.31 | 0.09 | 0.3 | 0.3 | 0 | 0 | 0.01 | 0 | 0 | 0 | 0.03 | 0.03 | -0.09 | 3.4 | 11900 | 135000 | 991.6 | 39530 | 6109 | 6172 | 1923 | 101 | 201.3 | 208.5 | 649.3 | 147.1 | 14 | 37 | 3.3 | 109.9 | 3.1 | 119.3 | 0.7 | 1034 | 60.4 |  | 6.7 | 6.2 | 0.2 |  |  |  | 2.7 | 2.8 | 1.1 | 0.2 | 8.6 | 2.9 | 2.9 | 3.1 | 0.9 | 3 | 3 | 0 | 0 | 0.1 | 0 | 0 | 0 | 0.3 | 0.3 |  | 1.732035 | 6062.122 | 68771.98 | 505.1429 | 20137.45 | 3112.059 | 3144.153 | 979.6186 | 51.45163 | 102.5467 | 106.2145 | 330.7677 | 74.93598 | 7.131909 | 18.84862 | 1.681093 | 55.98548 | 1.579208 | 60.77405 | 0.3565954 | 526.7424 | 30.76909 | 0 | 3.413128 | 3.158417 | 0.1018844 | 0 | 0 | 0 | 1.37544 | 1.426382 | 0.5603643 | 0.1018844 | 4.38103 | 1.477324 | 1.477324 | 1.579208 | 0.4584798 | 1.528266 | 1.528266 | 0 | 0 | 0.05094221 | 0 | 0 | 0 | 0.1528266 | 0.1528266 | 0 | -32.09359 | 3128.106
160502-sd2 | 160502-sd2 | 539.8789 | 0.56 | 1054 | 12380 | 66.06 | 3271 | 557.6 | 564.7 | 174.2 | 10.33 | 18.53 | 18.2 | 58.3 | 13.88 | 1.18 | 3.54 | 1.09 | 6.7 | 0.97 | 6.99 | 0.6 | 92.99 | 6.98 | -0.03 | 0.63 | 0.6 | 0 | -0.02 | -0.11 | 0 | 0.27 | 0.26 | 0.06 | -0.01 | 0.71 | 0.33 | 0.34 | 0.33 | 0.1 | 0.3 | 0.29 | 0 | 0 | 0 | 0 | 0 | 0 | 0.03 | 0.02 | -0.09 | 5.6 | 10540 | 123800 | 660.6 | 32710 | 5576 | 5647 | 1742 | 103.3 | 185.3 | 182 | 583 | 138.8 | 11.8 | 35.4 | 10.9 | 67 | 9.7 | 69.9 | 6 | 929.9 | 69.8 |  | 6.3 | 6 | 0 |  |  | 0 | 2.7 | 2.6 | 0.6 |  | 7.1 | 3.3 | 3.4 | 3.3 | 1 | 3 | 2.9 | 0 | 0 | 0 | 0 | 0 | 0 | 0.3 | 0.2 |  | 3.023322 | 5690.323 | 66837 | 356.644 | 17659.44 | 3010.365 | 3048.696 | 940.469 | 55.76949 | 100.0396 | 98.25795 | 314.7494 | 74.93519 | 6.370571 | 19.11171 | 5.88468 | 36.17188 | 5.236825 | 37.73753 | 3.239273 | 502.0334 | 37.68354 | 0 | 3.401237 | 3.239273 | 0 | 0 | 0 | 0 | 1.457673 | 1.403685 | 0.3239273 | 0 | 3.83314 | 1.7816 | 1.835588 | 1.7816 | 0.5398789 | 1.619637 | 1.565649 | 0 | 0 | 0 | 0 | 0 | 0 | 0.1619637 | 0.1079758 | 0 | -38.3314 | 3029.53
160502-sd2 | 160502-sd2 | 539.8789 | 0.37 | 1080 | 12290 | 121.2 | 3624 | 558 | 566.3 | 177.5 | 10.45 | 18.74 | 18.86 | 60.1 | 14.09 | 1.23 | 3.61 | 0.51 | 7.04 | 0.37 | 6.96 | 1.55 | 95.87 | 6.49 | -0.04 | 0.68 | 0.69 | 0 | -0.02 | -0.1 | -0.01 | 0.23 | 0.25 | -0.06 | -0.04 | 0.74 | 0.31 | 0.31 | 0.32 | 0.1 | 0.31 | 0.32 | 0 | 0 | 0 | 0 | 0 | 0 | 0.02 | 0.02 | -0.09 | 3.7 | 10800 | 122900 | 1212 | 36240 | 5580 | 5663 | 1775 | 104.5 | 187.4 | 188.6 | 601 | 140.9 | 12.3 | 36.1 | 5.1 | 70.4 | 3.7 | 69.6 | 15.5 | 958.7 | 64.9 |  | 6.8 | 6.9 | 0 |  |  |  | 2.3 | 2.5 |  |  | 7.4 | 3.1 | 3.1 | 3.2 | 1 | 3.1 | 3.2 | 0 | 0 | 0 | 0 | 0 | 0 | 0.2 | 0.2 |  | 1.997552 | 5830.692 | 66351.11 | 654.3332 | 19565.21 | 3012.524 | 3057.334 | 958.285 | 56.41734 | 101.1733 | 101.8212 | 324.4672 | 76.06893 | 6.64051 | 19.48963 | 2.753382 | 38.00747 | 1.997552 | 37.57557 | 8.368122 | 517.5819 | 35.03814 | 0 | 3.671176 | 3.725164 | 0 | 0 | 0 | 0 | 1.241721 | 1.349697 | 0 | 0 | 3.995104 | 1.673624 | 1.673624 | 1.727612 | 0.5398789 | 1.673624 | 1.727612 | 0 | 0 | 0 | 0 | 0 | 0 | 0.1079758 | 0.1079758 | 0 | -44.80995 | 3034.929
160502-sd2 | 160502-sd2 | 539.8789 | 0.19 | 1075 | 12240 | 121.7 | 3582 | 553.1 | 568.3 | 177.4 | 10.58 | 18.51 | 19.16 | 59.64 | 14.09 | 1.22 | 3.52 | 0.14 | 6.55 | 0.03 | 6.9 | 0.04 | 95.9 | 6.77 | -0.04 | 0.7 | 0.64 | -0.01 | -0.02 | -0.1 | 0 | 0.29 | 0.2 | -0.06 | -0.03 | 0.77 | 0.32 | 0.31 | 0.31 | 0.09 | 0.29 | 0.29 | 0 | 0 | 0 | 0 | 0 | 0 | 0.02 | 0.02 | -0.09 | 1.9 | 10750 | 122400 | 1217 | 35820 | 5531 | 5683 | 1774 | 105.8 | 185.1 | 191.6 | 596.4 | 140.9 | 12.2 | 35.2 | 1.4 | 65.5 | 0.3 | 69 | 0.4 | 959 | 67.7 |  | 7 | 6.4 |  |  |  | 0 | 2.9 | 2 |  |  | 7.7 | 3.2 | 3.1 | 3.1 | 0.9 | 2.9 | 2.9 | 0 | 0 | 0 | 0 | 0 | 0 | 0.2 | 0.2 |  | 1.02577 | 5803.698 | 66081.17 | 657.0326 | 19338.46 | 2986.07 | 3068.132 | 957.7451 | 57.11918 | 99.93158 | 103.4408 | 321.9838 | 76.06893 | 6.586522 | 19.00374 | 0.7558304 | 35.36207 | 0.1619637 | 37.25164 | 0.2159515 | 517.7438 | 36.5498 | 0 | 3.779152 | 3.455225 | 0 | 0 | 0 | 0 | 1.565649 | 1.079758 | 0 | 0 | 4.157067 | 1.727612 | 1.673624 | 1.673624 | 0.485891 | 1.565649 | 1.565649 | 0 | 0 | 0 | 0 | 0 | 0 | 0.1079758 | 0.1079758 | 0 | -82.06159 | 3027.101
160502-sd1 | 160502-sd1 | 403.7836 | 0.36 | 1474 | 16620 | 133.9 | 4887 | 739 | 759.3 | 235.6 | 12.67 | 23.71 | 23.5 | 82.19 | 18.12 | 1.69 | 4.25 | 0.55 | 8.88 | 0.49 | 9.11 | -0.08 | 130.5 | 9.05 | -0.04 | 0.59 | 0.57 | 0.01 | -0.02 | -0.06 | -0.01 | 0.36 | 0.32 | -0.03 | 0 | 1.03 | 0.42 | 0.43 | 0.43 | 0.12 | 0.37 | 0.34 | 0 | 0 | 0 | 0 | 0 | 0 | 0.03 | 0.03 | -0.08 | 3.6 | 14740 | 166200 | 1339 | 48870 | 7390 | 7593 | 2356 | 126.7 | 237.1 | 235 | 821.9 | 181.2 | 16.9 | 42.5 | 5.5 | 88.8 | 4.9 | 91.1 |  | 1305 | 90.5 |  | 5.9 | 5.7 | 0.1 |  |  |  | 3.6 | 3.2 |  | 0 | 10.3 | 4.2 | 4.3 | 4.3 | 1.2 | 3.7 | 3.4 | 0 | 0 | 0 | 0 | 0 | 0 | 0.3 | 0.3 |  | 1.453621 | 5951.77 | 67108.83 | 540.6662 | 19732.9 | 2983.961 | 3065.929 | 951.3141 | 51.15938 | 95.73709 | 94.88914 | 331.8697 | 73.16559 | 6.823943 | 17.1608 | 2.22081 | 35.85598 | 1.97854 | 36.78468 | 0 | 526.9376 | 36.54241 | 0 | 2.382323 | 2.301566 | 0.04037836 | 0 | 0 | 0 | 1.453621 | 1.292107 | 0 | 0 | 4.158971 | 1.695891 | 1.736269 | 1.736269 | 0.4845403 | 1.493999 | 1.372864 | 0 | 0 | 0 | 0 | 0 | 0 | 0.1211351 | 0.1211351 | 0 | -81.96807 | 3024.945
160502-sd1 | 160502-sd1 | 403.7836 | 0.23 | 1438 | 16370 | 86.84 | 4832 | 757.1 | 756 | 233.4 | 12.94 | 23.91 | 23.92 | 81.72 | 18.12 | 1.74 | 4.44 | 0.66 | 9.07 | 0.45 | 10.11 | 1.03 | 129.3 | 9.7 | -0.04 | 0.59 | 0.57 | 0.01 | -0.01 | -0.03 | -0.01 | 0.38 | 0.35 | -0.02 | -0.02 | 1.08 | 0.4 | 0.41 | 0.42 | 0.12 | 0.36 | 0.35 | 0 | 0 | 0 | 0 | 0 | 0 | 0.04 | 0.03 | -0.08 | 2.3 | 14380 | 163700 | 868.4 | 48320 | 7571 | 7560 | 2334 | 129.4 | 239.1 | 239.2 | 817.2 | 181.2 | 17.4 | 44.4 | 6.6 | 90.7 | 4.5 | 101.1 | 10.3 | 1293 | 97 |  | 5.9 | 5.7 | 0.1 |  |  |  | 3.8 | 3.5 |  |  | 10.8 | 4 | 4.1 | 4.2 | 1.2 | 3.6 | 3.5 | 0 | 0 | 0 | 0 | 0 | 0 | 0.4 | 0.3 |  | 0.9287022 | 5806.408 | 66099.37 | 350.6457 | 19510.82 | 3057.046 | 3052.604 | 942.4309 | 52.2496 | 96.54466 | 96.58503 | 329.9719 | 73.16559 | 7.025834 | 17.92799 | 2.664972 | 36.62317 | 1.817026 | 40.82252 | 4.158971 | 522.0922 | 39.16701 | 0 | 2.382323 | 2.301566 | 0.04037836 | 0 | 0 | 0 | 1.534378 | 1.413243 | 0 | 0 | 4.360863 | 1.615134 | 1.655513 | 1.695891 | 0.4845403 | 1.453621 | 1.413243 | 0 | 0 | 0 | 0 | 0 | 0 | 0.1615134 | 0.1211351 | 0 | 4.441619 | 3054.825
160502-sd1 | 160502-sd1 | 403.7836 | 0.31 | 1463 | 16590 | 109.8 | 4839 | 754.2 | 759 | 239.3 | 12.92 | 24.03 | 23.85 | 82.46 | 18.21 | 1.66 | 4.39 | 0.69 | 9.4 | 0.69 | 10.06 | 0.2 | 130.8 | 10.08 | -0.04 | 0.65 | 0.64 | 0.01 | -0.02 | -0.07 | 0 | 0.39 | 0.36 | -0.02 | -0.03 | 1.13 | 0.43 | 0.44 | 0.43 | 0.12 | 0.37 | 0.36 | 0 | 0 | 0 | 0 | 0 | 0 | 0.04 | 0.03 | -0.08 | 3.1 | 14630 | 165900 | 1098 | 48390 | 7542 | 7590 | 2393 | 129.2 | 240.3 | 238.5 | 824.6 | 182.1 | 16.6 | 43.9 | 6.9 | 94 | 6.9 | 100.6 | 2 | 1308 | 100.8 |  | 6.5 | 6.4 | 0.1 |  |  | 0 | 3.9 | 3.6 |  |  | 11.3 | 4.3 | 4.4 | 4.3 | 1.2 | 3.7 | 3.6 | 0 | 0 | 0 | 0 | 0 | 0 | 0.4 | 0.3 |  | 1.251729 | 5907.354 | 66987.7 | 443.3544 | 19539.09 | 3045.336 | 3064.717 | 966.2541 | 52.16884 | 97.0292 | 96.30239 | 332.9599 | 73.52899 | 6.702808 | 17.7261 | 2.786107 | 37.95566 | 2.786107 | 40.62063 | 0.8075672 | 528.1489 | 40.70139 | 0 | 2.624593 | 2.584215 | 0.04037836 | 0 | 0 | 0 | 1.574756 | 1.453621 | 0 | 0 | 4.562755 | 1.736269 | 1.776648 | 1.736269 | 0.4845403 | 1.493999 | 1.453621 | 0 | 0 | 0 | 0 | 0 | 0 | 0.1615134 | 0.1211351 | 0 | -19.38161 | 3055.027
160510-sd2 | 157510-sd2 | 817.9506 | 0.18 | 1915 | 7131 | 65.12 | 2537 | 373.1 | 386.2 | 116.1 | 10.39 | 7.65 | 7.47 | 82.12 | 12.95 | 1.24 | 3.23 | 1.24 | 8.62 | 0.97 | 8.67 | 1.16 | 370.6 | 4 | -0.05 | 2.21 | 2.3 | -0.02 | -0.04 | -0.09 | -0.01 | 0.16 | 0.15 | -0.06 | -0.02 | 0.74 | 0.23 | 0.25 | 0.23 | 0.08 | 1.3 | 1.31 | 0 | 0 | 0.01 | 0 | 0 | 0 | -0.01 | -0.01 | -0.09 | 1.8 | 19150 | 71310 | 651.2 | 25370 | 3731 | 3862 | 1161 | 103.9 | 76.5 | 74.7 | 821.2 | 129.5 | 12.4 | 32.3 | 12.4 | 86.2 | 9.7 | 86.7 | 11.6 | 3706 | 40 |  | 22.1 | 23 |  |  |  |  | 1.6 | 1.5 |  |  | 7.4 | 2.3 | 2.5 | 2.3 | 0.8 | 13 | 13.1 | 0 | 0 | 0.1 | 0 | 0 | 0 |  |  |  | 1.472311 | 15663.75 | 58328.05 | 532.6494 | 20751.41 | 3051.774 | 3158.925 | 949.6406 | 84.98506 | 62.57322 | 61.10091 | 671.701 | 105.9246 | 10.14259 | 26.4198 | 10.14259 | 70.50734 | 7.93412 | 70.91631 | 9.488226 | 3031.325 | 32.71802 | 0 | 18.07671 | 18.81286 | 0 | 0 | 0 | 0 | 1.308721 | 1.226926 | 0 | 0 | 6.052834 | 1.881286 | 2.044876 | 1.881286 | 0.6543604 | 10.63336 | 10.71515 | 0 | 0 | 0.08179506 | 0 | 0 | 0 | 0 | 0 | 0 | -107.1515 | 3105.349
160510-sd2 | 157510-sd2 | 817.9506 | 0.36 | 1860 | 6972 | 53.82 | 2476 | 362.2 | 381.5 | 111.6 | 10.49 | 7.41 | 7.62 | 80.77 | 12.79 | 1.21 | 3.32 | 1.28 | 8.12 | 1.05 | 8.7 | 1 | 365.1 | 3.85 | -0.04 | 2.3 | 2.31 | -0.02 | -0.04 | -0.11 | -0.01 | 0.18 | 0.13 | -0.06 | -0.03 | 0.71 | 0.21 | 0.24 | 0.22 | 0.08 | 1.36 | 1.34 | 0 | 0 | 0 | 0 | 0 | 0 | -0.01 | -0.02 | -0.09 | 3.6 | 18600 | 69720 | 538.2 | 24760 | 3622 | 3815 | 1116 | 104.9 | 74.1 | 76.2 | 807.7 | 127.9 | 12.1 | 33.2 | 12.8 | 81.2 | 10.5 | 87 | 10 | 3651 | 38.5 |  | 23 | 23.1 |  |  |  |  | 1.8 | 1.3 |  |  | 7.1 | 2.1 | 2.4 | 2.2 | 0.8 | 13.6 | 13.4 | 0 | 0 | 0 | 0 | 0 | 0 |  |  |  | 2.944622 | 15213.88 | 57027.51 | 440.221 | 20252.46 | 2962.617 | 3120.481 | 912.8328 | 85.80301 | 60.61014 | 62.32783 | 660.6587 | 104.6159 | 9.897202 | 27.15596 | 10.46977 | 66.41759 | 8.588481 | 71.1617 | 8.179506 | 2986.337 | 31.4911 | 0 | 18.81286 | 18.89466 | 0 | 0 | 0 | 0 | 1.472311 | 1.063336 | 0 | 0 | 5.807449 | 1.717696 | 1.963081 | 1.799491 | 0.6543604 | 11.12413 | 10.96054 | 0 | 0 | 0 | 0 | 0 | 0 | 0 | 0 | 0 | -157.8645 | 3041.549
160510-sd2 | 157510-sd2 | 817.9506 | 0.31 | 1849 | 6931 | 57.19 | 2509 | 365.5 | 384.8 | 114.5 | 10.2 | 7.42 | 7.44 | 80.78 | 12.78 | 1.21 | 3.33 | 1.15 | 10.04 | 1.2 | 11.05 | 0.43 | 365.2 | 3.78 | -0.05 | 2.32 | 2.26 | -0.02 | -0.05 | -0.11 | 0 | 0.18 | 0.14 | -0.03 | -0.03 | 0.71 | 0.22 | 0.21 | 0.2 | 0.08 | 1.31 | 1.33 | 0 | 0 | 0 | 0 | 0 | 0 | -0.01 | -0.01 | -0.09 | 3.1 | 18490 | 69310 | 571.9 | 25090 | 3655 | 3848 | 1145 | 102 | 74.2 | 74.4 | 807.8 | 127.8 | 12.1 | 33.3 | 11.5 | 100.4 | 12 | 110.5 | 4.3 | 3652 | 37.8 |  | 23.2 | 22.6 |  |  |  | 0 | 1.8 | 1.4 |  |  | 7.1 | 2.2 | 2.1 | 2 | 0.8 | 13.1 | 13.3 | 0 | 0 | 0 | 0 | 0 | 0 |  |  |  | 2.535647 | 15123.91 | 56692.15 | 467.7859 | 20522.38 | 2989.609 | 3147.474 | 936.5534 | 83.43096 | 60.69193 | 60.85552 | 660.7405 | 104.5341 | 9.897202 | 27.23775 | 9.406431 | 82.12224 | 9.815407 | 90.38354 | 3.517187 | 2987.155 | 30.91853 | 0 | 18.97645 | 18.48568 | 0 | 0 | 0 | 0 | 1.472311 | 1.145131 | 0 | 0 | 5.807449 | 1.799491 | 1.717696 | 1.635901 | 0.6543604 | 10.71515 | 10.87874 | 0 | 0 | 0 | 0 | 0 | 0 | 0 | 0 | 0 | -157.8645 | 3068.542
160510-sd1 | 157510-sd1 | 585.333 | 0.35 | 2354 | 8771 | 76.53 | 3150 | 473.9 | 492.6 | 146.3 | 12.36 | 9.15 | 8.97 | 105.3 | 15.83 | 1.52 | 3.95 | 1.86 | 10.45 | 1.73 | 11.36 | 0.31 | 466.6 | 4.98 | -0.04 | 2.72 | 2.78 | -0.02 | -0.05 | -0.06 | 0 | 0.34 | 0.36 | -0.03 | -0.03 | 0.92 | 0.28 | 0.29 | 0.29 | 0.11 | 1.25 | 1.38 | 0 | 0 | 0 | 0 | 0 | 0 | -0.01 | -0.01 | -0.09 | 3.5 | 23540 | 87710 | 765.3 | 31500 | 4739 | 4926 | 1463 | 123.6 | 91.5 | 89.7 | 1053 | 158.3 | 15.2 | 39.5 | 18.6 | 104.5 | 17.3 | 113.6 | 3.1 | 4666 | 49.8 |  | 27.2 | 27.8 |  |  |  | 0 | 3.4 | 3.6 |  |  | 9.2 | 2.8 | 2.9 | 2.9 | 1.1 | 12.5 | 13.8 | 0 | 0 | 0 | 0 | 0 | 0 |  |  |  | 2.048666 | 13778.74 | 51339.56 | 447.9554 | 18437.99 | 2773.893 | 2883.351 | 856.3422 | 72.34716 | 53.55797 | 52.50437 | 616.3557 | 92.65822 | 8.897062 | 23.12065 | 10.88719 | 61.1673 | 10.12626 | 66.49383 | 1.814532 | 2731.164 | 29.14958 | 0 | 15.92106 | 16.27226 | 0 | 0 | 0 | 0 | 1.990132 | 2.107199 | 0 | 0 | 5.385064 | 1.638932 | 1.697466 | 1.697466 | 0.6438663 | 7.316663 | 8.077596 | 0 | 0 | 0 | 0 | 0 | 0 | 0 | 0 | 0 | -109.4573 | 2828.622
160510-sd1 | 157510-sd1 | 585.333 | 0.26 | 2333 | 8729 | 70.66 | 3182 | 460.1 | 489.8 | 145.2 | 12.2 | 9.24 | 9.17 | 104.2 | 16.15 | 1.55 | 3.91 | 1.87 | 10.32 | 1.89 | 11.02 | -0.31 | 468.2 | 5.27 | -0.04 | 2.83 | 2.78 | -0.02 | -0.05 | -0.1 | -0.01 | 0.39 | 0.38 | -0.06 | -0.02 | 0.95 | 0.29 | 0.3 | 0.31 | 0.11 | 1.33 | 1.3 | 0 | 0 | 0 | 0 | 0 | 0 | -0.01 | -0.01 | -0.09 | 2.6 | 23330 | 87290 | 706.6 | 31820 | 4601 | 4898 | 1452 | 122 | 92.4 | 91.7 | 1042 | 161.5 | 15.5 | 39.1 | 18.7 | 103.2 | 18.9 | 110.2 |  | 4682 | 52.7 |  | 28.3 | 27.8 |  |  |  |  | 3.9 | 3.8 |  |  | 9.5 | 2.9 | 3 | 3.1 | 1.1 | 13.3 | 13 | 0 | 0 | 0 | 0 | 0 | 0 |  |  |  | 1.521866 | 13655.82 | 51093.72 | 413.5963 | 18625.3 | 2693.117 | 2866.961 | 849.9036 | 71.41063 | 54.08477 | 53.67504 | 609.917 | 94.53128 | 9.072662 | 22.88652 | 10.94573 | 60.40637 | 11.06279 | 64.5037 | 0 | 2740.529 | 30.84705 | 0 | 16.56492 | 16.27226 | 0 | 0 | 0 | 0 | 2.282799 | 2.224266 | 0 | 0 | 5.560664 | 1.697466 | 1.755999 | 1.814532 | 0.6438663 | 7.784929 | 7.609329 | 0 | 0 | 0 | 0 | 0 | 0 | 0 | 0 | 0 | -173.8439 | 2780.039
160510-sd1 | 157510-sd1 | 585.333 | 0.34 | 2324 | 8654 | 82.04 | 3132 | 458.2 | 485.5 | 143.4 | 12.04 | 8.92 | 9.04 | 102.9 | 15.91 | 1.51 | 3.93 | 1.86 | 9.83 | 1.94 | 10.65 | 1.07 | 460.2 | 5.48 | -0.04 | 2.68 | 2.71 | -0.02 | -0.05 | -0.08 | -0.01 | 0.36 | 0.32 | -0.06 | -0.03 | 0.91 | 0.28 | 0.3 | 0.3 | 0.11 | 1.28 | 1.31 | 0 | 0 | 0 | 0 | 0 | 0 | -0.01 | -0.02 | -0.09 | 3.4 | 23240 | 86540 | 820.4 | 31320 | 4582 | 4855 | 1434 | 120.4 | 89.2 | 90.4 | 1029 | 159.1 | 15.1 | 39.3 | 18.6 | 98.3 | 19.4 | 106.5 | 10.7 | 4602 | 54.8 |  | 26.8 | 27.1 |  |  |  |  | 3.6 | 3.2 |  |  | 9.1 | 2.8 | 3 | 3 | 1.1 | 12.8 | 13.1 | 0 | 0 | 0 | 0 | 0 | 0 |  |  |  | 1.990132 | 13603.14 | 50654.72 | 480.2072 | 18332.63 | 2681.996 | 2841.792 | 839.3676 | 70.4741 | 52.21171 | 52.91411 | 602.3077 | 93.12648 | 8.838529 | 23.00359 | 10.88719 | 57.53824 | 11.35546 | 62.33797 | 6.263063 | 2693.703 | 32.07625 | 0 | 15.68693 | 15.86253 | 0 | 0 | 0 | 0 | 2.107199 | 1.873066 | 0 | 0 | 5.326531 | 1.638932 | 1.755999 | 1.755999 | 0.6438663 | 7.492263 | 7.667863 | 0 | 0 | 0 | 0 | 0 | 0 | 0 | 0 | 0 | -159.7959 | 2761.894
160510-sd3 | 157510-sd3 | 372.0899 | 0.49 | 3783 | 14120 | 154.1 | 5036 | 734.6 | 780.4 | 231.6 | 20.84 | 13.6 | 13.47 | 168 | 24.94 | 2.37 | 5.65 | 3.68 | 17.38 | 3.74 | 18.09 | 0.62 | 735.5 | 7.21 | -0.04 | 4.3 | 4.1 | -0.02 | -0.04 | -0.07 | 0 | 0.49 | 0.47 | -0.02 | -0.02 | 1.45 | 0.4 | 0.39 | 0.38 | 0.16 | 1.89 | 1.86 | 0 | 0 | 0 | 0 | 0 | 0 | -0.01 | -0.02 | -0.08 | 4.9 | 37830 | 141200 | 1541 | 50360 | 7346 | 7804 | 2316 | 208.4 | 136 | 134.7 | 1680 | 249.4 | 23.7 | 56.5 | 36.8 | 173.8 | 37.4 | 180.9 | 6.2 | 7355 | 72.1 |  | 43 | 41 |  |  |  | 0 | 4.9 | 4.7 |  |  | 14.5 | 4 | 3.9 | 3.8 | 1.6 | 18.9 | 18.6 | 0 | 0 | 0 | 0 | 0 | 0 |  |  |  | 1.823241 | 14076.16 | 52539.09 | 573.3905 | 18738.45 | 2733.372 | 2903.79 | 861.7602 | 77.54354 | 50.60423 | 50.12051 | 625.111 | 92.79922 | 8.818531 | 21.02308 | 13.69291 | 64.66922 | 13.91616 | 67.31106 | 2.306957 | 2736.721 | 26.82768 | 0 | 15.99987 | 15.25569 | 0 | 0 | 0 | 0 | 1.823241 | 1.748823 | 0 | 0 | 5.395304 | 1.48836 | 1.451151 | 1.413942 | 0.5953438 | 7.032499 | 6.920872 | 0 | 0 | 0 | 0 | 0 | 0 | 0 | 0 | 0 | -170.4172 | 2818.581
160510-sd3 | 157510-sd3 | 372.0899 | 0.57 | 3618 | 13450 | 93.9 | 4797 | 709.5 | 748.4 | 221 | 20.67 | 13.14 | 12.72 | 160.6 | 23.91 | 2.29 | 5.55 | 3.6 | 16.42 | 3.58 | 16.81 | 0.35 | 710.8 | 7.4 | -0.04 | 4.07 | 4.12 | -0.01 | -0.03 | -0.1 | 0 | 0.5 | 0.4 | 0.07 | 0 | 1.45 | 0.35 | 0.36 | 0.37 | 0.14 | 1.91 | 1.89 | 0 | 0 | 0 | 0 | 0 | 0 | -0.01 | -0.02 | -0.07 | 5.7 | 36180 | 134500 | 939 | 47970 | 7095 | 7484 | 2210 | 206.7 | 131.4 | 127.2 | 1606 | 239.1 | 22.9 | 55.5 | 36 | 164.2 | 35.8 | 168.1 | 3.5 | 7108 | 74 |  | 40.7 | 41.2 |  |  |  | 0 | 5 | 4 | 0.7 | 0 | 14.5 | 3.5 | 3.6 | 3.7 | 1.4 | 19.1 | 18.9 | 0 | 0 | 0 | 0 | 0 | 0 |  |  |  | 2.120912 | 13462.21 | 50046.09 | 349.3924 | 17849.15 | 2639.978 | 2784.721 | 822.3187 | 76.91098 | 48.89261 | 47.32984 | 597.5764 | 88.9667 | 8.520859 | 20.65099 | 13.39524 | 61.09716 | 13.32082 | 62.54831 | 1.302315 | 2644.815 | 27.53465 | 0 | 15.14406 | 15.3301 | 0 | 0 | 0 | 0 | 1.86045 | 1.48836 | 0.2604629 | 0 | 5.395304 | 1.302315 | 1.339524 | 1.376733 | 0.5209259 | 7.106917 | 7.032499 | 0 | 0 | 0 | 0 | 0 | 0 | 0 | 0 | 0 | -144.743 | 2712.349
160510-sd3 | 157510-sd3 | 372.0899 | 0.33 | 3706 | 13800 | 138.3 | 4928 | 716.2 | 755.3 | 223.7 | 21.22 | 13.51 | 13.79 | 163.1 | 24.47 | 2.45 | 5.6 | 3.8 | 16.44 | 3.71 | 17.67 | 0.01 | 725.7 | 7.92 | -0.04 | 4.22 | 4.09 | -0.01 | -0.03 | -0.1 | 0 | 0.53 | 0.51 | -0.06 | -0.02 | 1.53 | 0.38 | 0.39 | 0.4 | 0.15 | 2.04 | 1.97 | 0 | 0 | 0 | 0 | 0 | 0 | -0.01 | -0.02 | -0.07 | 3.3 | 37060 | 138000 | 1383 | 49280 | 7162 | 7553 | 2237 | 212.2 | 135.1 | 137.9 | 1631 | 244.7 | 24.5 | 56 | 38 | 164.4 | 37.1 | 176.7 | 0.1 | 7257 | 79.2 |  | 42.2 | 40.9 |  |  |  | 0 | 5.3 | 5.1 |  |  | 15.3 | 3.8 | 3.9 | 4 | 1.5 | 20.4 | 19.7 | 0 | 0 | 0 | 0 | 0 | 0 |  |  |  | 1.227897 | 13789.65 | 51348.41 | 514.6003 | 18336.59 | 2664.908 | 2810.395 | 832.3651 | 78.95748 | 50.26935 | 51.3112 | 606.8786 | 91.0504 | 9.116203 | 20.83703 | 14.13942 | 61.17158 | 13.80454 | 65.74829 | 0.03720899 | 2700.256 | 29.46952 | 0 | 15.70219 | 15.21848 | 0 | 0 | 0 | 0 | 1.972076 | 1.897658 | 0 | 0 | 5.692975 | 1.413942 | 1.451151 | 1.48836 | 0.5581349 | 7.590634 | 7.330171 | 0 | 0 | 0 | 0 | 0 | 0 | 0 | 0 | 0 | -145.4872 | 2737.651
157924-sd2 | 157924-sd2 | 727.2771 | 0.16 | 1200 | 6684 | 29.41 | 2197 | 316.7 | 328.3 | 119.2 | 7.71 | 32.34 | 32.49 | 39.27 | 11.79 | 1.19 | 4.38 | 1.51 | 6.14 | 1.32 | 6.96 | 0.53 | 75.01 | 2.98 | -0.02 | 0.46 | 0.53 | 0.15 | 0.14 | -0.06 | -0.01 | 0.9 | 0.9 | -0.02 | 0 | 0.52 | 0.2 | 0.22 | 0.2 | 0.07 | 1.18 | 1.15 | 0 | 0 | 0.02 | 0.02 | 0 | 0 | 0 | 0 | -0.08 | 1.6 | 12000 | 66840 | 294.1 | 21970 | 3167 | 3283 | 1192 | 77.1 | 323.4 | 324.9 | 392.7 | 117.9 | 11.9 | 43.8 | 15.1 | 61.4 | 13.2 | 69.6 | 5.3 | 750.1 | 29.8 |  | 4.6 | 5.3 | 1.5 | 1.4 |  |  | 9 | 9 |  | 0 | 5.2 | 2 | 2.2 | 2 | 0.7 | 11.8 | 11.5 | 0 | 0 | 0.2 | 0.2 | 0 | 0 | 0 | 0 |  | 1.163643 | 8727.325 | 48611.2 | 213.8922 | 15978.28 | 2303.287 | 2387.651 | 866.9143 | 56.07306 | 235.2014 | 236.2923 | 285.6017 | 85.74597 | 8.654597 | 31.85474 | 10.98188 | 44.65481 | 9.600057 | 50.61848 | 3.854569 | 545.5305 | 21.67286 | 0 | 3.345475 | 3.854569 | 1.090916 | 1.018188 | 0 | 0 | 6.545494 | 6.545494 | 0 | 0 | 3.781841 | 1.454554 | 1.60001 | 1.454554 | 0.509094 | 8.58187 | 8.363686 | 0 | 0 | 0.1454554 | 0.1454554 | 0 | 0 | 0 | 0 | 0 | -84.36414 | 2345.469
157924-sd2 | 157924-sd2 | 727.2771 | 0.19 | 1168 | 6445 | 18.57 | 2119 | 309.2 | 322.4 | 111.4 | 7.4 | 31.31 | 33.61 | 38.41 | 11.27 | 1.13 | 4.03 | 1.17 | 6.48 | 1.07 | 6.39 | 0.16 | 71.83 | 3.4 | -0.02 | 0.53 | 0.51 | 0.15 | 0.15 | -0.11 | -0.01 | 0.93 | 0.91 | -0.01 | -0.03 | 0.51 | 0.21 | 0.23 | 0.22 | 0.06 | 1.17 | 1.22 | 0 | 0 | 0.03 | 0.02 | 0 | 0 | 0 | 0 | -0.08 | 1.9 | 11680 | 64450 | 185.7 | 21190 | 3092 | 3224 | 1114 | 74 | 313.1 | 336.1 | 384.1 | 112.7 | 11.3 | 40.3 | 11.7 | 64.8 | 10.7 | 63.9 | 1.6 | 718.3 | 34 |  | 5.3 | 5.1 | 1.5 | 1.5 |  |  | 9.3 | 9.1 |  |  | 5.1 | 2.1 | 2.3 | 2.2 | 0.6 | 11.7 | 12.2 | 0 | 0 | 0.3 | 0.2 | 0 | 0 | 0 | 0 |  | 1.381826 | 8494.596 | 46873.01 | 135.0554 | 15411 | 2248.741 | 2344.741 | 810.1867 | 53.8185 | 227.7105 | 244.4378 | 279.3471 | 81.96413 | 8.218231 | 29.30927 | 8.509142 | 47.12755 | 7.781865 | 46.47301 | 1.163643 | 522.4031 | 24.72742 | 0 | 3.854569 | 3.709113 | 1.090916 | 1.090916 | 0 | 0 | 6.763677 | 6.618221 | 0 | 0 | 3.709113 | 1.527282 | 1.672737 | 1.60001 | 0.4363662 | 8.509142 | 8.87278 | 0 | 0 | 0.2181831 | 0.1454554 | 0 | 0 | 0 | 0 | 0 | -96.00057 | 2296.741
157924-sd2 | 157924-sd2 | 727.2771 | 0.17 | 1174 | 6516 | 31.87 | 2162 | 309.4 | 322.6 | 114.5 | 7.67 | 31.45 | 31.51 | 38.61 | 11.29 | 1.16 | 4.19 | 1.16 | 6.37 | 1.15 | 6.45 | -0.31 | 72.3 | 3.76 | -0.03 | 0.57 | 0.48 | 0.21 | 0.18 | -0.1 | -0.01 | 0.89 | 0.84 | 0.01 | 0 | 0.49 | 0.23 | 0.21 | 0.22 | 0.06 | 1.23 | 1.21 | 0 | 0 | 0.03 | 0.02 | 0 | 0 | 0 | 0 | -0.08 | 1.7 | 11740 | 65160 | 318.7 | 21620 | 3094 | 3226 | 1145 | 76.7 | 314.5 | 315.1 | 386.1 | 112.9 | 11.6 | 41.9 | 11.6 | 63.7 | 11.5 | 64.5 |  | 723 | 37.6 |  | 5.7 | 4.8 | 2.1 | 1.8 |  |  | 8.9 | 8.4 | 0.1 | 0 | 4.9 | 2.3 | 2.1 | 2.2 | 0.6 | 12.3 | 12.1 | 0 | 0 | 0.3 | 0.2 | 0 | 0 | 0 | 0 |  | 1.236371 | 8538.233 | 47389.37 | 231.7832 | 15723.73 | 2250.195 | 2346.196 | 832.7323 | 55.78215 | 228.7286 | 229.165 | 280.8017 | 82.10958 | 8.436414 | 30.47291 | 8.436414 | 46.32755 | 8.363686 | 46.90937 | 0 | 525.8213 | 27.34562 | 0 | 4.145479 | 3.49093 | 1.527282 | 1.309099 | 0 | 0 | 6.472766 | 6.109127 | 0.07272771 | 0 | 3.563658 | 1.672737 | 1.527282 | 1.60001 | 0.4363662 | 8.945508 | 8.800053 | 0 | 0 | 0.2181831 | 0.1454554 | 0 | 0 | 0 | 0 | 0 | -96.00057 | 2298.196
157924-sd3 | 157924-sd3 | 559.2202 | 0.39 | 1544 | 8403 | 44.59 | 2779 | 374 | 393.3 | 141.5 | 9.7 | 40.99 | 41.53 | 52.07 | 14.56 | 1.48 | 4.9 | 1.54 | 7.25 | 1.41 | 7.5 | 0.18 | 93.16 | 3.1 | -0.03 | 0.67 | 0.72 | 0.22 | 0.19 | -0.08 | -0.01 | 0.89 | 0.9 | 0.03 | -0.03 | 0.66 | 0.19 | 0.2 | 0.21 | 0.07 | 1.27 | 1.31 | 0 | 0 | 0.01 | 0 | 0 | 0 | 0 | 0 | -0.08 | 3.9 | 15440 | 84030 | 445.9 | 27790 | 3740 | 3933 | 1415 | 97 | 409.9 | 415.3 | 520.7 | 145.6 | 14.8 | 49 | 15.4 | 72.5 | 14.1 | 75 | 1.8 | 931.6 | 31 |  | 6.7 | 7.2 | 2.2 | 1.9 |  |  | 8.9 | 9 | 0.3 |  | 6.6 | 1.9 | 2 | 2.1 | 0.7 | 12.7 | 13.1 | 0 | 0 | 0.1 | 0 | 0 | 0 | 0 | 0 |  | 2.180959 | 8634.359 | 46991.27 | 249.3563 | 15540.73 | 2091.483 | 2199.413 | 791.2965 | 54.24435 | 229.2243 | 232.2441 | 291.1859 | 81.42245 | 8.276458 | 27.40179 | 8.61199 | 40.54346 | 7.885004 | 41.94151 | 1.006596 | 520.9695 | 17.33582 | 0 | 3.746775 | 4.026385 | 1.230284 | 1.062518 | 0 | 0 | 4.977059 | 5.032981 | 0.167766 | 0 | 3.690853 | 1.062518 | 1.11844 | 1.174362 | 0.3914541 | 7.102096 | 7.325784 | 0 | 0 | 0.05592202 | 0 | 0 | 0 | 0 | 0 | 0 | -107.9295 | 2145.448
157924-sd3 | 157924-sd3 | 559.2202 | 0.37 | 1590 | 8680 | 21.2 | 2837 | 384.1 | 406.1 | 140.9 | 9.41 | 42.07 | 40.87 | 53.53 | 15.26 | 1.51 | 5.44 | 1.58 | 8.6 | 1.58 | 8.66 | 0.05 | 96.35 | 3.48 | -0.03 | 0.79 | 0.79 | 0.25 | 0.25 | -0.07 | -0.01 | 1 | 0.89 | -0.06 | -0.03 | 0.69 | 0.21 | 0.21 | 0.22 | 0.07 | 1.4 | 1.4 | 0 | 0 | 0.01 | 0 | 0 | 0 | 0 | 0 | -0.08 | 3.7 | 15900 | 86800 | 212 | 28370 | 3841 | 4061 | 1409 | 94.1 | 420.7 | 408.7 | 535.3 | 152.6 | 15.1 | 54.4 | 15.8 | 86 | 15.8 | 86.6 | 0.5 | 963.5 | 34.8 |  | 7.9 | 7.9 | 2.5 | 2.5 |  |  | 10 | 8.9 |  |  | 6.9 | 2.1 | 2.1 | 2.2 | 0.7 | 14 | 14 | 0 | 0 | 0.1 | 0 | 0 | 0 | 0 | 0 |  | 2.069115 | 8891.6 | 48540.31 | 118.5547 | 15865.08 | 2147.965 | 2270.993 | 787.9412 | 52.62262 | 235.2639 | 228.5533 | 299.3505 | 85.337 | 8.444224 | 30.42158 | 8.835678 | 48.09293 | 8.835678 | 48.42847 | 0.2796101 | 538.8086 | 19.46086 | 0 | 4.417839 | 4.417839 | 1.39805 | 1.39805 | 0 | 0 | 5.592202 | 4.977059 | 0 | 0 | 3.858619 | 1.174362 | 1.174362 | 1.230284 | 0.3914541 | 7.829082 | 7.829082 | 0 | 0 | 0.05592202 | 0 | 0 | 0 | 0 | 0 | 0 | -123.0284 | 2209.479
157924-sd3 | 157924-sd3 | 559.2202 | 0.34 | 1546 | 8422 | 46.67 | 2815 | 368.5 | 392.5 | 142.9 | 8.96 | 39.97 | 39.9 | 51.26 | 14.28 | 1.41 | 5.72 | 1.73 | 7.75 | 1.74 | 8 | -0.31 | 94.14 | 3.25 | -0.03 | 0.72 | 0.8 | 0.23 | 0.23 | -0.15 | -0.01 | 0.93 | 1.06 | -0.06 | 0.01 | 0.68 | 0.2 | 0.21 | 0.2 | 0.07 | 1.5 | 1.46 | 0 | 0 | 0 | 0 | 0 | 0 | 0.01 | 0 | -0.08 | 3.4 | 15460 | 84220 | 466.7 | 28150 | 3685 | 3925 | 1429 | 89.6 | 399.7 | 399 | 512.6 | 142.8 | 14.1 | 57.2 | 17.3 | 77.5 | 17.4 | 80 |  | 941.4 | 32.5 |  | 7.2 | 8 | 2.3 | 2.3 |  |  | 9.3 | 10.6 |  | 0.1 | 6.8 | 2 | 2.1 | 2 | 0.7 | 15 | 14.6 | 0 | 0 | 0 | 0 | 0 | 0 | 0.1 | 0 |  | 1.901349 | 8645.544 | 47097.52 | 260.988 | 15742.05 | 2060.726 | 2194.939 | 799.1256 | 50.10613 | 223.5203 | 223.1288 | 286.6563 | 79.85664 | 7.885004 | 31.98739 | 9.674509 | 43.33956 | 9.730431 | 44.73761 | 0 | 526.4499 | 18.17465 | 0 | 4.026385 | 4.473761 | 1.286206 | 1.286206 | 0 | 0 | 5.200747 | 5.927734 | 0 | 0.05592202 | 3.802697 | 1.11844 | 1.174362 | 1.11844 | 0.3914541 | 8.388302 | 8.164614 | 0 | 0 | 0 | 0 | 0 | 0 | 0.05592202 | 0 | 0 | -134.2128 | 2127.833
157924-sd1 | 157924-sd1 | 732.2817 | 0.38 | 1203 | 6575 | 39.8 | 2169 | 301.8 | 317.6 | 110.3 | 7.22 | 31.83 | 32.36 | 38.69 | 11.74 | 1.12 | 4.35 | 2.32 | 7.97 | 2.3 | 9.02 | 0.12 | 73.15 | 3.42 | -0.04 | 0.54 | 0.6 | 0.16 | 0.15 | -0.09 | -0.01 | 1.03 | 1.03 | -0.06 | -0.02 | 0.54 | 0.2 | 0.22 | 0.21 | 0.09 | 1.2 | 1.13 | 0 | 0 | 0 | 0 | 0 | 0 | 0 | -0.01 | -0.08 | 3.8 | 12030 | 65750 | 398 | 21690 | 3018 | 3176 | 1103 | 72.2 | 318.3 | 323.6 | 386.9 | 117.4 | 11.2 | 43.5 | 23.2 | 79.7 | 23 | 90.2 | 1.2 | 731.5 | 34.2 |  | 5.4 | 6 | 1.6 | 1.5 |  |  | 10.3 | 10.3 |  |  | 5.4 | 2 | 2.2 | 2.1 | 0.9 | 12 | 11.3 | 0 | 0 | 0 | 0 | 0 | 0 | 0 |  |  | 2.78267 | 8809.348 | 48147.52 | 291.4481 | 15883.19 | 2210.026 | 2325.727 | 807.7067 | 52.87074 | 233.0853 | 236.9663 | 283.3198 | 85.96987 | 8.201555 | 31.85425 | 16.98893 | 58.36285 | 16.84248 | 66.05181 | 0.878738 | 535.664 | 25.04403 | 0 | 3.954321 | 4.39369 | 1.171651 | 1.098422 | 0 | 0 | 7.542501 | 7.542501 | 0 | 0 | 3.954321 | 1.464563 | 1.61102 | 1.537791 | 0.6590535 | 8.78738 | 8.274783 | 0 | 0 | 0 | 0 | 0 | 0 | 0 | 0 | 0 | -115.7005 | 2267.876
157924-sd1 | 157924-sd1 | 732.2817 | 0.15 | 1182 | 6506 | 62.59 | 2156 | 316.9 | 312.1 | 110.9 | 7.14 | 31.73 | 31.89 | 38.9 | 11.52 | 1.16 | 4.29 | 2.29 | 8.92 | 2.26 | 9.85 | 0.45 | 72.39 | 3.58 | -0.04 | 0.47 | 0.5 | 0.18 | 0.17 | -0.15 | -0.01 | 0.97 | 1.05 | -0.06 | 0 | 0.51 | 0.23 | 0.23 | 0.23 | 0.08 | 1.21 | 1.21 | 0 | 0 | 0 | 0 | 0 | 0 | -0.01 | -0.01 | -0.08 | 1.5 | 11820 | 65060 | 625.9 | 21560 | 3169 | 3121 | 1109 | 71.4 | 317.3 | 318.9 | 389 | 115.2 | 11.6 | 42.9 | 22.9 | 89.2 | 22.6 | 98.5 | 4.5 | 723.9 | 35.8 |  | 4.7 | 5 | 1.8 | 1.7 |  |  | 9.7 | 10.5 |  | 0 | 5.1 | 2.3 | 2.3 | 2.3 | 0.8 | 12.1 | 12.1 | 0 | 0 | 0 | 0 | 0 | 0 |  |  |  | 1.098422 | 8655.569 | 47642.24 | 458.3351 | 15787.99 | 2320.601 | 2285.451 | 812.1004 | 52.28491 | 232.353 | 233.5246 | 284.8576 | 84.35885 | 8.494467 | 31.41488 | 16.76925 | 65.31952 | 16.54957 | 72.12974 | 3.295267 | 530.0987 | 26.21568 | 0 | 3.441724 | 3.661408 | 1.318107 | 1.244879 | 0 | 0 | 7.103132 | 7.688957 | 0 | 0 | 3.734636 | 1.684248 | 1.684248 | 1.684248 | 0.5858253 | 8.860608 | 8.860608 | 0 | 0 | 0 | 0 | 0 | 0 | 0 | 0 | 0 | 35.14952 | 2303.026
157924-sd1 | 157924-sd1 | 732.2817 | 0.17 | 1186 | 6906 | 30.24 | 2238 | 305.5 | 320.9 | 109.4 | 7.27 | 31.2 | 31.29 | 38.8 | 11 | 1.09 | 3.56 | 1.27 | 7.57 | 1.21 | 8.06 | 0.34 | 74.29 | 3.32 | -0.03 | 0.55 | 0.52 | 0.14 | 0.14 | -0.12 | -0.01 | 1.01 | 0.97 | -0.06 | -0.02 | 0.52 | 0.26 | 0.24 | 0.26 | 0.13 | 1.11 | 1.09 | 0 | 0 | 0.01 | 0 | 0 | 0 | 0.01 | 0 | -0.08 | 1.7 | 11860 | 69060 | 302.4 | 22380 | 3055 | 3209 | 1094 | 72.7 | 312 | 312.9 | 388 | 110 | 10.9 | 35.6 | 12.7 | 75.7 | 12.1 | 80.6 | 3.4 | 742.9 | 33.2 |  | 5.5 | 5.2 | 1.4 | 1.4 |  |  | 10.1 | 9.7 |  |  | 5.2 | 2.6 | 2.4 | 2.6 | 1.3 | 11.1 | 10.9 | 0 | 0 | 0.1 | 0 | 0 | 0 |  | 0 |  | 1.244879 | 8684.86 | 50571.37 | 221.442 | 16388.46 | 2237.12 | 2349.892 | 801.1161 | 53.23688 | 228.4719 | 229.1309 | 284.1253 | 80.55098 | 7.98187 | 26.06923 | 9.299977 | 55.43372 | 8.860608 | 59.0219 | 2.489758 | 544.012 | 24.31175 | 0 | 4.027549 | 3.807865 | 1.025194 | 1.025194 | 0 | 0 | 7.396045 | 7.103132 | 0 | 0 | 3.807865 | 1.903932 | 1.757476 | 1.903932 | 0.9519662 | 8.128326 | 7.98187 | 0 | 0 | 0.07322817 | 0 | 0 | 0 | 0 | 0 | 0 | -112.7714 | 2293.506
157841-sd3 | 157841-sd3 | 304.8246 | 0.41 | 4309 | 12680 | 138.5 | 4281 | 670.4 | 725 | 211.4 | 21.95 | 14.89 | 14.4 | 136.1 | 26.55 | 2.74 | 5.88 | 5.28 | 27.17 | 5.33 | 28.58 | 1.18 | 667.3 | 7.29 | -0.03 | 3.67 | 3.65 | 0.02 | -0.01 | 0.05 | 0 | 0.48 | 0.45 | 0.01 | -0.03 | 1.38 | 0.42 | 0.44 | 0.43 | 0.15 | 1.95 | 2.01 | 0 | 0 | 0.02 | 0.03 | 0 | 0 | -0.02 | -0.02 | -0.06 | 4.1 | 43090 | 126800 | 1385 | 42810 | 6704 | 7250 | 2114 | 219.5 | 148.9 | 144 | 1361 | 265.5 | 27.4 | 58.8 | 52.8 | 271.7 | 53.3 | 285.8 | 11.8 | 6673 | 72.9 |  | 36.7 | 36.5 | 0.2 |  | 0.5 | 0 | 4.8 | 4.5 | 0.1 |  | 13.8 | 4.2 | 4.4 | 4.3 | 1.5 | 19.5 | 20.1 | 0 | 0 | 0.2 | 0.3 | 0 | 0 |  |  |  | 1.249781 | 13134.89 | 38651.76 | 422.1821 | 13049.54 | 2043.544 | 2209.979 | 644.3993 | 66.90901 | 45.38839 | 43.89475 | 414.8663 | 80.93094 | 8.352195 | 17.92369 | 16.09474 | 82.82085 | 16.24715 | 87.11888 | 3.596931 | 2034.095 | 22.22172 | 0 | 11.18706 | 11.1261 | 0.06096493 | 0 | 0.1524123 | 0 | 1.463158 | 1.371711 | 0.03048246 | 0 | 4.20658 | 1.280263 | 1.341228 | 1.310746 | 0.4572369 | 5.94408 | 6.126975 | 0 | 0 | 0.06096493 | 0.09144739 | 0 | 0 | 0 | 0 | 0 | -166.4342 | 2126.761
157841-sd3 | 157841-sd3 | 304.8246 | 0.55 | 4351 | 12860 | 125.7 | 4326 | 678.7 | 739.8 | 213.5 | 22.07 | 14.55 | 15.79 | 138 | 27 | 2.62 | 6.35 | 5.22 | 27.2 | 5.01 | 28.88 | 1.33 | 673.4 | 7.84 | -0.04 | 3.83 | 3.87 | 0.01 | -0.01 | -0.01 | 0 | 0.49 | 0.45 | -0.02 | 0.01 | 1.32 | 0.43 | 0.43 | 0.45 | 0.15 | 2.06 | 2.14 | 0 | 0 | 0.06 | 0.04 | 0 | 0 | -0.02 | -0.02 | -0.06 | 5.5 | 43510 | 128600 | 1257 | 43260 | 6787 | 7398 | 2135 | 220.7 | 145.5 | 157.9 | 1380 | 270 | 26.2 | 63.5 | 52.2 | 272 | 50.1 | 288.8 | 13.3 | 6734 | 78.4 |  | 38.3 | 38.7 | 0.1 |  |  | 0 | 4.9 | 4.5 |  | 0.1 | 13.2 | 4.3 | 4.3 | 4.5 | 1.5 | 20.6 | 21.4 | 0 | 0 | 0.6 | 0.4 | 0 | 0 |  |  |  | 1.676535 | 13262.92 | 39200.45 | 383.1646 | 13186.71 | 2068.845 | 2255.093 | 650.8006 | 67.2748 | 44.35198 | 48.13181 | 420.658 | 82.30265 | 7.986405 | 19.35636 | 15.91185 | 82.9123 | 15.27171 | 88.03335 | 4.054168 | 2052.689 | 23.89825 | 0 | 11.67478 | 11.79671 | 0.03048246 | 0 | 0 | 0 | 1.493641 | 1.371711 | 0 | 0.03048246 | 4.023685 | 1.310746 | 1.310746 | 1.371711 | 0.4572369 | 6.279387 | 6.523247 | 0 | 0 | 0.1828948 | 0.1219299 | 0 | 0 | 0 | 0 | 0 | -186.2478 | 2161.969
157841-sd3 | 157841-sd3 | 304.8246 | 0.34 | 4396 | 12960 | 103.1 | 4386 | 682.1 | 739.8 | 213 | 22.07 | 14.96 | 14.85 | 139.2 | 27.64 | 2.61 | 6.31 | 5.4 | 27.76 | 5.23 | 29.32 | 0.89 | 677 | 8.02 | -0.03 | 3.86 | 3.87 | 0.03 | -0.01 | 0.01 | 0 | 0.54 | 0.52 | -0.06 | -0.02 | 1.38 | 0.43 | 0.46 | 0.44 | 0.15 | 2.13 | 2.16 | 0 | 0 | 0.05 | 0.05 | 0 | 0 | -0.02 | -0.02 | -0.06 | 3.4 | 43960 | 129600 | 1031 | 43860 | 6821 | 7398 | 2130 | 220.7 | 149.6 | 148.5 | 1392 | 276.4 | 26.1 | 63.1 | 54 | 277.6 | 52.3 | 293.2 | 8.9 | 6770 | 80.2 |  | 38.6 | 38.7 | 0.3 |  | 0.1 | 0 | 5.4 | 5.2 |  |  | 13.8 | 4.3 | 4.6 | 4.4 | 1.5 | 21.3 | 21.6 | 0 | 0 | 0.5 | 0.5 | 0 | 0 |  |  |  | 1.036404 | 13400.09 | 39505.27 | 314.2742 | 13369.61 | 2079.209 | 2255.093 | 649.2765 | 67.2748 | 45.60176 | 45.26646 | 424.3159 | 84.25353 | 7.955923 | 19.23443 | 16.46053 | 84.61932 | 15.94233 | 89.37458 | 2.712939 | 2063.663 | 24.44694 | 0 | 11.76623 | 11.79671 | 0.09144739 | 0 | 0.03048246 | 0 | 1.646053 | 1.585088 | 0 | 0 | 4.20658 | 1.310746 | 1.402193 | 1.341228 | 0.4572369 | 6.492765 | 6.584212 | 0 | 0 | 0.1524123 | 0.1524123 | 0 | 0 | 0 | 0 | 0 | -175.8838 | 2167.151
157841-sd2 | 157841-sd2 | 562.5396 | 0.14 | 2171 | 6381 | 20.65 | 2258 | 357.8 | 369.1 | 110.7 | 11.39 | 8.32 | 8.29 | 64.66 | 14.34 | 1.33 | 4.21 | 3.93 | 21.33 | 3.86 | 23.43 | 0.21 | 343.8 | 4.09 | -0.04 | 1.87 | 1.99 | -0.01 | -0.03 | -0.12 | -0.01 | 0.2 | 0.18 | -0.06 | -0.03 | 0.67 | 0.28 | 0.26 | 0.27 | 0.07 | 1.06 | 1.06 | 0 | 0 | 0.01 | 0.01 | 0 | 0 | -0.02 | -0.02 | -0.1 | 1.4 | 21710 | 63810 | 206.5 | 22580 | 3578 | 3691 | 1107 | 113.9 | 83.2 | 82.9 | 646.6 | 143.4 | 13.3 | 42.1 | 39.3 | 213.3 | 38.6 | 234.3 | 2.1 | 3438 | 40.9 |  | 18.7 | 19.9 |  |  |  |  | 2 | 1.8 |  |  | 6.7 | 2.8 | 2.6 | 2.7 | 0.7 | 10.6 | 10.6 | 0 | 0 | 0.1 | 0.1 | 0 | 0 |  |  |  | 0.7875554 | 12212.73 | 35895.65 | 116.1644 | 12702.14 | 2012.767 | 2076.334 | 622.7313 | 64.07326 | 46.80329 | 46.63453 | 363.7381 | 80.66818 | 7.481777 | 23.68292 | 22.10781 | 119.9897 | 21.71403 | 131.803 | 1.181333 | 1934.011 | 23.00787 | 0 | 10.51949 | 11.19454 | 0 | 0 | 0 | 0 | 1.125079 | 1.012571 | 0 | 0 | 3.769015 | 1.575111 | 1.462603 | 1.518857 | 0.3937777 | 5.96292 | 5.96292 | 0 | 0 | 0.05625396 | 0.05625396 | 0 | 0 | 0 | 0 | 0 | -63.56697 | 2044.55
157841-sd2 | 157841-sd2 | 562.5396 | 0.38 | 2285 | 6800 | 74.71 | 2401 | 364.9 | 393.8 | 112.3 | 12.12 | 9.02 | 9.04 | 68.46 | 15.31 | 1.35 | 4.17 | 4.33 | 22.88 | 3.98 | 24.73 | 0.18 | 362.2 | 4.49 | -0.04 | 2.22 | 2.17 | 0 | -0.03 | -0.12 | -0.01 | 0.2 | 0.18 | 0.08 | -0.02 | 0.76 | 0.27 | 0.31 | 0.3 | 0.08 | 1.16 | 1.18 | 0 | 0 | 0 | 0 | 0 | 0 | -0.02 | -0.02 | -0.1 | 3.8 | 22850 | 68000 | 747.1 | 24010 | 3649 | 3938 | 1123 | 121.2 | 90.2 | 90.4 | 684.6 | 153.1 | 13.5 | 41.7 | 43.3 | 228.8 | 39.8 | 247.3 | 1.8 | 3622 | 44.9 |  | 22.2 | 21.7 | 0 |  |  |  | 2 | 1.8 | 0.8 |  | 7.6 | 2.7 | 3.1 | 3 | 0.8 | 11.6 | 11.8 | 0 | 0 | 0 | 0 | 0 | 0 |  |  |  | 2.13765 | 12854.03 | 38252.69 | 420.2733 | 13506.58 | 2052.707 | 2215.281 | 631.732 | 68.1798 | 50.74107 | 50.85358 | 385.1146 | 86.12481 | 7.594284 | 23.4579 | 24.35796 | 128.7091 | 22.38908 | 139.116 | 1.012571 | 2037.518 | 25.25803 | 0 | 12.48838 | 12.20711 | 0 | 0 | 0 | 0 | 1.125079 | 1.012571 | 0.4500317 | 0 | 4.275301 | 1.518857 | 1.743873 | 1.687619 | 0.4500317 | 6.525459 | 6.637967 | 0 | 0 | 0 | 0 | 0 | 0 | 0 | 0 | 0 | -162.5739 | 2133.994
157841-sd2 | 157841-sd2 | 562.5396 | 0.44 | 2311 | 6896 | 56.84 | 2444 | 360.7 | 397 | 112.9 | 12.36 | 9.07 | 8.79 | 68.34 | 15.44 | 1.36 | 4.33 | 4.36 | 23.28 | 4.45 | 24.95 | 0.25 | 368.8 | 4.44 | -0.04 | 2.21 | 2.34 | 0.01 | -0.03 | -0.09 | -0.01 | 0.25 | 0.2 | 0.02 | -0.02 | 0.77 | 0.3 | 0.27 | 0.29 | 0.08 | 1.19 | 1.17 | 0 | 0 | 0 | -0.01 | 0 | 0 | -0.02 | -0.02 | -0.1 | 4.4 | 23110 | 68960 | 568.4 | 24440 | 3607 | 3970 | 1129 | 123.6 | 90.7 | 87.9 | 683.4 | 154.4 | 13.6 | 43.3 | 43.6 | 232.8 | 44.5 | 249.5 | 2.5 | 3688 | 44.4 |  | 22.1 | 23.4 | 0.1 |  |  |  | 2.5 | 2 | 0.2 |  | 7.7 | 3 | 2.7 | 2.9 | 0.8 | 11.9 | 11.7 | 0 | 0 | 0 | -0.1 | 0 | 0 |  |  |  | 2.475174 | 13000.29 | 38792.73 | 319.7475 | 13748.47 | 2029.08 | 2233.282 | 635.1072 | 69.52989 | 51.02234 | 49.44723 | 384.4396 | 86.85611 | 7.650538 | 24.35796 | 24.52673 | 130.9592 | 25.03301 | 140.3536 | 1.406349 | 2074.646 | 24.97676 | 0 | 12.43212 | 13.16343 | 0.05625396 | 0 | 0 | 0 | 1.406349 | 1.125079 | 0.1125079 | 0 | 4.331555 | 1.687619 | 1.518857 | 1.631365 | 0.4500317 | 6.694221 | 6.581713 | 0 | 0 | 0 | -0.05625396 | 0 | 0 | 0 | 0 | 0 | -204.2019 | 2131.181
157841-sd1 | 157841-sd1 | 600.7166 | 0.29 | 2289 | 6960 | 46.21 | 2329 | 367.4 | 385.6 | 115.3 | 11.41 | 8.93 | 9.19 | 67.61 | 14.76 | 1.41 | 4.07 | 4.65 | 10.21 | 4.54 | 11.49 | 0.18 | 361 | 2.74 | 0.04 | 2.31 | 2.22 | 0.34 | 0.31 | 0 | 0.03 | 0.32 | 0.34 | 0.08 | 0.04 | 0.83 | 0.51 | 0.51 | 0.52 | 0.24 | 1.77 | 1.8 | 0.02 | 0.02 | 0.06 | 0.06 | 0.09 | 0.1 | 0.12 | 0.11 | -0.04 | 2.9 | 22890 | 69600 | 462.1 | 23290 | 3674 | 3856 | 1153 | 114.1 | 89.3 | 91.9 | 676.1 | 147.6 | 14.1 | 40.7 | 46.5 | 102.1 | 45.4 | 114.9 | 1.8 | 3610 | 27.4 | 0.4 | 23.1 | 22.2 | 3.4 | 3.1 | 0 | 0.3 | 3.2 | 3.4 | 0.8 | 0.4 | 8.3 | 5.1 | 5.1 | 5.2 | 2.4 | 17.7 | 18 | 0.2 | 0.2 | 0.6 | 0.6 | 0.9 | 1 | 1.2 | 1.1 |  | 1.742078 | 13750.4 | 41809.88 | 277.5912 | 13990.69 | 2207.033 | 2316.363 | 692.6263 | 68.54177 | 53.644 | 55.20586 | 406.1445 | 88.66578 | 8.470105 | 24.44917 | 27.93332 | 61.33317 | 27.27254 | 69.02234 | 1.08129 | 2168.587 | 16.45964 | 0.2402867 | 13.87655 | 13.33591 | 2.042437 | 1.862222 | 0 | 0.180215 | 1.922293 | 2.042437 | 0.4805733 | 0.2402867 | 4.985948 | 3.063655 | 3.063655 | 3.123727 | 1.44172 | 10.63268 | 10.8129 | 0.1201433 | 0.1201433 | 0.36043 | 0.36043 | 0.540645 | 0.6007166 | 0.72086 | 0.6607883 | 0 | -109.3304 | 2261.698
157841-sd1 | 157841-sd1 | 600.7166 | 0.27 | 2281 | 6977 | 53.59 | 2309 | 351.8 | 384.7 | 112.7 | 11.25 | 8.63 | 8.88 | 66.63 | 14.32 | 1.37 | 3.67 | 1.71 | 9.17 | 1.66 | 9.92 | 0.39 | 355.5 | 2.96 | 0.03 | 2.19 | 2.18 | 0.19 | 0.21 | -0.05 | 0.02 | 0.29 | 0.29 | 0.01 | 0 | 0.79 | 0.44 | 0.46 | 0.48 | 0.22 | 1.71 | 1.68 | 0.01 | 0.01 | 0.03 | 0.02 | 0.04 | 0.04 | 0.08 | 0.08 | -0.06 | 2.7 | 22810 | 69770 | 535.9 | 23090 | 3518 | 3847 | 1127 | 112.5 | 86.3 | 88.8 | 666.3 | 143.2 | 13.7 | 36.7 | 17.1 | 91.7 | 16.6 | 99.2 | 3.9 | 3555 | 29.6 | 0.3 | 21.9 | 21.8 | 1.9 | 2.1 |  | 0.2 | 2.9 | 2.9 | 0.1 | 0 | 7.9 | 4.4 | 4.6 | 4.8 | 2.2 | 17.1 | 16.8 | 0.1 | 0.1 | 0.3 | 0.2 | 0.4 | 0.4 | 0.8 | 0.8 |  | 1.621935 | 13702.35 | 41912 | 321.924 | 13870.55 | 2113.321 | 2310.957 | 677.0076 | 67.58062 | 51.84185 | 53.34364 | 400.2575 | 86.02262 | 8.229818 | 22.0463 | 10.27225 | 55.08572 | 9.971896 | 59.59109 | 2.342795 | 2135.548 | 17.78121 | 0.180215 | 13.15569 | 13.09562 | 1.141362 | 1.261505 | 0 | 0.1201433 | 1.742078 | 1.742078 | 0.06007166 | 0 | 4.745661 | 2.643153 | 2.763297 | 2.88344 | 1.321577 | 10.27225 | 10.09204 | 0.06007166 | 0.06007166 | 0.180215 | 0.1201433 | 0.2402867 | 0.2402867 | 0.4805733 | 0.4805733 | 0 | -197.6358 | 2212.139
157841-sd1 | 157841-sd1 | 600.7166 | 0.36 | 2315 | 7061 | 75.48 | 2463 | 359.9 | 388.6 | 110.5 | 11.45 | 8.87 | 8.97 | 67.1 | 15.01 | 1.38 | 4.08 | 4.81 | 14.37 | 4.7 | 15.57 | 0.88 | 360.1 | 3.31 | 0.02 | 2.11 | 2.2 | 0.12 | 0.12 | -0.07 | 0.01 | 0.35 | 0.32 | 0.05 | 0.02 | 0.81 | 0.46 | 0.46 | 0.48 | 0.22 | 1.6 | 1.62 | 0.01 | 0.01 | 0.03 | 0.03 | 0.03 | 0.03 | 0.05 | 0.04 | -0.07 | 3.6 | 23150 | 70610 | 754.8 | 24630 | 3599 | 3886 | 1105 | 114.5 | 88.7 | 89.7 | 671 | 150.1 | 13.8 | 40.8 | 48.1 | 143.7 | 47 | 155.7 | 8.8 | 3601 | 33.1 | 0.2 | 21.1 | 22 | 1.2 | 1.2 |  | 0.1 | 3.5 | 3.2 | 0.5 | 0.2 | 8.1 | 4.6 | 4.6 | 4.8 | 2.2 | 16 | 16.2 | 0.1 | 0.1 | 0.3 | 0.3 | 0.3 | 0.3 | 0.5 | 0.4 |  | 2.16258 | 13906.59 | 42416.6 | 453.4209 | 14795.65 | 2161.979 | 2334.385 | 663.7919 | 68.78205 | 53.28357 | 53.88428 | 403.0809 | 90.16757 | 8.28989 | 24.50924 | 28.89447 | 86.32298 | 28.23368 | 93.53158 | 5.286306 | 2163.181 | 19.88372 | 0.1201433 | 12.67512 | 13.21577 | 0.72086 | 0.72086 | 0 | 0.06007166 | 2.102508 | 1.922293 | 0.3003583 | 0.1201433 | 4.865805 | 2.763297 | 2.763297 | 2.88344 | 1.321577 | 9.611466 | 9.73161 | 0.06007166 | 0.06007166 | 0.180215 | 0.180215 | 0.180215 | 0.180215 | 0.3003583 | 0.2402867 | 0 | -172.4057 | 2248.182
157691-sd1 | 157691-sd1 | 691.0869 | 0.33 | 1265 | 7265 | 64.03 | 2391 | 495.6 | 511.1 | 159.3 | 8.96 | 19.69 | 19.5 | 42.65 | 12.56 | 1.17 | 3.24 | 0.54 | 6.5 | 0.41 | 6.7 | -0.06 | 80.62 | 3.52 | 0.01 | 0.7 | 0.65 | 0.12 | 0.08 | -0.03 | 0 | 0.26 | 0.22 | -0.06 | 0 | 3.06 | 0.29 | 0.28 | 0.28 | 0.19 | 1.3 | 1.29 | 0.01 | 0.01 | 0.02 | 0.02 | 0.02 | 0.02 | 0.02 | 0.02 | -0.06 | 3.3 | 12650 | 72650 | 640.3 | 23910 | 4956 | 5111 | 1593 | 89.6 | 196.9 | 195 | 426.5 | 125.6 | 11.7 | 32.4 | 5.4 | 65 | 4.1 | 67 |  | 806.2 | 35.2 | 0.1 | 7 | 6.5 | 1.2 | 0.8 |  | 0 | 2.6 | 2.2 |  | 0 | 30.6 | 2.9 | 2.8 | 2.8 | 1.9 | 13 | 12.9 | 0.1 | 0.1 | 0.2 | 0.2 | 0.2 | 0.2 | 0.2 | 0.2 |  | 2.280587 | 8742.249 | 50207.46 | 442.5029 | 16523.89 | 3425.027 | 3532.145 | 1100.901 | 61.92139 | 136.075 | 134.7619 | 294.7486 | 86.80052 | 8.085717 | 22.39122 | 3.731869 | 44.92065 | 2.833456 | 46.30282 | 0 | 557.1543 | 24.32626 | 0.06910869 | 4.837608 | 4.492065 | 0.8293043 | 0.5528695 | 0 | 0 | 1.796826 | 1.520391 | 0 | 0 | 21.14726 | 2.004152 | 1.935043 | 1.935043 | 1.313065 | 8.98413 | 8.915021 | 0.06910869 | 0.06910869 | 0.1382174 | 0.1382174 | 0.1382174 | 0.1382174 | 0.1382174 | 0.1382174 | 0 | -107.1185 | 3478.586
157691-sd1 | 157691-sd1 | 691.0869 | 0.28 | 1257 | 7247 | 60.08 | 2388 | 481.5 | 506.7 | 159.3 | 9.08 | 19.88 | 20.45 | 42.18 | 12.87 | 1.15 | 3.33 | 0.41 | 6.47 | 0.3 | 6.75 | 0.45 | 81.39 | 3.83 | -0.01 | 0.69 | 0.71 | 0.09 | 0.06 | -0.08 | 0 | 0.21 | 0.19 | -0.02 | -0.01 | 3.12 | 0.29 | 0.27 | 0.29 | 0.19 | 1.28 | 1.28 | 0.01 | 0.01 | 0.02 | 0.02 | 0.02 | 0.02 | 0.02 | 0.02 | -0.07 | 2.8 | 12570 | 72470 | 600.8 | 23880 | 4815 | 5067 | 1593 | 90.8 | 198.8 | 204.5 | 421.8 | 128.7 | 11.5 | 33.3 | 4.1 | 64.7 | 3 | 67.5 | 4.5 | 813.9 | 38.3 |  | 6.9 | 7.1 | 0.9 | 0.6 |  | 0 | 2.1 | 1.9 |  |  | 31.2 | 2.9 | 2.7 | 2.9 | 1.9 | 12.8 | 12.8 | 0.1 | 0.1 | 0.2 | 0.2 | 0.2 | 0.2 | 0.2 | 0.2 |  | 1.935043 | 8686.962 | 50083.07 | 415.205 | 16503.16 | 3327.583 | 3501.737 | 1100.901 | 62.75069 | 137.3881 | 141.3273 | 291.5005 | 88.94289 | 7.947499 | 23.01319 | 2.833456 | 44.71332 | 2.073261 | 46.64837 | 3.109891 | 562.4756 | 26.46863 | 0 | 4.7685 | 4.906717 | 0.6219782 | 0.4146521 | 0 | 0 | 1.451283 | 1.313065 | 0 | 0 | 21.56191 | 2.004152 | 1.865935 | 2.004152 | 1.313065 | 8.845912 | 8.845912 | 0.06910869 | 0.06910869 | 0.1382174 | 0.1382174 | 0.1382174 | 0.1382174 | 0.1382174 | 0.1382174 | 0 | -174.1539 | 3414.66
157691-sd1 | 157691-sd1 | 691.0869 | 0.17 | 1224 | 7152 | 49.44 | 2359 | 481.8 | 499.1 | 155.9 | 8.88 | 19.33 | 18.58 | 41.2 | 12.47 | 1.19 | 3.18 | 0.47 | 6.45 | 0.27 | 6.62 | 0.14 | 79.38 | 3.9 | -0.01 | 0.7 | 0.71 | 0.08 | 0.06 | -0.04 | 0 | 0.21 | 0.16 | -0.02 | -0.01 | 2.93 | 0.27 | 0.29 | 0.26 | 0.18 | 1.24 | 1.2 | 0.01 | 0.01 | 0.02 | 0.01 | 0.01 | 0.01 | 0.02 | 0.01 | -0.07 | 1.7 | 12240 | 71520 | 494.4 | 23590 | 4818 | 4991 | 1559 | 88.8 | 193.3 | 185.8 | 412 | 124.7 | 11.9 | 31.8 | 4.7 | 64.5 | 2.7 | 66.2 | 1.4 | 793.8 | 39 |  | 7 | 7.1 | 0.8 | 0.6 |  | 0 | 2.1 | 1.6 |  |  | 29.3 | 2.7 | 2.9 | 2.6 | 1.8 | 12.4 | 12 | 0.1 | 0.1 | 0.2 | 0.1 | 0.1 | 0.1 | 0.2 | 0.1 |  | 1.174848 | 8458.904 | 49426.54 | 341.6734 | 16302.74 | 3329.657 | 3449.215 | 1077.404 | 61.36852 | 133.5871 | 128.4039 | 284.7278 | 86.17854 | 8.223934 | 21.97656 | 3.248108 | 44.57511 | 1.865935 | 45.74995 | 0.9675217 | 548.5848 | 26.95239 | 0 | 4.837608 | 4.906717 | 0.5528695 | 0.4146521 | 0 | 0 | 1.451283 | 1.105739 | 0 | 0 | 20.24885 | 1.865935 | 2.004152 | 1.796826 | 1.243956 | 8.569478 | 8.293043 | 0.06910869 | 0.06910869 | 0.1382174 | 0.06910869 | 0.06910869 | 0.06910869 | 0.1382174 | 0.06910869 | 0 | -119.558 | 3389.436
157691-sd2 | 157691-sd2 | 681.3522 | 0.26 | 1188 | 7126 | 42.36 | 2365 | 325 | 338.3 | 110.1 | 7.11 | 18.76 | 18.46 | 36.61 | 10.76 | 1.25 | 2.95 | 0.4 | 5.96 | 0.45 | 6.34 | -0.08 | 78.15 | 3.62 | -0.02 | 0.57 | 0.62 | 0.05 | 0.04 | 0.05 | 0 | 0.19 | 0.17 | -0.06 | 0.01 | 3.06 | 0.28 | 0.25 | 0.27 | 0.11 | 3.31 | 3.26 | 0.01 | 0 | 0.01 | 0.01 | 0 | 0.01 | 0.01 | 0.01 | -0.07 | 2.6 | 11880 | 71260 | 423.6 | 23650 | 3250 | 3383 | 1101 | 71.1 | 187.6 | 184.6 | 366.1 | 107.6 | 12.5 | 29.5 | 4 | 59.6 | 4.5 | 63.4 |  | 781.5 | 36.2 |  | 5.7 | 6.2 | 0.5 | 0.4 | 0.5 | 0 | 1.9 | 1.7 |  | 0.1 | 30.6 | 2.8 | 2.5 | 2.7 | 1.1 | 33.1 | 32.6 | 0.1 | 0 | 0.1 | 0.1 | 0 | 0.1 | 0.1 | 0.1 |  | 1.771516 | 8094.464 | 48553.16 | 288.6208 | 16113.98 | 2214.395 | 2305.014 | 750.1688 | 48.44414 | 127.8217 | 125.7776 | 249.443 | 73.3135 | 8.516903 | 20.09989 | 2.725409 | 40.60859 | 3.066085 | 43.19773 | 0 | 532.4767 | 24.66495 | 0 | 3.883708 | 4.224384 | 0.3406761 | 0.2725409 | 0.3406761 | 0 | 1.294569 | 1.158299 | 0 | 0.06813522 | 20.84938 | 1.907786 | 1.703381 | 1.839651 | 0.7494874 | 22.55276 | 22.21208 | 0.06813522 | 0 | 0.06813522 | 0.06813522 | 0 | 0.06813522 | 0.06813522 | 0.06813522 | 0 | -90.61984 | 2259.705
157691-sd2 | 157691-sd2 | 681.3522 | 0.2 | 1251 | 7590 | 19.43 | 2451 | 338.7 | 358.7 | 114.9 | 7.68 | 19.19 | 19.8 | 38.81 | 10.99 | 1.28 | 3.01 | 0.5 | 6.51 | 0.42 | 7.08 | -0.05 | 82.1 | 3.96 | -0.03 | 0.62 | 0.61 | 0.06 | 0.03 | -0.04 | -0.01 | 0.2 | 0.15 | 0.02 | 0.02 | 3.08 | 0.25 | 0.25 | 0.27 | 0.1 | 3.24 | 3.17 | 0 | 0 | 0.01 | 0 | 0 | 0 | 0 | -0.01 | -0.08 | 2 | 12510 | 75900 | 194.3 | 24510 | 3387 | 3587 | 1149 | 76.8 | 191.9 | 198 | 388.1 | 109.9 | 12.8 | 30.1 | 5 | 65.1 | 4.2 | 70.8 |  | 821 | 39.6 |  | 6.2 | 6.1 | 0.6 | 0.3 |  |  | 2 | 1.5 | 0.2 | 0.2 | 30.8 | 2.5 | 2.5 | 2.7 | 1 | 32.4 | 31.7 | 0 | 0 | 0.1 | 0 | 0 | 0 | 0 |  |  | 1.362704 | 8523.716 | 51714.63 | 132.3867 | 16699.94 | 2307.74 | 2444.01 | 782.8737 | 52.32785 | 130.7515 | 134.9077 | 264.4328 | 74.88061 | 8.721308 | 20.5087 | 3.406761 | 44.35603 | 2.861679 | 48.23974 | 0 | 559.3902 | 26.98155 | 0 | 4.224384 | 4.156248 | 0.4088113 | 0.2044057 | 0 | 0 | 1.362704 | 1.022028 | 0.1362704 | 0.1362704 | 20.98565 | 1.703381 | 1.703381 | 1.839651 | 0.6813522 | 22.07581 | 21.59886 | 0 | 0 | 0.06813522 | 0 | 0 | 0 | 0 | 0 | 0 | -136.2704 | 2375.875
157691-sd2 | 157691-sd2 | 681.3522 | 0.11 | 1212 | 7369 | 18.51 | 2411 | 327.2 | 343.1 | 110.7 | 7.32 | 18.68 | 19.44 | 37.06 | 10.68 | 1.21 | 2.83 | 0.45 | 5.94 | 0.24 | 6.44 | 0.16 | 79.68 | 4.11 | -0.04 | 0.67 | 0.58 | 0.03 | 0.01 | -0.03 | -0.01 | 0.19 | 0.15 | -0.02 | -0.03 | 3.01 | 0.25 | 0.25 | 0.25 | 0.09 | 3.31 | 3.34 | 0 | 0 | 0.01 | 0 | 0 | 0 | 0 | -0.01 | -0.08 | 1.1 | 12120 | 73690 | 185.1 | 24110 | 3272 | 3431 | 1107 | 73.2 | 186.8 | 194.4 | 370.6 | 106.8 | 12.1 | 28.3 | 4.5 | 59.4 | 2.4 | 64.4 | 1.6 | 796.8 | 41.1 |  | 6.7 | 5.8 | 0.3 | 0.1 |  |  | 1.9 | 1.5 |  |  | 30.1 | 2.5 | 2.5 | 2.5 | 0.9 | 33.1 | 33.4 | 0 | 0 | 0.1 | 0 | 0 | 0 | 0 |  |  | 0.7494874 | 8257.989 | 50208.84 | 126.1183 | 16427.4 | 2229.384 | 2337.719 | 754.2569 | 49.87498 | 127.2766 | 132.4549 | 252.5091 | 72.76842 | 8.244362 | 19.28227 | 3.066085 | 40.47232 | 1.635245 | 43.87908 | 1.090164 | 542.9014 | 28.00358 | 0 | 4.56506 | 3.951843 | 0.2044057 | 0.06813522 | 0 | 0 | 1.294569 | 1.022028 | 0 | 0 | 20.5087 | 1.703381 | 1.703381 | 1.703381 | 0.613217 | 22.55276 | 22.75716 | 0 | 0 | 0.06813522 | 0 | 0 | 0 | 0 | 0 | 0 | -108.335 | 2283.552
157691-sd3 | 157691-sd3 | 506.1498 | 0.26 | 1599 | 9769 | 41.72 | 3206 | 445.2 | 461.3 | 147.9 | 10 | 24.02 | 23.91 | 50.31 | 14.07 | 1.12 | 3.45 | 0.92 | 7.01 | 0.95 | 7.4 | 0.8 | 107.1 | 5.06 | -0.04 | 0.71 | 0.74 | 0.05 | 0.03 | -0.04 | -0.01 | 0.19 | 0.18 | -0.06 | -0.02 | 3.86 | 0.26 | 0.28 | 0.29 | 0.11 | 1.09 | 1.08 | 0 | 0 | 0.01 | 0 | 0 | 0 | -0.01 | -0.01 | -0.08 | 2.6 | 15990 | 97690 | 417.2 | 32060 | 4452 | 4613 | 1479 | 100 | 240.2 | 239.1 | 503.1 | 140.7 | 11.2 | 34.5 | 9.2 | 70.1 | 9.5 | 74 | 8 | 1071 | 50.6 |  | 7.1 | 7.4 | 0.5 | 0.3 |  |  | 1.9 | 1.8 |  |  | 38.6 | 2.6 | 2.8 | 2.9 | 1.1 | 10.9 | 10.8 | 0 | 0 | 0.1 | 0 | 0 | 0 |  |  |  | 1.31599 | 8093.336 | 49445.78 | 211.1657 | 16227.16 | 2253.379 | 2334.869 | 748.5956 | 50.61498 | 121.5772 | 121.0204 | 254.644 | 71.21528 | 5.668878 | 17.46217 | 4.656578 | 35.4811 | 4.808423 | 37.45509 | 4.049199 | 542.0865 | 25.61118 | 0 | 3.593664 | 3.745509 | 0.2530749 | 0.1518449 | 0 | 0 | 0.9616846 | 0.9110697 | 0 | 0 | 19.53738 | 1.31599 | 1.417219 | 1.467834 | 0.5567648 | 5.517033 | 5.466418 | 0 | 0 | 0.05061498 | 0 | 0 | 0 | 0 | 0 | 0 | -81.49012 | 2294.124
157691-sd3 | 157691-sd3 | 506.1498 | 0.2 | 1575 | 9471 | 31.33 | 4451 | 431.1 | 449.3 | 141 | 9.45 | 22.87 | 23.79 | 48.66 | 16.14 | 1.2 | 5.64 | 19.33 | 26.6 | 19.13 | 27.88 | -0.11 | 103.8 | 5.56 | -0.04 | 0.72 | 0.77 | 0.12 | 0.1 | 0.04 | -0.01 | 0.34 | 0.37 | -0.02 | -0.04 | 3.72 | 0.31 | 0.33 | 0.34 | 0.11 | 1.05 | 1.07 | 0 | 0 | 0.01 | 0 | 0 | 0 | 0 | -0.01 | -0.07 | 2 | 15750 | 94710 | 313.3 | 44510 | 4311 | 4493 | 1410 | 94.5 | 228.7 | 237.9 | 486.6 | 161.4 | 12 | 56.4 | 193.3 | 266 | 191.3 | 278.8 |  | 1038 | 55.6 |  | 7.2 | 7.7 | 1.2 | 1 | 0.4 |  | 3.4 | 3.7 |  |  | 37.2 | 3.1 | 3.3 | 3.4 | 1.1 | 10.5 | 10.7 | 0 | 0 | 0.1 | 0 | 0 | 0 | 0 |  |  | 1.0123 | 7971.86 | 47937.45 | 158.5767 | 22528.73 | 2182.012 | 2274.131 | 713.6712 | 47.83116 | 115.7565 | 120.413 | 246.2925 | 81.69258 | 6.073798 | 28.54685 | 97.83876 | 134.6359 | 96.82646 | 141.1146 | 0 | 525.3835 | 28.14193 | 0 | 3.644279 | 3.897354 | 0.6073798 | 0.5061498 | 0.2024599 | 0 | 1.720909 | 1.872754 | 0 | 0 | 18.82877 | 1.569064 | 1.670294 | 1.720909 | 0.5567648 | 5.314573 | 5.415803 | 0 | 0 | 0.05061498 | 0 | 0 | 0 | 0 | 0 | 0 | -92.11927 | 2228.071
157691-sd3 | 157691-sd3 | 506.1498 | 0.3 | 1651 | 10050 | 40.58 | 3235 | 462 | 475.3 | 147.5 | 10.39 | 24.68 | 25.62 | 51.77 | 14.59 | 1.25 | 3.74 | 1.07 | 7.44 | 1.17 | 7.64 | 0.83 | 109.8 | 4.83 | -0.02 | 0.7 | 0.78 | 0.07 | 0.06 | 0 | 0 | 0.26 | 0.24 | -0.02 | -0.02 | 4.02 | 0.3 | 0.35 | 0.31 | 0.11 | 1.25 | 1.28 | 0 | 0 | 0.02 | 0.01 | 0.01 | 0.01 | 0.02 | 0.02 | -0.07 | 3 | 16510 | 100500 | 405.8 | 32350 | 4620 | 4753 | 1475 | 103.9 | 246.8 | 256.2 | 517.7 | 145.9 | 12.5 | 37.4 | 10.7 | 74.4 | 11.7 | 76.4 | 8.3 | 1098 | 48.3 |  | 7 | 7.8 | 0.7 | 0.6 | 0 | 0 | 2.6 | 2.4 |  |  | 40.2 | 3 | 3.5 | 3.1 | 1.1 | 12.5 | 12.8 | 0 | 0 | 0.2 | 0.1 | 0.1 | 0.1 | 0.2 | 0.2 |  | 1.518449 | 8356.533 | 50868.06 | 205.3956 | 16373.95 | 2338.412 | 2405.73 | 746.571 | 52.58897 | 124.9178 | 129.6756 | 262.0338 | 73.84726 | 6.326873 | 18.93 | 5.415803 | 37.65755 | 5.921953 | 38.66985 | 4.201043 | 555.7525 | 24.44704 | 0 | 3.543049 | 3.947969 | 0.3543049 | 0.3036899 | 0 | 0 | 1.31599 | 1.21476 | 0 | 0 | 20.34722 | 1.518449 | 1.771524 | 1.569064 | 0.5567648 | 6.326873 | 6.478718 | 0 | 0 | 0.10123 | 0.05061498 | 0.05061498 | 0.05061498 | 0.10123 | 0.10123 | 0 | -67.31793 | 2372.071
Powderhorn | powderhorn | 259.196 | 0.14 | 5420 | 2706 | 3209 | 355 | 2099 | 2132 | 633.3 | 83.53 | 11.64 | 12.02 | 429.9 | 46.8 | 7.6 | 3.74 | 8.47 | 20.93 | 8.56 | 23.44 | 11.81 | 169.7 | 6.12 | 0.07 | 0.88 | 0.87 | -0.01 | -0.02 | -0.03 | 0.01 | 0.03 | 0.01 | 0.02 | -0.01 | 0.15 | 0.62 | 0.63 | 0.62 | 1.78 | 0.37 | 0.35 | 0 | 0 | 0.01 | 0.01 | 0 | 0 | 0 | 0 | -0.08 | 1.4 | 54200 | 27060 | 32090 | 3550 | 20990 | 21320 | 6333 | 835.3 | 116.4 | 120.2 | 4299 | 468 | 76 | 37.4 | 84.7 | 209.3 | 85.6 | 234.4 | 118.1 | 1697 | 61.2 | 0.7 | 8.8 | 8.7 |  |  |  | 0.1 | 0.3 | 0.1 | 0.2 |  | 1.5 | 6.2 | 6.3 | 6.2 | 17.8 | 3.7 | 3.5 | 0 | 0 | 0.1 | 0.1 | 0 | 0 | 0 | 0 |  | 0.3628744 | 14048.42 | 7013.843 | 8317.599 | 920.1457 | 5440.524 | 5526.058 | 1641.488 | 216.5064 | 30.17041 | 31.15536 | 1114.284 | 121.3037 | 19.69889 | 9.69393 | 21.9539 | 54.24972 | 22.18718 | 60.75554 | 30.61105 | 439.8556 | 15.86279 | 0.1814372 | 2.280925 | 2.255005 | 0 | 0 | 0 | 0.0259196 | 0.07775879 | 0.0259196 | 0.0518392 | 0 | 0.388794 | 1.607015 | 1.632935 | 1.607015 | 4.613688 | 0.9590251 | 0.9071859 | 0 | 0 | 0.0259196 | 0.0259196 | 0 | 0 | 0 | 0 | 0 | -85.53467 | 5483.291
Powderhorn | powderhorn | 259.196 | 0.1 | 5434 | 2695 | 3312 | 350.8 | 2079 | 2130 | 626.2 | 82.42 | 11.93 | 12.01 | 430.4 | 46.38 | 7.46 | 3.57 | 8.46 | 21.15 | 8.29 | 22.93 | 7.49 | 168.3 | 5.77 | 0.07 | 0.92 | 0.88 | -0.01 | -0.02 | -0.09 | 0.01 | 0.03 | -0.01 | -0.06 | 0.01 | 0.16 | 0.61 | 0.62 | 0.62 | 1.82 | 0.3 | 0.3 | 0 | 0 | 0.01 | 0.01 | 0 | 0 | 0 | 0 | -0.08 | 1 | 54340 | 26950 | 33120 | 3508 | 20790 | 21300 | 6262 | 824.2 | 119.3 | 120.1 | 4304 | 463.8 | 74.6 | 35.7 | 84.6 | 211.5 | 82.9 | 229.3 | 74.9 | 1683 | 57.7 | 0.7 | 9.2 | 8.8 |  |  |  | 0.1 | 0.3 |  |  | 0.1 | 1.6 | 6.1 | 6.2 | 6.2 | 18.2 | 3 | 3 | 0 | 0 | 0.1 | 0.1 | 0 | 0 | 0 | 0 |  | 0.259196 | 14084.71 | 6985.332 | 8584.571 | 909.2595 | 5388.684 | 5520.874 | 1623.085 | 213.6293 | 30.92208 | 31.12944 | 1115.58 | 120.2151 | 19.33602 | 9.253297 | 21.92798 | 54.81995 | 21.48735 | 59.43364 | 19.41378 | 436.2268 | 14.95561 | 0.1814372 | 2.384603 | 2.280925 | 0 | 0 | 0 | 0.0259196 | 0.07775879 | 0 | 0 | 0.0259196 | 0.4147136 | 1.581095 | 1.607015 | 1.607015 | 4.717367 | 0.7775879 | 0.7775879 | 0 | 0 | 0.0259196 | 0.0259196 | 0 | 0 | 0 | 0 | 0 | -132.19 | 5454.779
Powderhorn | powderhorn | 259.196 | 0.07 | 5502 | 2738 | 3389 | 360.5 | 2101 | 2142 | 633.5 | 84.13 | 11.85 | 11.9 | 433.3 | 46.15 | 7.55 | 3.63 | 8.51 | 21.37 | 8.36 | 22.25 | 8.38 | 171.2 | 5.72 | 0.06 | 0.85 | 0.9 | -0.02 | -0.03 | -0.07 | 0.02 | 0.03 | 0 | -0.06 | 0.02 | 0.16 | 0.63 | 0.63 | 0.62 | 1.85 | 0.27 | 0.27 | 0 | 0 | 0.02 | 0.01 | 0 | 0 | 0 | -0.01 | -0.08 | 0.7 | 55020 | 27380 | 33890 | 3605 | 21010 | 21420 | 6335 | 841.3 | 118.5 | 119 | 4333 | 461.5 | 75.5 | 36.3 | 85.1 | 213.7 | 83.6 | 222.5 | 83.8 | 1712 | 57.2 | 0.6 | 8.5 | 9 |  |  |  | 0.2 | 0.3 | 0 |  | 0.2 | 1.6 | 6.3 | 6.3 | 6.2 | 18.5 | 2.7 | 2.7 | 0 | 0 | 0.2 | 0.1 | 0 | 0 | 0 |  |  | 0.1814372 | 14260.96 | 7096.786 | 8784.152 | 934.4015 | 5445.708 | 5551.978 | 1642.007 | 218.0616 | 30.71472 | 30.84432 | 1123.096 | 119.6189 | 19.5693 | 9.408814 | 22.05758 | 55.39018 | 21.66878 | 57.67111 | 21.72062 | 443.7435 | 14.82601 | 0.1555176 | 2.203166 | 2.332764 | 0 | 0 | 0 | 0.0518392 | 0.07775879 | 0 | 0 | 0.0518392 | 0.4147136 | 1.632935 | 1.632935 | 1.607015 | 4.795126 | 0.6998292 | 0.6998292 | 0 | 0 | 0.0518392 | 0.0259196 | 0 | 0 | 0 | 0 | 0 | -106.2704 | 5498.843
rpt1 | 157841-sd3 repeat | 705.9213 | 0.29 | 1961 | 6008 | 49.86 | 2073 | 320.6 | 334.4 | 99.61 | 10.2 | 7.75 | 8.26 | 57.17 | 12.45 | 1.15 | 3.22 | 1.29 | 7.4 | 1.4 | 8.03 | 0.25 | 309.4 | 2.43 | -0.02 | 1.91 | 1.9 | 0 | -0.03 | -0.1 | 0 | 0.17 | 0.16 | -0.01 | -0.01 | 0.68 | 0.25 | 0.22 | 0.23 | 0.16 | 0.99 | 1.01 | 0 | 0 | 0.01 | 0.01 | 0 | 0 | -0.01 | -0.01 | -0.08 | 2.9 | 19610 | 60080 | 498.6 | 20730 | 3206 | 3344 | 996.1 | 102 | 77.5 | 82.6 | 571.7 | 124.5 | 11.5 | 32.2 | 12.9 | 74 | 14 | 80.3 | 2.5 | 3094 | 24.3 |  | 19.1 | 19 | 0 |  |  | 0 | 1.7 | 1.6 |  |  | 6.8 | 2.5 | 2.2 | 2.3 | 1.6 | 9.9 | 10.1 | 0 | 0 | 0.1 | 0.1 | 0 | 0 |  |  |  | 2.047172 | 13843.12 | 42411.75 | 351.9723 | 14633.75 | 2263.184 | 2360.601 | 703.1682 | 72.00397 | 54.7089 | 58.3091 | 403.5752 | 87.8872 | 8.118094 | 22.73066 | 9.106384 | 52.23817 | 9.882898 | 56.68548 | 1.764803 | 2184.12 | 17.15389 | 0 | 13.4831 | 13.4125 | 0 | 0 | 0 | 0 | 1.200066 | 1.129474 | 0 | 0 | 4.800265 | 1.764803 | 1.553027 | 1.623619 | 1.129474 | 6.98862 | 7.129805 | 0 | 0 | 0.07059213 | 0.07059213 | 0 | 0 | 0 | 0 | 0 | -97.41713 | 2311.892
rpt1 | 157841-sd3 repeat | 705.9213 | 0.2 | 2031 | 6338 | 40.64 | 2148 | 321.7 | 350 | 103.4 | 10.2 | 7.68 | 7.91 | 58.75 | 12.76 | 1.08 | 3.44 | 1.35 | 8.22 | 1.36 | 8.03 | 0.12 | 318.4 | 3.29 | -0.04 | 1.83 | 1.81 | 0 | -0.01 | -0.08 | 0 | 0.2 | 0.17 | -0.06 | -0.03 | 0.68 | 0.26 | 0.25 | 0.25 | 0.1 | 0.97 | 0.97 | 0 | 0 | 0 | 0 | 0 | 0 | -0.01 | -0.02 | -0.08 | 2 | 20310 | 63380 | 406.4 | 21480 | 3217 | 3500 | 1034 | 102 | 76.8 | 79.1 | 587.5 | 127.6 | 10.8 | 34.4 | 13.5 | 82.2 | 13.6 | 80.3 | 1.2 | 3184 | 32.9 |  | 18.3 | 18.1 | 0 |  |  | 0 | 2 | 1.7 |  |  | 6.8 | 2.6 | 2.5 | 2.5 | 1 | 9.7 | 9.7 | 0 | 0 | 0 | 0 | 0 | 0 |  |  |  | 1.411843 | 14337.26 | 44741.29 | 286.8864 | 15163.19 | 2270.949 | 2470.724 | 729.9226 | 72.00397 | 54.21475 | 55.83837 | 414.7287 | 90.07555 | 7.62395 | 24.28369 | 9.529937 | 58.02673 | 9.600529 | 56.68548 | 0.8471055 | 2247.653 | 23.22481 | 0 | 12.91836 | 12.77717 | 0 | 0 | 0 | 0 | 1.411843 | 1.200066 | 0 | 0 | 4.800265 | 1.835395 | 1.764803 | 1.764803 | 0.7059213 | 6.847436 | 6.847436 | 0 | 0 | 0 | 0 | 0 | 0 | 0 | 0 | 0 | -199.7757 | 2370.837
rpt1 | 157841-sd3 repeat | 705.9213 | 0.2 | 2024 | 6214 | 71.73 | 2129 | 322.5 | 344 | 100.9 | 10.43 | 7.63 | 8.07 | 57.07 | 12.58 | 1.2 | 3.48 | 1.47 | 8.07 | 1.27 | 8.45 | 0.22 | 317.9 | 2.69 | -0.02 | 1.79 | 1.9 | -0.01 | -0.03 | -0.04 | 0 | 0.18 | 0.17 | -0.01 | -0.03 | 0.71 | 0.24 | 0.26 | 0.25 | 0.13 | 1.04 | 1.02 | 0 | 0 | 0.01 | 0.01 | 0 | 0 | 0 | -0.01 | -0.08 | 2 | 20240 | 62140 | 717.3 | 21290 | 3225 | 3440 | 1009 | 104.3 | 76.3 | 80.7 | 570.7 | 125.8 | 12 | 34.8 | 14.7 | 80.7 | 12.7 | 84.5 | 2.2 | 3179 | 26.9 |  | 17.9 | 19 |  |  |  | 0 | 1.8 | 1.7 |  |  | 7.1 | 2.4 | 2.6 | 2.5 | 1.3 | 10.4 | 10.2 | 0 | 0 | 0.1 | 0.1 | 0 | 0 | 0 |  |  | 1.411843 | 14287.85 | 43865.95 | 506.3573 | 15029.06 | 2276.596 | 2428.369 | 712.2745 | 73.62759 | 53.86179 | 56.96784 | 402.8693 | 88.80489 | 8.471055 | 24.56606 | 10.37704 | 56.96784 | 8.9652 | 59.65035 | 1.553027 | 2244.124 | 18.98928 | 0 | 12.63599 | 13.4125 | 0 | 0 | 0 | 0 | 1.270658 | 1.200066 | 0 | 0 | 5.012041 | 1.694211 | 1.835395 | 1.764803 | 0.9176976 | 7.341581 | 7.200397 | 0 | 0 | 0.07059213 | 0.07059213 | 0 | 0 | 0 | 0 | 0 | -151.7731 | 2352.483
|  |  | ppb | ppb | ppb | ppb | ppb | ppb | ppb | ppb | ppb | ppb | ppb | ppb | ppb | ppb | ppb | ppb | ppb | ppb | ppb | ppb | ppb | ppb | ppb | ppb | ppb | ppb | ppb | ppb | ppb | ppb | ppb | ppb | ppb | ppb | ppb | ppb | ppb | ppb | ppb | ppb | ppb | ppb | ppb | ppb | ppb | ppb | ppb | ppb | ppb | ppb | ppb | ppb | ppb | ppb | ppb | ppb | ppb | ppb | ppb | ppb | ppb | ppb | ppb | ppb | ppb | ppb | ppb | ppb | ppb | ppb | ppb | ppb | ppb | ppb | ppb | ppb | ppb | ppb | ppb | ppb | ppb | ppb | ppb | ppb | ppb | ppb | ppb | ppb | ppb | ppb | ppb | ppb | ppb | ppb | ppb | ppb | ppb | ppb | ppm | ppm | ppm | ppm | ppm | ppm | ppm | ppm | ppm | ppm | ppm | ppm | ppm | ppm | ppm | ppm | ppm | ppm | ppm | ppm | ppm | ppm | ppm | ppm | ppm | ppm | ppm | ppm | ppm | ppm | ppm | ppm | ppm | ppm | ppm | ppm | ppm | ppm | ppm | ppm | ppm | ppm | ppm | ppm | ppm | ppm | ppm | ppm | ppm | ppm | ppm
|  |  | 9.01 | 24.31 | 26.98 | 30.97 | 39.1 | 47.87 | 47.87 | 50.94 | 50.94 | 52 | 52 | 54.94 | 58.69 | 58.93 | 58.69 | 63.55 | 65.39 | 63.55 | 65.39 | 78.96 | 87.62 | 91.22 | 92.91 | 95.94 | 95.94 | 107.9 | 107.9 | 114.8 | 114.8 | 121.8 | 121.8 | 127.6 | 127.6 | 132.9 | 178.5 | 178.5 | 180.9 | 180.9 | 183.8 | 183.8 | 186.2 | 186.2 | 190.2 | 190.2 | 192.2 | 192.2 | 204.4 | 204.4 | 209 | 9.01 | 24.31 | 26.98 | 30.97 | 39.1 | 47.87 | 47.87 | 50.94 | 50.94 | 52 | 52 | 54.94 | 58.69 | 58.93 | 58.69 | 63.55 | 65.39 | 63.55 | 65.39 | 78.96 | 87.62 | 91.22 | 92.91 | 95.94 | 95.94 | 107.9 | 107.9 | 114.8 | 114.8 | 121.8 | 121.8 | 127.6 | 127.6 | 132.9 | 178.5 | 178.5 | 180.9 | 180.9 | 183.8 | 183.8 | 186.2 | 186.2 | 190.2 | 190.2 | 192.2 | 192.2 | 204.4 | 204.4 | 209
|  |  | 0.12 | 11.4 | 5.47 | 35.5 | 16.6 | 0.071 | 0.11 | 0.017 | 0.019 | 0.062 | 0.31 | 2.4 | 0.193 | 0.011 | 0.29 | 1.22 | 0.55 | 1.06 | 1.05 | 0.82 | 0.1 | 0.0086 | 0.05 | 0.032 | 0.05 | 0.014 | 0.043 | 0.11 | 0.0063 | 0.01 | 0.043 | 0.155 | 0.012 | 0.03 | 0.0053 | 0.012 | 0.0045 | 0.0052 | 0.09 | 0.11 | 0.001 | 0.0009 | 0.0075 | 0.0022 | 0.0045 | 0.0031 | 0.015 | 0.0093 | 0.038 | 1.2 | 114 | 54.7 | 355 | 166 | 0.71 | 1.1 | 0.17 | 0.19 | 0.62 | 3.1 | 24 | 1.93 | 0.11 | 2.9 | 12.2 | 5.5 | 10.6 | 10.5 | 8.2 | 1 | 0.086 | 0.5 | 0.32 | 0.5 | 0.14 | 0.43 | 1.1 | 0.063 | 0.1 | 0.43 | 1.55 | 0.12 | 0.3 | 0.053 | 0.12 | 0.045 | 0.052 | 0.9 | 1.1 | 0.01 | 0.009 | 0.075 | 0.022 | 0.045 | 0.031 | 0.15 | 0.093 | 0.38
|  |  | 0.11 | 40.7 | 57.7 | 32.62 | 37.8 | 0.17 | 0.4 | 0.18 | 0.052 | 0.192 | 0.16 | 6.16 | 0.5 | 0.011 | 0.38 | 2.7 | 4.26 | 2.67 | 4.48 | 0.31 | 0.22 | 0.137 | 0.085 | 0.062 | 0.072 | 0.044 | 0.072 | 0.15 | 0.017 | 0.061 | 0.084 | 0.058 | 0.042 | 0.044 | 0.019 | 0.018 | 0.018 | 0.0048 | 0.165 | 0.16 | 0.00075 | 0.0013 | 0.0053 | 0.0088 | 0.0044 | 0.0047 | 0.022 | 0.025 | 0.11 | 1.1 | 407 | 577 | 326.2 | 378 | 1.7 | 4 | 1.8 | 0.52 | 1.92 | 1.6 | 61.6 | 5 | 0.11 | 3.8 | 27 | 42.6 | 26.7 | 44.8 | 3.1 | 2.2 | 1.37 | 0.85 | 0.62 | 0.72 | 0.44 | 0.72 | 1.5 | 0.17 | 0.61 | 0.84 | 0.58 | 0.42 | 0.44 | 0.19 | 0.18 | 0.18 | 0.048 | 1.65 | 1.6 | 0.0075 | 0.013 | 0.053 | 0.088 | 0.044 | 0.047 | 0.22 | 0.25 | 1.1
|  |  | 0.5096 | 78.662 | 75.9151 | 150.835 | 93.078 | 0.40643 | 0.7663 | 0.23661 | 0.11527 | 0.39846 | 1.1923 | 14.152 | 1.14269 | 0.04763 | 1.3457 | 6.7626 | 6.0915 | 6.1998 | 7.9765 | 3.0406 | 0.553 | 0.165638 | 0.2515 | 0.16856 | 0.2385 | 0.09062 | 0.21519 | 0.5163 | 0.037979 | 0.0943 | 0.22719 | 0.57415 | 0.08196 | 0.1439 | 0.036649 | 0.05796 | 0.032985 | 0.022116 | 0.4647 | 0.5263 | 0.00408 | 0.004297 | 0.030275 | 0.016126 | 0.019385 | 0.015023 | 0.07195 | 0.055969 | 0.23654 | 5.096 | 786.62 | 759.151 | 1508.35 | 930.78 | 4.0643 | 7.663 | 2.3661 | 1.1527 | 3.9846 | 11.923 | 141.52 | 11.4269 | 0.4763 | 13.457 | 67.626 | 60.915 | 61.998 | 79.765 | 30.406 | 5.53 | 1.65638 | 2.515 | 1.6856 | 2.385 | 0.9062 | 2.1519 | 5.163 | 0.37979 | 0.943 | 2.2719 | 5.7415 | 0.8196 | 1.439 | 0.36649 | 0.5796 | 0.32985 | 0.22116 | 4.647 | 5.263 | 0.0408 | 0.04297 | 0.30275 | 0.16126 | 0.19385 | 0.15023 | 0.7195 | 0.55969 | 2.3654

## Raw - REE's
Data File | Sample | Misc Info | Method | ALS vial | Sc / 45 | Y / 89 | La / 139 | Ce / 140 | Pr / 141 | Nd / 146 | Sm / 147 | Eu / 153 | Gd / 157 | Tb / 159 | Dy / 163 | Ho / 165 | Er / 166 | Tm / 169 | Yb / 172 | Lu / 175 | Bi / 209 | Th / 232 | U / 238
C:\ICPCHEM\1\DATA\22H05k00.B\3A01.D | dluent | 10-fold dilute; 50 ppb Bi | ReesBi.M | 3101 | -0.03{139.38%} | -0.09{41.79%} | -1.53{14.63%} | -3.09{13.63%} | -0.18{34.53%} | -0.64{18.56%} | -0.09{9.25%} | -0.01{16.60%} | -0.03{50.12%} | 0.00{81.59%} | -0.01{46.70%} | 0.00{327.17%} | 0.00{323.25%} | 0.00{777.64%} | 0.00{89.99%} | 0.00{1031.48%} | 50.00{707945.10} | 0.03{118.34%} | 0.00{607.51%}
C:\ICPCHEM\1\DATA\22H05k00.B\3A02.D | 157786-sd3 | 10-fold dilute; 50 ppb Bi | ReesBi.M | 3102 | 2.53{5.57%} | 5.96{2.03%} | 10.43{3.76%} | 19.96{3.74%} | 2.56{3.22%} | 9.68{3.08%} | 1.86{8.15%} | 0.42{4.63%} | 1.75{2.95%} | 0.26{9.08%} | 1.53{1.86%} | 0.31{7.01%} | 0.83{3.66%} | 0.12{4.88%} | 0.78{1.55%} | 0.14{4.15%} | 50.00{560022.40} | 7.08{1.92%} | 1.48{3.31%}
C:\ICPCHEM\1\DATA\22H05k00.B\3A03.D | 157786-sd3 | 10-fold dilute; 50 ppb Bi | ReesBi.M | 3103 | 2.69{7.77%} | 5.82{1.65%} | 10.60{1.03%} | 20.17{2.68%} | 2.59{2.58%} | 9.63{1.32%} | 1.81{6.08%} | 0.42{2.18%} | 1.75{6.39%} | 0.25{2.95%} | 1.46{2.23%} | 0.29{4.11%} | 0.82{3.09%} | 0.11{4.48%} | 0.79{4.09%} | 0.13{10.09%} | 50.00{581555.70} | 6.87{0.83%} | 1.44{2.09%}
C:\ICPCHEM\1\DATA\22H05k00.B\3A04.D | 157786-sd3 | 10-fold dilute; 50 ppb Bi | ReesBi.M | 3104 | 3.09{7.18%} | 5.93{1.03%} | 10.49{1.96%} | 20.07{1.63%} | 2.60{2.58%} | 9.58{1.61%} | 1.87{5.56%} | 0.41{3.93%} | 1.70{4.69%} | 0.25{4.14%} | 1.47{2.15%} | 0.30{4.57%} | 0.83{3.41%} | 0.12{5.33%} | 0.77{2.93%} | 0.13{8.34%} | 50.00{593010.00} | 6.77{1.57%} | 1.44{1.32%}
C:\ICPCHEM\1\DATA\22H05k00.B\3A05.D | dluent | 10-fold dilute; 50 ppb Bi | ReesBi.M | 3105 | 0.07{66.32%} | -0.07{35.25%} | -1.53{13.13%} | -3.26{10.83%} | -0.21{26.94%} | -0.55{33.07%} | -0.10{1.13%} | -0.02{47.28%} | -0.03{40.85%} | 0.00{18.42%} | -0.01{47.43%} | 0.00{1455.74%} | 0.00{110.88%} | 0.00{40.73%} | -0.01{53.24%} | 0.00{16.08%} | 50.00{788964.80} | -0.02{267.25%} | 0.00{4072.01%}
C:\ICPCHEM\1\DATA\22H05k00.B\3A06.D | 157786-sd2 | 10-fold dilute; 50 ppb Bi | ReesBi.M | 3106 | 1.58{13.59%} | 3.94{2.64%} | 6.50{3.90%} | 12.21{2.35%} | 1.62{2.95%} | 6.18{2.32%} | 1.17{4.03%} | 0.26{7.89%} | 1.08{3.00%} | 0.16{6.07%} | 0.95{2.62%} | 0.19{1.11%} | 0.55{3.96%} | 0.07{7.88%} | 0.51{6.38%} | 0.08{5.13%} | 50.00{595695.90} | 4.27{1.04%} | 0.95{1.37%}
C:\ICPCHEM\1\DATA\22H05k00.B\3A07.D | 157786-sd2 | 10-fold dilute; 50 ppb Bi | ReesBi.M | 3107 | 1.72{7.78%} | 3.95{3.34%} | 6.45{1.97%} | 12.10{3.14%} | 1.61{2.18%} | 6.17{3.82%} | 1.25{8.91%} | 0.26{5.49%} | 1.11{1.49%} | 0.16{4.52%} | 0.93{2.87%} | 0.19{2.80%} | 0.53{1.12%} | 0.07{2.20%} | 0.53{3.58%} | 0.09{5.62%} | 50.00{603983.60} | 4.20{1.74%} | 0.94{1.82%}
C:\ICPCHEM\1\DATA\22H05k00.B\3A08.D | 157786-sd2 | 10-fold dilute; 50 ppb Bi | ReesBi.M | 3108 | 1.85{12.51%} | 3.91{4.42%} | 6.40{1.79%} | 12.01{2.08%} | 1.59{2.35%} | 5.81{1.13%} | 1.19{2.15%} | 0.27{5.90%} | 1.11{4.31%} | 0.16{7.27%} | 0.92{1.87%} | 0.19{8.24%} | 0.55{4.24%} | 0.07{6.48%} | 0.51{1.68%} | 0.08{5.65%} | 50.00{615780.10} | 4.22{2.48%} | 0.94{0.88%}
C:\ICPCHEM\1\DATA\22H05k00.B\3A09.D | dluent | 10-fold dilute; 50 ppb Bi | ReesBi.M | 3109 | 0.04{29.69%} | -0.09{24.34%} | -1.61{11.68%} | -3.36{11.27%} | -0.22{14.65%} | -0.62{31.86%} | -0.10{24.60%} | -0.03{7.74%} | -0.04{13.50%} | 0.00{75.44%} | -0.01{97.88%} | 0.00{60.43%} | -0.01{24.41%} | 0.00{19.48%} | -0.01{40.07%} | 0.00{49.27%} | 50.00{854924.30} | -0.43{14.07%} | 0.00{131.77%}
C:\ICPCHEM\1\DATA\22H05k00.B\3A10.D | 157786-sd1 | 10-fold dilute; 50 ppb Bi | ReesBi.M | 3110 | 1.85{9.11%} | 4.33{3.41%} | 6.90{2.13%} | 13.15{1.40%} | 1.78{1.63%} | 6.52{0.92%} | 1.20{0.88%} | 0.29{4.54%} | 1.18{5.50%} | 0.18{3.48%} | 0.99{1.77%} | 0.20{3.77%} | 0.57{2.10%} | 0.08{5.45%} | 0.56{8.20%} | 0.09{3.96%} | 50.00{643745.60} | 4.13{2.07%} | 0.99{0.56%}
C:\ICPCHEM\1\DATA\22H05k00.B\3A11.D | 157786-sd1 | 10-fold dilute; 50 ppb Bi | ReesBi.M | 3111 | 1.86{4.18%} | 4.12{2.46%} | 6.80{1.98%} | 13.06{2.35%} | 1.75{2.12%} | 6.40{2.90%} | 1.27{9.88%} | 0.28{6.70%} | 1.19{2.13%} | 0.17{3.12%} | 0.98{2.77%} | 0.20{6.11%} | 0.57{0.90%} | 0.07{6.76%} | 0.54{3.51%} | 0.09{9.72%} | 50.00{658459.80} | 4.28{1.27%} | 0.96{2.01%}
C:\ICPCHEM\1\DATA\22H05k00.B\3A12.D | 157786-sd1 | 10-fold dilute; 50 ppb Bi | ReesBi.M | 3112 | 2.03{8.69%} | 4.14{2.77%} | 6.76{2.89%} | 13.16{1.33%} | 1.73{2.60%} | 6.59{0.90%} | 1.26{3.96%} | 0.28{4.17%} | 1.14{5.82%} | 0.17{1.58%} | 0.98{2.62%} | 0.20{2.33%} | 0.55{0.74%} | 0.08{2.86%} | 0.53{5.54%} | 0.08{2.06%} | 50.00{669453.40} | 4.26{0.23%} | 0.98{0.82%}
C:\ICPCHEM\1\DATA\22H05k00.B\3B01.D | dluent | 10-fold dilute; 50 ppb Bi | ReesBi.M | 3113 | 0.02{164.90%} | -0.08{27.98%} | -1.55{13.54%} | -3.26{9.50%} | -0.20{14.38%} | -0.65{13.55%} | -0.10{57.73%} | -0.02{28.97%} | -0.05{35.80%} | -0.01{35.17%} | -0.02{71.85%} | 0.00{7.84%} | -0.01{56.48%} | 0.00{27.67%} | 0.00{29.25%} | 0.00{27.04%} | 50.00{909459.60} | -0.52{9.78%} | 0.00{83.86%}
C:\ICPCHEM\1\DATA\22H05k00.B\3B02.D | 160504-sd1 | 10-fold dilute; 50 ppb Bi | ReesBi.M | 3114 | 0.68{2.87%} | 3.14{3.60%} | 4.79{2.36%} | 9.20{2.50%} | 1.30{5.07%} | 5.13{1.95%} | 0.94{4.89%} | 0.24{7.95%} | 0.83{1.96%} | 0.12{4.70%} | 0.77{1.80%} | 0.15{2.28%} | 0.42{1.64%} | 0.06{6.55%} | 0.39{5.34%} | 0.06{3.59%} | 50.00{673648.40} | 1.64{2.35%} | 0.44{2.84%}
C:\ICPCHEM\1\DATA\22H05k00.B\3B03.D | 160504-sd1 | 10-fold dilute; 50 ppb Bi | ReesBi.M | 3115 | 0.99{7.51%} | 3.27{1.68%} | 5.00{1.94%} | 9.22{2.73%} | 1.37{3.43%} | 5.28{1.89%} | 1.00{3.76%} | 0.24{6.94%} | 0.89{0.64%} | 0.13{4.09%} | 0.74{3.41%} | 0.15{4.59%} | 0.44{2.77%} | 0.06{1.80%} | 0.40{3.80%} | 0.07{6.98%} | 50.00{642760.60} | 1.66{4.63%} | 0.45{0.40%}
C:\ICPCHEM\1\DATA\22H05k00.B\3B04.D | 160504-sd1 | 10-fold dilute; 50 ppb Bi | ReesBi.M | 3201 | 0.93{16.73%} | 3.35{0.20%} | 4.95{3.27%} | 9.29{2.29%} | 1.36{4.15%} | 5.13{2.10%} | 0.97{9.98%} | 0.26{3.71%} | 0.88{5.80%} | 0.13{6.47%} | 0.78{4.65%} | 0.15{1.93%} | 0.43{2.51%} | 0.06{7.04%} | 0.39{3.06%} | 0.07{5.09%} | 50.00{655655.70} | 1.54{7.39%} | 0.45{3.69%}
C:\ICPCHEM\1\DATA\22H05k00.B\3B05.D | dluent | 10-fold dilute; 50 ppb Bi | ReesBi.M | 3202 | -0.02{267.73%} | -0.08{16.94%} | -1.61{11.16%} | -3.35{10.64%} | -0.22{20.20%} | -0.63{4.20%} | -0.10{7.85%} | -0.03{20.34%} | -0.04{41.02%} | -0.01{10.07%} | -0.02{20.21%} | 0.00{9.34%} | -0.01{10.82%} | -0.01{7.34%} | -0.01{48.67%} | 0.00{26.49%} | 50.00{891430.20} | -0.93{0.76%} | -0.01{7.72%}
C:\ICPCHEM\1\DATA\22H05k00.B\3B06.D | 160504-sd3 | 10-fold dilute; 50 ppb Bi | ReesBi.M | 3203 | 1.05{12.97%} | 3.87{1.45%} | 7.70{0.48%} | 15.10{1.13%} | 2.13{0.66%} | 7.78{1.38%} | 1.40{2.79%} | 0.35{1.70%} | 1.14{3.47%} | 0.17{7.26%} | 0.91{2.28%} | 0.17{5.73%} | 0.50{4.74%} | 0.07{10.60%} | 0.46{1.75%} | 0.07{4.43%} | 50.00{637847.30} | 1.74{3.63%} | 0.57{2.41%}
C:\ICPCHEM\1\DATA\22H05k00.B\3B07.D | 160504-sd3 | 10-fold dilute; 50 ppb Bi | ReesBi.M | 3204 | 0.90{13.14%} | 3.88{1.34%} | 7.64{3.12%} | 14.98{2.31%} | 2.10{3.85%} | 7.77{1.80%} | 1.32{7.96%} | 0.34{4.19%} | 1.18{5.84%} | 0.16{2.78%} | 0.95{3.43%} | 0.18{3.98%} | 0.49{3.38%} | 0.07{5.58%} | 0.45{6.33%} | 0.07{8.89%} | 50.00{652855.30} | 1.81{1.15%} | 0.58{2.54%}
C:\ICPCHEM\1\DATA\22H05k00.B\3B08.D | 160504-sd3 | 10-fold dilute; 50 ppb Bi | ReesBi.M | 3205 | 1.11{20.26%} | 3.92{1.25%} | 8.00{3.11%} | 15.46{1.06%} | 2.17{2.97%} | 7.98{1.85%} | 1.46{5.89%} | 0.36{5.31%} | 1.13{3.20%} | 0.17{3.15%} | 0.97{3.96%} | 0.19{1.20%} | 0.51{2.12%} | 0.07{2.87%} | 0.47{0.63%} | 0.08{3.39%} | 50.00{646410.60} | 1.88{4.37%} | 0.57{1.77%}
C:\ICPCHEM\1\DATA\22H05k00.B\3B09.D | dluent | 10-fold dilute; 50 ppb Bi | ReesBi.M | 3206 | -0.04{26.69%} | -0.09{36.39%} | -1.63{12.61%} | -3.28{14.65%} | -0.22{19.71%} | -0.57{19.46%} | -0.12{25.51%} | -0.03{15.02%} | -0.05{38.44%} | -0.01{57.61%} | -0.03{45.41%} | 0.00{57.78%} | -0.01{45.97%} | -0.01{3.56%} | -0.01{73.32%} | -0.01{8.20%} | 50.00{847631.00} | -1.08{1.55%} | -0.01{4.57%}
C:\ICPCHEM\1\DATA\22H05k00.B\3B10.D | 160504-sd2 | 10-fold dilute; 50 ppb Bi | ReesBi.M | 3207 | 0.91{1.89%} | 3.50{1.30%} | 6.87{3.08%} | 12.61{1.52%} | 1.79{1.66%} | 6.60{2.67%} | 1.19{5.32%} | 0.32{6.57%} | 1.06{8.29%} | 0.15{4.61%} | 0.85{3.17%} | 0.17{3.86%} | 0.46{3.93%} | 0.06{0.18%} | 0.40{6.59%} | 0.07{8.95%} | 50.00{626854.60} | 1.44{5.90%} | 0.50{3.95%}
C:\ICPCHEM\1\DATA\22H05k00.B\3B11.D | 160504-sd2 | 10-fold dilute; 50 ppb Bi | ReesBi.M | 3208 | 0.88{15.29%} | 3.57{3.92%} | 6.90{2.51%} | 12.78{2.76%} | 1.75{3.38%} | 6.68{1.60%} | 1.20{2.54%} | 0.32{4.75%} | 1.04{5.75%} | 0.14{4.04%} | 0.83{4.24%} | 0.17{1.32%} | 0.46{6.37%} | 0.06{4.45%} | 0.42{3.78%} | 0.06{4.46%} | 50.00{658638.10} | 1.55{7.62%} | 0.50{2.46%}
C:\ICPCHEM\1\DATA\22H05k00.B\3B12.D | 160504-sd2 | 10-fold dilute; 50 ppb Bi | ReesBi.M | 3209 | 1.05{8.34%} | 3.64{1.57%} | 7.02{1.69%} | 12.73{2.91%} | 1.79{4.30%} | 6.61{5.63%} | 1.22{6.60%} | 0.32{0.87%} | 1.07{3.03%} | 0.15{1.55%} | 0.86{3.28%} | 0.17{3.88%} | 0.48{1.12%} | 0.07{7.12%} | 0.41{2.72%} | 0.07{2.72%} | 50.00{674251.70} | 1.51{3.69%} | 0.49{4.15%}
C:\ICPCHEM\1\DATA\22H05k00.B\3C01.D | dluent | 10-fold dilute; 50 ppb Bi | ReesBi.M | 3210 | -0.02{182.51%} | -0.08{23.77%} | -1.45{15.74%} | -3.10{11.32%} | -0.20{25.64%} | -0.70{19.42%} | -0.12{39.71%} | -0.02{21.44%} | -0.06{52.65%} | -0.01{50.38%} | -0.03{31.50%} | 0.00{32.41%} | -0.01{76.93%} | 0.00{13.67%} | -0.01{34.97%} | 0.00{7.67%} | 50.00{863485.40} | -1.13{4.41%} | -0.01{23.04%}
C:\ICPCHEM\1\DATA\22H05k00.B\3C02.D | 157675-sd1 | 10-fold dilute; 50 ppb Bi | ReesBi.M | 3211 | 1.76{2.96%} | 4.16{3.04%} | 6.84{3.64%} | 12.98{1.82%} | 1.71{2.24%} | 6.42{1.55%} | 1.25{3.36%} | 0.30{2.80%} | 1.11{4.30%} | 0.17{5.09%} | 0.95{2.12%} | 0.19{0.22%} | 0.53{3.00%} | 0.08{3.13%} | 0.51{7.23%} | 0.08{5.43%} | 50.00{639924.50} | 2.28{4.43%} | 2.63{1.58%}
C:\ICPCHEM\1\DATA\22H05k00.B\3C03.D | 157675-sd1 | 10-fold dilute; 50 ppb Bi | ReesBi.M | 3212 | 1.71{8.99%} | 4.17{1.79%} | 6.99{2.51%} | 13.10{2.59%} | 1.77{3.20%} | 6.62{0.27%} | 1.29{5.69%} | 0.31{4.34%} | 1.16{2.53%} | 0.16{1.93%} | 0.94{3.91%} | 0.19{5.45%} | 0.51{2.67%} | 0.08{5.08%} | 0.51{7.35%} | 0.08{4.22%} | 50.00{642525.40} | 2.46{2.59%} | 2.57{1.10%}
C:\ICPCHEM\1\DATA\22H05k00.B\3C04.D | 157675-sd1 | 10-fold dilute; 50 ppb Bi | ReesBi.M | 3213 | 1.95{3.12%} | 4.38{1.52%} | 7.13{2.43%} | 13.41{1.41%} | 1.76{3.20%} | 6.58{1.25%} | 1.30{3.03%} | 0.31{1.50%} | 1.15{3.29%} | 0.17{9.02%} | 0.96{1.90%} | 0.20{1.82%} | 0.54{5.20%} | 0.07{1.90%} | 0.53{3.91%} | 0.09{6.37%} | 50.00{642720.10} | 2.52{1.21%} | 2.62{0.92%}
C:\ICPCHEM\1\DATA\22H05k00.B\3C05.D | dluent | 10-fold dilute; 50 ppb Bi | ReesBi.M | 3214 | 0.01{538.71%} | -0.09{28.61%} | -1.48{13.55%} | -3.20{13.62%} | -0.20{35.74%} | -0.68{19.60%} | -0.10{28.17%} | -0.03{22.95%} | -0.04{70.55%} | -0.01{23.38%} | -0.03{35.47%} | 0.00{19.08%} | -0.01{35.95%} | -0.01{25.88%} | 0.00{3011.24%} | 0.00{38.74%} | 50.00{869545.10} | -1.14{1.17%} | 0.00{68.40%}
C:\ICPCHEM\1\DATA\22H05k00.B\3C06.D | 157675-sd2 | 10-fold dilute; 50 ppb Bi | ReesBi.M | 3215 | 2.58{1.77%} | 5.97{2.56%} | 11.22{2.44%} | 20.96{1.90%} | 2.70{1.77%} | 9.54{3.88%} | 1.93{4.47%} | 0.44{2.47%} | 1.63{5.53%} | 0.25{5.72%} | 1.42{0.82%} | 0.28{4.60%} | 0.82{0.63%} | 0.12{4.65%} | 0.76{3.71%} | 0.12{5.30%} | 50.00{564451.20} | 3.81{1.43%} | 3.83{1.44%}
C:\ICPCHEM\1\DATA\22H05k00.B\3C07.D | 157675-sd2 | 10-fold dilute; 50 ppb Bi | ReesBi.M | 3301 | 2.63{3.95%} | 5.95{1.42%} | 11.06{2.36%} | 20.30{1.95%} | 2.56{2.20%} | 9.53{1.52%} | 1.77{4.94%} | 0.42{3.61%} | 1.61{5.76%} | 0.23{6.32%} | 1.38{3.47%} | 0.27{1.54%} | 0.75{5.27%} | 0.11{1.11%} | 0.70{5.01%} | 0.11{3.85%} | 50.00{577923.80} | 3.98{1.64%} | 3.73{1.29%}
C:\ICPCHEM\1\DATA\22H05k00.B\3C08.D | 157675-sd2 | 10-fold dilute; 50 ppb Bi | ReesBi.M | 3302 | 2.92{12.98%} | 6.18{1.91%} | 11.77{2.05%} | 21.43{1.92%} | 2.69{3.25%} | 9.67{0.08%} | 1.93{1.98%} | 0.46{5.87%} | 1.68{2.26%} | 0.25{2.79%} | 1.44{3.85%} | 0.29{1.00%} | 0.81{1.58%} | 0.11{0.47%} | 0.78{4.30%} | 0.12{6.17%} | 50.00{581851.00} | 4.23{0.28%} | 3.82{1.49%}
C:\ICPCHEM\1\DATA\22H05k00.B\3C09.D | dluent | 10-fold dilute; 50 ppb Bi | ReesBi.M | 3303 | 0.05{100.50%} | -0.05{13.44%} | -1.48{11.10%} | -3.23{9.89%} | -0.22{9.85%} | -0.66{16.10%} | -0.10{11.12%} | -0.03{24.14%} | -0.06{30.31%} | -0.01{24.21%} | -0.02{41.09%} | 0.00{39.85%} | -0.01{53.03%} | -0.01{5.99%} | 0.00{378.19%} | 0.00{16.88%} | 50.00{841096.20} | -1.11{1.92%} | 0.01{23.86%}
C:\ICPCHEM\1\DATA\22H05k00.B\3C10.D | 157675-sd3 | 10-fold dilute; 50 ppb Bi | ReesBi.M | 3304 | 2.19{4.87%} | 5.34{1.97%} | 8.74{1.13%} | 16.92{0.73%} | 2.21{1.36%} | 8.11{2.33%} | 1.61{2.83%} | 0.38{4.96%} | 1.39{4.59%} | 0.21{2.56%} | 1.21{4.69%} | 0.24{3.03%} | 0.69{3.52%} | 0.10{2.56%} | 0.62{2.83%} | 0.11{10.09%} | 50.00{639615.90} | 3.05{1.65%} | 3.20{1.45%}
C:\ICPCHEM\1\DATA\22H05k00.B\3C11.D | 157675-sd3 | 10-fold dilute; 50 ppb Bi | ReesBi.M | 3305 | 2.55{4.15%} | 5.34{1.70%} | 8.82{1.52%} | 16.71{2.22%} | 2.20{1.24%} | 8.17{1.45%} | 1.62{1.07%} | 0.37{2.16%} | 1.38{2.44%} | 0.20{1.12%} | 1.19{2.76%} | 0.25{3.68%} | 0.67{3.41%} | 0.09{4.76%} | 0.61{0.98%} | 0.10{7.75%} | 50.00{599954.50} | 3.21{3.74%} | 3.18{0.69%}
C:\ICPCHEM\1\DATA\22H05k00.B\3C12.D | 157675-sd3 | 10-fold dilute; 50 ppb Bi | ReesBi.M | 3306 | 2.55{3.43%} | 5.30{0.95%} | 8.85{1.08%} | 16.98{1.04%} | 2.19{0.92%} | 8.18{0.62%} | 1.50{4.10%} | 0.36{4.25%} | 1.41{4.91%} | 0.21{2.37%} | 1.23{0.81%} | 0.24{0.24%} | 0.67{1.22%} | 0.09{4.24%} | 0.63{3.80%} | 0.10{0.93%} | 50.00{569979.40} | 3.31{0.72%} | 3.22{1.23%}
C:\ICPCHEM\1\DATA\22H05k00.B\3D01.D | dluent | 10-fold dilute; 50 ppb Bi | ReesBi.M | 3307 | 0.03{148.69%} | -0.08{17.40%} | -1.49{13.70%} | -3.16{11.68%} | -0.20{18.93%} | -0.68{17.86%} | -0.10{24.85%} | -0.03{17.95%} | -0.05{60.18%} | -0.01{38.30%} | -0.02{60.15%} | 0.00{28.80%} | 0.00{55.79%} | -0.01{16.30%} | 0.00{64.95%} | 0.00{28.79%} | 50.00{768469.10} | -1.19{1.56%} | 0.01{73.89%}
C:\ICPCHEM\1\DATA\22H05k00.B\3D02.D | 157955-sd3 | 10-fold dilute; 50 ppb Bi | ReesBi.M | 3308 | 0.69{8.96%} | 2.32{1.22%} | 4.69{4.19%} | 8.62{1.04%} | 1.29{3.67%} | 4.75{8.40%} | 0.83{2.45%} | 0.21{4.65%} | 0.68{2.98%} | 0.09{7.65%} | 0.51{4.44%} | 0.10{4.82%} | 0.29{5.99%} | 0.04{5.23%} | 0.25{1.76%} | 0.04{1.07%} | 50.00{581818.30} | 0.41{12.51%} | 0.31{1.26%}
C:\ICPCHEM\1\DATA\22H05k00.B\3D03.D | 157955-sd3 | 10-fold dilute; 50 ppb Bi | ReesBi.M | 3309 | 0.63{20.60%} | 2.31{2.35%} | 4.67{4.71%} | 8.76{2.76%} | 1.30{1.89%} | 4.67{3.91%} | 0.87{10.14%} | 0.19{4.63%} | 0.63{5.20%} | 0.09{6.14%} | 0.52{5.80%} | 0.10{8.96%} | 0.29{7.40%} | 0.03{4.60%} | 0.25{5.90%} | 0.04{2.44%} | 50.00{549542.90} | 0.46{7.95%} | 0.32{4.25%}
C:\ICPCHEM\1\DATA\22H05k00.B\3D04.D | 157955-sd3 | 10-fold dilute; 50 ppb Bi | ReesBi.M | 3310 | 0.60{23.64%} | 2.24{2.56%} | 4.75{2.10%} | 8.76{2.56%} | 1.30{4.83%} | 4.77{3.76%} | 0.74{10.06%} | 0.21{10.16%} | 0.67{0.60%} | 0.09{3.99%} | 0.52{4.84%} | 0.10{3.85%} | 0.27{2.82%} | 0.04{0.86%} | 0.25{8.89%} | 0.04{5.50%} | 50.00{599978.00} | 0.36{7.20%} | 0.31{3.78%}
C:\ICPCHEM\1\DATA\22H05k00.B\3D05.D | dluent | 10-fold dilute; 50 ppb Bi | ReesBi.M | 3311 | -0.03{95.09%} | -0.09{19.29%} | -1.49{12.12%} | -3.21{13.56%} | -0.20{11.93%} | -0.78{14.32%} | -0.09{30.07%} | -0.03{18.92%} | -0.04{32.66%} | -0.01{15.05%} | -0.03{38.87%} | 0.00{57.12%} | -0.01{6.87%} | 0.00{25.90%} | -0.01{29.74%} | -0.01{12.65%} | 50.00{798093.20} | -1.42{0.75%} | -0.01{3.98%}
C:\ICPCHEM\1\DATA\22H05k00.B\3D06.D | 157955-sd1 | 10-fold dilute; 50 ppb Bi | ReesBi.M | 3312 | 0.79{5.34%} | 3.41{1.86%} | 5.86{3.15%} | 9.97{3.94%} | 1.46{3.13%} | 5.38{0.63%} | 1.05{6.94%} | 0.27{7.22%} | 0.89{4.01%} | 0.13{2.25%} | 0.73{6.81%} | 0.14{1.38%} | 0.42{1.03%} | 0.05{13.59%} | 0.39{6.08%} | 0.06{0.42%} | 50.00{627231.90} | 0.69{2.81%} | 0.45{0.54%}
C:\ICPCHEM\1\DATA\22H05k00.B\3D07.D | 157955-sd1 | 10-fold dilute; 50 ppb Bi | ReesBi.M | 3313 | 0.83{14.75%} | 3.14{1.67%} | 5.76{1.60%} | 9.78{5.33%} | 1.39{2.65%} | 5.27{1.26%} | 1.01{3.47%} | 0.26{2.71%} | 0.91{6.68%} | 0.13{6.30%} | 0.73{5.50%} | 0.14{4.25%} | 0.40{3.34%} | 0.05{2.96%} | 0.36{7.23%} | 0.06{7.73%} | 50.00{614791.70} | 0.70{6.48%} | 0.44{1.40%}
C:\ICPCHEM\1\DATA\22H05k00.B\3D08.D | 157955-sd1 | 10-fold dilute; 50 ppb Bi | ReesBi.M | 3314 | 0.84{17.71%} | 3.39{2.30%} | 5.98{2.32%} | 10.20{2.54%} | 1.47{1.21%} | 5.47{1.76%} | 0.97{3.45%} | 0.25{5.16%} | 0.88{5.04%} | 0.13{6.20%} | 0.74{5.11%} | 0.15{8.86%} | 0.41{4.80%} | 0.05{11.68%} | 0.38{5.02%} | 0.06{3.20%} | 50.00{586094.40} | 0.81{4.01%} | 0.45{2.71%}
C:\ICPCHEM\1\DATA\22H05k00.B\3D09.D | dluent | 10-fold dilute; 50 ppb Bi | ReesBi.M | 3315 | -0.05{27.16%} | -0.08{20.48%} | -1.44{16.38%} | -3.24{9.29%} | -0.21{11.00%} | -0.72{22.96%} | -0.14{10.78%} | -0.04{17.29%} | -0.06{31.44%} | -0.01{64.35%} | -0.02{26.05%} | -0.01{13.21%} | -0.01{46.06%} | -0.01{31.61%} | -0.01{22.26%} | 0.00{43.05%} | 50.00{741843.80} | -1.46{2.92%} | -0.01{4.62%}
C:\ICPCHEM\1\DATA\22H05k00.B\3D10.D | 157955-sd2 | 10-fold dilute; 50 ppb Bi | ReesBi.M | 3401 | 0.71{7.04%} | 3.40{2.67%} | 5.91{2.61%} | 10.04{3.20%} | 1.46{5.27%} | 5.32{2.75%} | 0.98{0.32%} | 0.26{3.56%} | 0.91{2.41%} | 0.13{3.69%} | 0.77{0.96%} | 0.14{7.26%} | 0.40{4.86%} | 0.05{6.48%} | 0.36{1.55%} | 0.06{7.79%} | 50.00{580357.80} | 0.47{6.59%} | 0.46{3.46%}
C:\ICPCHEM\1\DATA\22H05k00.B\3D11.D | 157955-sd2 | 10-fold dilute; 50 ppb Bi | ReesBi.M | 3402 | 0.81{4.59%} | 3.20{3.80%} | 5.68{3.01%} | 9.75{3.04%} | 1.40{3.61%} | 5.05{2.49%} | 0.96{12.75%} | 0.25{4.14%} | 0.85{4.88%} | 0.12{4.78%} | 0.71{2.18%} | 0.14{3.70%} | 0.41{2.98%} | 0.05{6.03%} | 0.35{4.64%} | 0.06{9.69%} | 50.00{555294.80} | 0.53{7.25%} | 0.44{2.15%}
C:\ICPCHEM\1\DATA\22H05k00.B\3D12.D | 157955-sd2 | 10-fold dilute; 50 ppb Bi | ReesBi.M | 3403 | 0.89{15.00%} | 3.32{2.68%} | 5.89{3.24%} | 10.03{3.02%} | 1.40{3.09%} | 5.30{4.67%} | 0.98{2.73%} | 0.25{7.36%} | 0.87{5.12%} | 0.12{2.93%} | 0.74{3.40%} | 0.14{3.22%} | 0.40{2.54%} | 0.05{2.50%} | 0.38{1.43%} | 0.06{5.45%} | 50.00{577517.60} | 0.53{5.21%} | 0.44{1.67%}
C:\ICPCHEM\1\DATA\22H05k00.B\3E01.D | dluent | 10-fold dilute; 50 ppb Bi | ReesBi.M | 3404 | -0.01{256.20%} | -0.10{26.33%} | -1.30{18.11%} | -2.93{13.49%} | -0.18{33.78%} | -0.68{22.28%} | -0.11{30.31%} | -0.02{40.31%} | -0.04{26.35%} | -0.01{60.95%} | -0.03{14.34%} | -0.01{13.12%} | -0.01{1.73%} | -0.01{9.81%} | -0.01{16.69%} | -0.01{4.90%} | 50.00{726330.90} | -1.47{0.76%} | -0.01{9.18%}
C:\ICPCHEM\1\DATA\22H05k00.B\3E02.D | 157595-sd3 | 10-fold dilute; 50 ppb Bi | ReesBi.M | 3405 | 0.68{10.91%} | 2.75{1.57%} | 3.64{4.66%} | 6.02{6.08%} | 0.95{2.82%} | 3.68{9.02%} | 0.73{16.11%} | 0.17{5.05%} | 0.64{6.66%} | 0.09{2.19%} | 0.56{1.27%} | 0.11{5.85%} | 0.32{8.52%} | 0.04{9.08%} | 0.28{8.91%} | 0.05{7.13%} | 50.00{566922.70} | -0.13{15.49%} | 0.75{4.06%}
C:\ICPCHEM\1\DATA\22H05k00.B\3E03.D | 157595-sd3 | 10-fold dilute; 50 ppb Bi | ReesBi.M | 3406 | 0.97{14.74%} | 2.67{2.90%} | 3.51{4.39%} | 6.03{2.81%} | 0.94{4.26%} | 3.63{2.98%} | 0.74{11.07%} | 0.19{6.74%} | 0.63{1.37%} | 0.09{5.41%} | 0.56{3.17%} | 0.11{4.41%} | 0.30{9.33%} | 0.04{13.54%} | 0.27{11.05%} | 0.04{13.97%} | 50.00{532141.50} | -0.07{43.30%} | 0.76{2.94%}
C:\ICPCHEM\1\DATA\22H05k00.B\3E04.D | 157595-sd3 | 10-fold dilute; 50 ppb Bi | ReesBi.M | 3407 | 0.79{4.36%} | 2.66{0.94%} | 3.55{2.09%} | 5.85{1.95%} | 0.95{2.11%} | 3.55{2.72%} | 0.73{6.47%} | 0.18{2.11%} | 0.65{4.99%} | 0.09{5.67%} | 0.54{5.67%} | 0.11{5.47%} | 0.29{1.74%} | 0.04{10.13%} | 0.26{10.97%} | 0.05{2.86%} | 50.00{509870.60} | -0.08{33.42%} | 0.74{1.10%}
C:\ICPCHEM\1\DATA\22H05k00.B\3E05.D | dluent | 10-fold dilute; 50 ppb Bi | ReesBi.M | 3408 | -0.03{135.93%} | -0.06{34.16%} | -1.27{14.84%} | -3.02{12.07%} | -0.21{18.70%} | -0.63{26.69%} | -0.11{19.60%} | -0.02{15.81%} | -0.05{41.56%} | -0.01{36.02%} | -0.03{27.75%} | 0.00{67.22%} | -0.01{63.78%} | -0.01{6.02%} | 0.00{81.97%} | -0.01{5.51%} | 50.00{728590.40} | -1.57{1.36%} | -0.01{28.64%}
C:\ICPCHEM\1\DATA\22H05k00.B\3E06.D | 157595-sd1 | 10-fold dilute; 50 ppb Bi | ReesBi.M | 3409 | 0.64{12.22%} | 2.40{2.16%} | 4.37{2.37%} | 8.11{4.65%} | 1.17{4.83%} | 4.51{3.08%} | 0.81{11.80%} | 0.20{3.45%} | 0.68{2.89%} | 0.09{3.55%} | 0.50{4.52%} | 0.11{8.52%} | 0.28{3.68%} | 0.03{14.73%} | 0.24{7.32%} | 0.04{16.06%} | 50.00{503245.40} | -0.14{16.92%} | 0.65{1.34%}
C:\ICPCHEM\1\DATA\22H05k00.B\3E07.D | 157595-sd1 | 10-fold dilute; 50 ppb Bi | ReesBi.M | 3410 | 0.71{9.87%} | 2.38{4.30%} | 4.25{4.00%} | 7.80{4.07%} | 1.13{5.91%} | 4.29{2.44%} | 0.77{13.27%} | 0.17{4.73%} | 0.66{1.65%} | 0.09{4.36%} | 0.50{11.59%} | 0.09{5.54%} | 0.27{12.82%} | 0.04{8.30%} | 0.24{2.36%} | 0.03{19.41%} | 50.00{513509.00} | -0.11{68.04%} | 0.65{0.70%}
C:\ICPCHEM\1\DATA\22H05k00.B\3E08.D | 157595-sd1 | 10-fold dilute; 50 ppb Bi | ReesBi.M | 3411 | 0.73{4.17%} | 2.42{0.43%} | 4.37{2.54%} | 8.07{4.99%} | 1.18{2.50%} | 4.50{2.29%} | 0.75{6.00%} | 0.19{4.48%} | 0.64{2.60%} | 0.08{3.61%} | 0.47{3.23%} | 0.10{4.06%} | 0.26{4.87%} | 0.03{5.55%} | 0.24{8.51%} | 0.04{14.88%} | 50.00{541299.00} | -0.08{53.97%} | 0.66{1.63%}
C:\ICPCHEM\1\DATA\22H05k00.B\3E09.D | dluent | 10-fold dilute; 50 ppb Bi | ReesBi.M | 3412 | -0.02{188.29%} | -0.06{71.46%} | -1.29{15.70%} | -2.99{11.11%} | -0.20{22.83%} | -0.57{5.00%} | -0.11{16.70%} | -0.03{28.44%} | -0.05{12.73%} | -0.01{21.54%} | -0.03{19.16%} | 0.00{60.65%} | -0.01{52.56%} | -0.01{3.09%} | -0.01{39.67%} | -0.01{21.45%} | 50.00{704612.60} | -1.61{0.72%} | -0.01{17.91%}
C:\ICPCHEM\1\DATA\22H05k00.B\3E10.D | 157595-sd2 | 10-fold dilute; 50 ppb Bi | ReesBi.M | 3413 | 0.53{20.97%} | 2.12{2.80%} | 2.63{3.36%} | 4.31{3.08%} | 0.74{1.73%} | 2.92{15.41%} | 0.54{3.48%} | 0.13{12.01%} | 0.52{4.40%} | 0.07{10.59%} | 0.44{1.53%} | 0.09{4.24%} | 0.24{4.54%} | 0.03{4.29%} | 0.22{9.28%} | 0.03{15.57%} | 50.00{572911.20} | -0.51{5.58%} | 0.57{4.16%}
C:\ICPCHEM\1\DATA\22H05k00.B\3E11.D | 157595-sd2 | 10-fold dilute; 50 ppb Bi | ReesBi.M | 3414 | 0.62{30.26%} | 2.15{3.76%} | 2.79{6.57%} | 4.51{5.78%} | 0.73{1.82%} | 2.76{3.44%} | 0.56{6.44%} | 0.13{3.39%} | 0.61{7.04%} | 0.08{9.55%} | 0.45{1.94%} | 0.09{3.63%} | 0.26{6.17%} | 0.03{3.83%} | 0.23{5.37%} | 0.03{5.49%} | 50.00{601549.50} | -0.51{1.10%} | 0.57{3.47%}
C:\ICPCHEM\1\DATA\22H05k00.B\3E12.D | 157595-sd2 | 10-fold dilute; 50 ppb Bi | ReesBi.M | 3415 | 0.88{30.06%} | 2.21{7.78%} | 2.81{4.43%} | 4.49{7.45%} | 0.76{2.36%} | 2.97{1.89%} | 0.59{4.91%} | 0.14{21.69%} | 0.55{6.75%} | 0.08{9.05%} | 0.43{3.02%} | 0.09{7.56%} | 0.25{9.53%} | 0.03{8.59%} | 0.21{2.43%} | 0.04{8.84%} | 50.00{610926.10} | -0.43{7.63%} | 0.57{1.92%}
C:\ICPCHEM\1\DATA\22H05k00.B\3F01.D | dluent | 10-fold dilute; 50 ppb Bi | ReesBi.M | 3501 | -0.01{158.42%} | -0.05{56.02%} | -1.14{17.56%} | -2.73{14.71%} | -0.17{35.01%} | -0.68{10.45%} | -0.08{41.17%} | -0.02{37.39%} | -0.03{40.79%} | -0.01{10.56%} | -0.02{18.04%} | 0.00{20.69%} | -0.01{94.02%} | -0.01{3.41%} | -0.01{80.67%} | 0.00{4.62%} | 50.00{734412.00} | -1.65{1.15%} | -0.01{17.65%}
C:\ICPCHEM\1\DATA\22H05k00.B\3F02.D | 157961-sd3 | 10-fold dilute; 50 ppb Bi | ReesBi.M | 3502 | 0.78{12.87%} | 2.93{1.07%} | 4.66{2.37%} | 8.55{1.85%} | 1.27{5.14%} | 4.74{1.43%} | 0.95{1.08%} | 0.20{6.97%} | 0.73{6.61%} | 0.11{6.56%} | 0.65{2.95%} | 0.12{2.72%} | 0.37{5.21%} | 0.05{1.63%} | 0.32{6.61%} | 0.05{1.00%} | 50.00{601593.90} | -0.02{251.93%} | 0.39{2.93%}
C:\ICPCHEM\1\DATA\22H05k00.B\3F03.D | 157961-sd3 | 10-fold dilute; 50 ppb Bi | ReesBi.M | 3503 | 0.77{23.61%} | 2.86{4.26%} | 4.65{5.46%} | 8.59{2.99%} | 1.26{2.31%} | 4.54{4.34%} | 0.89{10.93%} | 0.22{2.49%} | 0.75{2.78%} | 0.11{4.31%} | 0.63{4.68%} | 0.13{3.55%} | 0.33{10.28%} | 0.04{11.98%} | 0.33{6.61%} | 0.05{6.28%} | 50.00{554911.10} | 0.09{12.57%} | 0.39{0.55%}
C:\ICPCHEM\1\DATA\22H05k00.B\3F04.D | 157961-sd3 | 10-fold dilute; 50 ppb Bi | ReesBi.M | 3504 | 0.82{5.62%} | 2.94{1.80%} | 4.72{0.49%} | 8.66{0.79%} | 1.28{0.21%} | 4.87{1.75%} | 0.91{3.01%} | 0.20{4.08%} | 0.76{6.96%} | 0.11{1.75%} | 0.65{5.70%} | 0.12{1.32%} | 0.35{9.73%} | 0.04{8.66%} | 0.30{9.41%} | 0.05{11.92%} | 50.00{562694.30} | 0.12{28.49%} | 0.39{2.09%}
C:\ICPCHEM\1\DATA\22H05k00.B\3F05.D | dluent | 10-fold dilute; 50 ppb Bi | ReesBi.M | 3505 | 0.00{1288.64%} | -0.04{35.79%} | -1.19{12.23%} | -2.71{11.71%} | -0.15{41.90%} | -0.59{37.64%} | -0.09{14.21%} | -0.02{35.20%} | -0.05{40.42%} | -0.01{35.97%} | -0.02{20.29%} | 0.00{58.86%} | -0.01{23.24%} | -0.01{5.49%} | -0.01{22.39%} | 0.00{13.89%} | 50.00{755559.60} | -1.63{1.79%} | -0.01{6.42%}
C:\ICPCHEM\1\DATA\22H05k00.B\3F06.D | 157961-sd1 | 10-fold dilute; 50 ppb Bi | ReesBi.M | 3506 | 0.72{7.54%} | 2.91{2.33%} | 4.30{1.56%} | 7.72{2.52%} | 1.17{4.18%} | 4.31{2.06%} | 0.81{4.13%} | 0.22{5.43%} | 0.75{8.09%} | 0.10{2.26%} | 0.64{3.87%} | 0.12{3.67%} | 0.37{0.30%} | 0.04{5.30%} | 0.33{4.12%} | 0.05{5.26%} | 50.00{601315.60} | -0.08{60.20%} | 0.38{2.71%}
C:\ICPCHEM\1\DATA\22H05k00.B\3F07.D | 157961-sd1 | 10-fold dilute; 50 ppb Bi | ReesBi.M | 3507 | 0.91{11.04%} | 2.94{2.31%} | 4.42{4.62%} | 7.74{4.27%} | 1.17{5.27%} | 4.38{3.89%} | 0.84{8.09%} | 0.22{9.29%} | 0.78{2.59%} | 0.11{6.89%} | 0.64{2.12%} | 0.12{5.74%} | 0.36{6.31%} | 0.05{14.14%} | 0.33{4.82%} | 0.05{6.39%} | 50.00{587762.30} | 0.05{37.31%} | 0.39{5.91%}
C:\ICPCHEM\1\DATA\22H05k00.B\3F08.D | 157961-sd1 | 10-fold dilute; 50 ppb Bi | ReesBi.M | 3508 | 0.88{6.34%} | 3.18{3.40%} | 4.46{4.33%} | 8.11{5.13%} | 1.20{5.85%} | 4.40{9.13%} | 0.90{1.62%} | 0.22{13.10%} | 0.78{3.00%} | 0.11{7.32%} | 0.66{5.73%} | 0.13{1.42%} | 0.35{2.16%} | 0.05{16.97%} | 0.34{7.39%} | 0.05{5.31%} | 50.00{610486.60} | 0.10{24.08%} | 0.39{2.42%}
C:\ICPCHEM\1\DATA\22H05k00.B\3F09.D | dluent | 10-fold dilute; 50 ppb Bi | ReesBi.M | 3509 | -0.01{403.36%} | -0.07{62.46%} | -1.03{39.09%} | -2.79{11.91%} | -0.15{19.08%} | -0.45{25.38%} | -0.08{52.19%} | -0.02{56.75%} | -0.05{41.94%} | -0.01{19.15%} | -0.02{39.32%} | 0.00{102.98%} | -0.01{36.80%} | -0.01{2.95%} | -0.01{22.28%} | -0.01{36.05%} | 50.00{789517.90} | -1.64{0.82%} | -0.01{6.69%}
C:\ICPCHEM\1\DATA\22H05k00.B\3F10.D | 157961-sd2 | 10-fold dilute; 50 ppb Bi | ReesBi.M | 3510 | 0.73{14.37%} | 2.85{2.25%} | 3.90{2.36%} | 6.99{1.71%} | 1.12{2.03%} | 3.90{3.02%} | 0.73{4.48%} | 0.18{5.41%} | 0.66{8.84%} | 0.10{10.25%} | 0.56{8.44%} | 0.11{8.97%} | 0.32{10.29%} | 0.04{8.90%} | 0.32{6.16%} | 0.04{4.44%} | 50.00{601675.40} | -0.24{23.80%} | 0.33{0.99%}
C:\ICPCHEM\1\DATA\22H05k00.B\3F11.D | 157961-sd2 | 10-fold dilute; 50 ppb Bi | ReesBi.M | 3511 | 0.80{8.02%} | 3.03{1.10%} | 4.20{4.81%} | 7.56{3.42%} | 1.11{2.74%} | 4.14{4.19%} | 0.76{2.84%} | 0.19{7.54%} | 0.67{7.60%} | 0.10{3.09%} | 0.61{5.86%} | 0.11{3.37%} | 0.36{5.34%} | 0.05{11.52%} | 0.32{1.83%} | 0.05{14.17%} | 50.00{648569.20} | -0.11{9.39%} | 0.34{3.27%}
C:\ICPCHEM\1\DATA\22H05k00.B\3F12.D | 157961-sd2 | 10-fold dilute; 50 ppb Bi | ReesBi.M | 3512 | 0.71{26.77%} | 2.92{1.40%} | 4.13{2.00%} | 7.52{4.02%} | 1.13{3.90%} | 4.03{4.49%} | 0.79{3.35%} | 0.19{10.78%} | 0.70{5.73%} | 0.10{4.80%} | 0.60{6.90%} | 0.12{1.93%} | 0.35{3.73%} | 0.04{3.30%} | 0.31{1.88%} | 0.05{5.14%} | 50.00{655347.20} | -0.08{42.64%} | 0.34{1.55%}
C:\ICPCHEM\1\DATA\22H05k00.B\3G01.D | dluent | 10-fold dilute; 50 ppb Bi | ReesBi.M | 3513 | -0.06{24.21%} | -0.05{68.13%} | -1.08{24.51%} | -2.59{19.31%} | -0.13{64.08%} | -0.50{32.99%} | -0.10{31.25%} | -0.03{35.50%} | -0.04{77.98%} | -0.01{35.47%} | -0.02{19.87%} | 0.00{21.38%} | -0.01{82.88%} | 0.00{9.95%} | -0.01{55.58%} | 0.00{44.71%} | 50.00{782971.10} | -1.64{1.46%} | -0.01{18.99%}
C:\ICPCHEM\1\DATA\22H05k00.B\3G02.D | 157942-sd3 | 10-fold dilute; 50 ppb Bi | ReesBi.M | 3514 | 0.77{16.10%} | 2.53{2.69%} | 4.50{4.41%} | 7.61{3.23%} | 1.12{2.45%} | 4.03{5.07%} | 0.77{10.91%} | 0.20{5.43%} | 0.65{5.01%} | 0.09{2.05%} | 0.55{6.64%} | 0.11{2.07%} | 0.29{3.28%} | 0.04{5.03%} | 0.26{5.92%} | 0.04{3.86%} | 50.00{600785.80} | -0.05{44.88%} | 0.33{2.32%}
C:\ICPCHEM\1\DATA\22H05k00.B\3G03.D | 157942-sd3 | 10-fold dilute; 50 ppb Bi | ReesBi.M | 3515 | 0.59{4.87%} | 2.57{2.46%} | 4.82{4.48%} | 8.26{3.99%} | 1.20{3.09%} | 4.26{4.84%} | 0.82{9.44%} | 0.21{11.39%} | 0.66{3.27%} | 0.10{7.36%} | 0.57{4.91%} | 0.11{1.37%} | 0.31{5.22%} | 0.04{4.25%} | 0.28{5.15%} | 0.04{0.49%} | 50.00{608029.40} | 0.08{47.24%} | 0.33{2.87%}
C:\ICPCHEM\1\DATA\22H05k00.B\3G04.D | 157942-sd3 | 10-fold dilute; 50 ppb Bi | ReesBi.M | 3601 | 0.80{28.18%} | 2.55{0.48%} | 4.67{1.28%} | 8.03{2.91%} | 1.15{5.79%} | 4.25{5.93%} | 0.78{5.31%} | 0.20{2.26%} | 0.70{5.85%} | 0.09{8.96%} | 0.57{2.37%} | 0.11{14.91%} | 0.32{9.31%} | 0.04{7.08%} | 0.28{6.51%} | 0.04{10.98%} | 50.00{493308.60} | 0.11{30.56%} | 0.34{4.33%}
C:\ICPCHEM\1\DATA\22H05k00.B\3G05.D | dluent | 10-fold dilute; 50 ppb Bi | ReesBi.M | 3602 | 0.01{532.05%} | -0.05{45.68%} | -1.11{25.33%} | -2.62{19.17%} | -0.14{47.83%} | -0.52{38.11%} | -0.09{25.12%} | -0.02{31.51%} | -0.05{45.99%} | -0.01{14.37%} | -0.02{10.86%} | 0.00{45.02%} | -0.01{43.28%} | -0.01{10.49%} | -0.01{65.54%} | 0.00{27.21%} | 50.00{724488.50} | -1.67{1.43%} | -0.01{11.08%}
C:\ICPCHEM\1\DATA\22H05k00.B\3G06.D | 157942-sd2 | 10-fold dilute; 50 ppb Bi | ReesBi.M | 3603 | 0.59{12.04%} | 2.47{3.06%} | 4.07{2.65%} | 7.56{2.06%} | 1.17{2.69%} | 4.39{2.35%} | 0.79{7.71%} | 0.20{6.60%} | 0.65{8.31%} | 0.09{9.05%} | 0.54{5.07%} | 0.11{9.34%} | 0.30{4.13%} | 0.04{10.86%} | 0.28{1.10%} | 0.04{5.82%} | 50.00{560849.00} | -0.50{4.35%} | 0.28{4.49%}
C:\ICPCHEM\1\DATA\22H05k00.B\3G07.D | 157942-sd2 | 10-fold dilute; 50 ppb Bi | ReesBi.M | 3604 | 0.61{25.49%} | 2.41{1.72%} | 3.88{4.36%} | 7.27{3.90%} | 1.11{3.94%} | 4.08{3.32%} | 0.69{6.20%} | 0.20{3.91%} | 0.64{7.61%} | 0.09{3.47%} | 0.50{7.64%} | 0.10{5.08%} | 0.27{3.81%} | 0.04{19.11%} | 0.26{4.47%} | 0.03{12.68%} | 50.00{525925.70} | -0.43{4.91%} | 0.27{2.89%}
C:\ICPCHEM\1\DATA\22H05k00.B\3G08.D | 157942-sd2 | 10-fold dilute; 50 ppb Bi | ReesBi.M | 3605 | 0.57{12.44%} | 2.42{7.24%} | 3.99{3.81%} | 7.47{6.91%} | 1.14{5.08%} | 4.28{4.18%} | 0.78{2.82%} | 0.18{9.83%} | 0.63{3.96%} | 0.09{7.93%} | 0.52{5.33%} | 0.10{10.03%} | 0.28{3.61%} | 0.04{11.28%} | 0.26{4.97%} | 0.04{15.15%} | 50.00{558011.20} | -0.42{0.93%} | 0.28{3.05%}
C:\ICPCHEM\1\DATA\22H05k00.B\3G09.D | dluent | 10-fold dilute; 50 ppb Bi | ReesBi.M | 3606 | -0.04{41.59%} | -0.07{33.63%} | -1.19{12.19%} | -2.82{12.57%} | -0.16{23.66%} | -0.58{25.54%} | -0.10{19.41%} | -0.03{26.24%} | -0.06{25.35%} | -0.01{25.99%} | -0.03{37.03%} | -0.01{30.19%} | -0.01{41.66%} | -0.01{9.06%} | -0.01{55.50%} | -0.01{28.80%} | 50.00{591044.90} | -1.69{1.41%} | -0.01{3.45%}
C:\ICPCHEM\1\DATA\22H05k00.B\3G10.D | 157942-sd1 | 10-fold dilute; 50 ppb Bi | ReesBi.M | 3607 | 0.59{21.89%} | 2.39{5.01%} | 4.11{3.32%} | 7.34{7.16%} | 1.09{4.95%} | 3.98{3.48%} | 0.77{3.28%} | 0.17{6.26%} | 0.64{3.56%} | 0.09{2.37%} | 0.51{1.89%} | 0.10{6.00%} | 0.29{1.92%} | 0.04{7.30%} | 0.27{9.86%} | 0.04{4.71%} | 50.00{522209.40} | -0.60{1.84%} | 0.26{4.24%}
C:\ICPCHEM\1\DATA\22H05k00.B\3G11.D | 157942-sd1 | 10-fold dilute; 50 ppb Bi | ReesBi.M | 3608 | 0.66{13.83%} | 2.50{2.14%} | 4.51{3.20%} | 8.02{3.44%} | 1.14{3.07%} | 4.14{3.56%} | 0.78{9.71%} | 0.18{7.15%} | 0.67{8.25%} | 0.09{9.65%} | 0.55{2.45%} | 0.11{2.99%} | 0.29{7.69%} | 0.04{7.59%} | 0.27{4.29%} | 0.04{9.32%} | 50.00{555922.60} | -0.49{6.81%} | 0.27{1.54%}
C:\ICPCHEM\1\DATA\22H05k00.B\3G12.D | 157942-sd1 | 10-fold dilute; 50 ppb Bi | ReesBi.M | 3609 | 0.66{17.08%} | 2.64{1.82%} | 4.46{5.20%} | 8.00{6.82%} | 1.17{7.49%} | 4.35{3.34%} | 0.76{12.58%} | 0.19{12.89%} | 0.65{7.53%} | 0.09{5.01%} | 0.54{2.52%} | 0.11{6.31%} | 0.31{7.19%} | 0.04{5.58%} | 0.25{1.80%} | 0.04{7.52%} | 50.00{606929.90} | -0.45{6.96%} | 0.28{2.53%}
C:\ICPCHEM\1\DATA\22H05k00.B\3H01.D | diluent |  | ReesBi.M | 3610 | -0.08{40.62%} | -0.38{1.74%} | -6.35{0.11%} | -12.07{0.11%} | -1.18{0.15%} | -3.86{0.17%} | -0.46{0.66%} | -0.08{3.27%} | -0.28{0.40%} | -0.03{1.24%} | -0.12{0.95%} | -0.02{2.96%} | -0.04{1.28%} | -0.01{3.68%} | -0.02{2.70%} | -0.01{4.27%} | 50.00{741333.50} | -1.92{0.58%} | -0.02{4.51%}
C:\ICPCHEM\1\DATA\22H05k00.B\3H02.D | diluent |  | ReesBi.M | 3611 | -0.10{9.30%} | -0.39{0.04%} | -6.39{0.08%} | -12.15{0.01%} | -1.19{0.07%} | -3.90{0.12%} | -0.46{0.02%} | -0.11{0.31%} | -0.28{0.44%} | -0.03{1.44%} | -0.12{0.73%} | -0.02{1.07%} | -0.04{0.07%} | -0.01{2.13%} | -0.03{0.14%} | -0.01{14.43%} | 50.00{646569.80} | -2.02{0.87%} | -0.02{2.01%}
C:\ICPCHEM\1\DATA\22H05k00.B\3H03.D | ReesBi-50 |  | ReesBi.M | 3612 | 361.70{0.83%} | 453.10{1.74%} | 479.90{1.10%} | 471.10{1.03%} | 494.70{1.07%} | 487.50{1.70%} | 499.10{1.36%} | 515.90{0.55%} | 487.50{1.10%} | 502.30{1.02%} | 519.30{0.85%} | 511.10{0.73%} | 523.50{0.39%} | 513.70{0.35%} | 519.60{0.63%} | 561.00{0.08%} | 50.00{766910.10} | 517.50{1.03%} | 521.20{0.45%}
C:\ICPCHEM\1\DATA\22H05k00.B\3H04.D | ReesBi-50 |  | ReesBi.M | 3613 | 386.30{0.98%} | 474.10{1.31%} | 506.70{0.78%} | 498.10{0.92%} | 522.40{1.16%} | 512.70{0.47%} | 524.50{0.67%} | 542.80{0.48%} | 509.50{0.65%} | 529.40{1.36%} | 543.40{1.01%} | 537.30{0.86%} | 552.10{1.22%} | 542.40{0.78%} | 550.10{1.38%} | 594.00{0.92%} | 50.00{705140.80} | 599.50{1.09%} | 555.70{0.48%}
C:\ICPCHEM\1\DATA\22H05k00.B\3H05.D | diluent |  | ReesBi.M | 3614 | 4.83{2.93%} | 0.77{12.39%} | -5.16{1.47%} | -10.89{0.57%} | 0.09{89.75%} | -2.65{3.68%} | 0.84{6.71%} | 1.25{3.39%} | 0.97{9.86%} | 1.32{5.25%} | 1.27{5.07%} | 1.34{4.39%} | 1.33{5.91%} | 1.37{5.91%} | 1.33{2.91%} | 1.49{4.36%} | 50.00{571819.90} | 25.40{1.03%} | 1.92{2.64%}
C:\ICPCHEM\1\DATA\22H05k00.B\3H06.D | diluent |  | ReesBi.M | 3615 | 1.00{12.51%} | -0.23{7.90%} | -6.20{0.19%} | -11.98{0.21%} | -1.00{1.27%} | -3.70{0.56%} | -0.23{13.32%} | 0.09{12.66%} | -0.10{9.30%} | 0.17{5.20%} | 0.09{4.86%} | 0.18{7.69%} | 0.15{6.71%} | 0.20{4.61%} | 0.18{2.96%} | 0.21{4.47%} | 50.00{551368.60} | 9.97{4.00%} | 0.27{8.68%}
C:\ICPCHEM\1\DATA\22H05k00.B\6A01.D | dluent | 10-fold dilute; 50 ppb Bi | ReesBi.M | 6101 | 0.36{15.86%} | -0.29{6.26%} | -6.25{0.09%} | -11.99{0.03%} | -1.07{0.53%} | -3.76{0.56%} | -0.34{3.25%} | 0.01{141.88%} | -0.16{8.70%} | 0.09{3.90%} | 0.01{325.57%} | 0.10{6.89%} | 0.08{7.68%} | 0.11{4.92%} | 0.10{3.82%} | 0.13{7.39%} | 50.00{510703.50} | 3.84{3.07%} | 0.14{2.11%}
C:\ICPCHEM\1\DATA\22H05k00.B\6A02.D | 157919-sd3 | 10-fold dilute; 50 ppb Bi | ReesBi.M | 6102 | 1.19{23.38%} | 2.84{4.37%} | 1.41{17.14%} | 3.59{6.86%} | 1.12{4.96%} | 3.42{7.97%} | 0.98{11.15%} | 0.56{6.96%} | 0.93{8.21%} | 0.52{13.78%} | 0.93{9.34%} | 0.57{12.89%} | 0.75{13.56%} | 0.51{11.59%} | 0.74{7.64%} | 0.56{13.38%} | 50.00{449185.00} | 6.99{3.22%} | 0.74{7.93%}
C:\ICPCHEM\1\DATA\22H05k00.B\6A03.D | 157919-sd3 | 10-fold dilute; 50 ppb Bi | ReesBi.M | 6103 | 1.15{14.17%} | 2.55{3.48%} | 1.32{6.24%} | 3.68{3.08%} | 0.85{6.27%} | 3.22{2.16%} | 0.78{2.45%} | 0.28{0.53%} | 0.64{6.32%} | 0.20{6.55%} | 0.60{6.69%} | 0.22{2.66%} | 0.44{1.33%} | 0.18{5.02%} | 0.39{5.28%} | 0.19{10.22%} | 50.00{503273.40} | 4.96{2.96%} | 0.46{2.13%}
C:\ICPCHEM\1\DATA\22H05k00.B\6A04.D | 157919-sd3 | 10-fold dilute; 50 ppb Bi | ReesBi.M | 6104 | 2.04{9.72%} | 4.66{4.34%} | 6.47{2.09%} | 14.22{0.61%} | 2.13{2.49%} | 8.09{1.52%} | 1.64{10.56%} | 0.47{5.32%} | 1.37{0.97%} | 0.27{4.66%} | 1.06{1.97%} | 0.29{1.28%} | 0.66{0.35%} | 0.18{7.90%} | 0.61{5.90%} | 0.20{4.35%} | 50.00{444336.30} | 7.14{3.87%} | 1.96{0.49%}
C:\ICPCHEM\1\DATA\22H05k00.B\6A05.D | dluent | 10-fold dilute; 50 ppb Bi | ReesBi.M | 6105 | 0.08{67.46%} | -0.31{15.72%} | -6.30{0.45%} | -12.02{0.17%} | -1.13{1.53%} | -3.82{0.42%} | -0.39{5.25%} | -0.06{30.68%} | -0.22{7.19%} | 0.02{76.42%} | -0.06{43.81%} | 0.03{58.10%} | 0.02{85.99%} | 0.05{34.00%} | 0.02{96.60%} | 0.05{42.24%} | 50.00{598796.70} | 0.37{12.67%} | 0.04{33.56%}
C:\ICPCHEM\1\DATA\22H05k00.B\6A06.D | 157919-sd1 | 10-fold dilute; 50 ppb Bi | ReesBi.M | 6106 | 0.74{13.67%} | 2.25{1.15%} | 0.54{15.71%} | 1.86{9.79%} | 0.57{5.79%} | 2.15{0.84%} | 0.48{9.63%} | 0.16{9.87%} | 0.46{2.83%} | 0.10{9.20%} | 0.48{7.29%} | 0.13{4.42%} | 0.30{0.81%} | 0.08{11.88%} | 0.30{6.87%} | 0.09{4.81%} | 50.00{461857.30} | 2.33{4.86%} | 0.37{3.93%}
C:\ICPCHEM\1\DATA\22H05k00.B\6A07.D | 157919-sd1 | 10-fold dilute; 50 ppb Bi | ReesBi.M | 6107 | 0.67{38.45%} | 2.09{1.28%} | 0.44{30.50%} | 1.69{16.33%} | 0.51{7.74%} | 2.10{7.66%} | 0.49{14.42%} | 0.14{13.74%} | 0.48{5.10%} | 0.09{6.56%} | 0.46{5.77%} | 0.11{4.16%} | 0.28{2.87%} | 0.06{6.38%} | 0.28{3.95%} | 0.08{12.39%} | 50.00{407607.60} | 2.00{3.69%} | 0.37{4.13%}
C:\ICPCHEM\1\DATA\22H05k00.B\6A08.D | 157919-sd1 | 10-fold dilute; 50 ppb Bi | ReesBi.M | 6108 | 0.85{16.36%} | 2.12{5.77%} | 0.55{13.46%} | 1.84{7.09%} | 0.57{8.30%} | 2.18{7.34%} | 0.54{8.26%} | 0.15{14.05%} | 0.47{17.82%} | 0.09{12.74%} | 0.43{5.28%} | 0.10{2.18%} | 0.28{3.31%} | 0.05{4.37%} | 0.28{2.68%} | 0.06{14.69%} | 50.00{417829.70} | 1.70{4.78%} | 0.36{2.63%}
C:\ICPCHEM\1\DATA\22H05k00.B\6A09.D | dluent | 10-fold dilute; 50 ppb Bi | ReesBi.M | 6109 | 0.02{292.88%} | -0.35{1.55%} | -6.35{0.09%} | -12.09{0.08%} | -1.17{0.68%} | -3.86{0.41%} | -0.44{3.20%} | -0.09{1.83%} | -0.26{1.11%} | -0.01{34.68%} | -0.10{5.86%} | 0.00{11.74%} | -0.02{13.27%} | 0.01{25.59%} | 0.00{348.87%} | 0.02{24.54%} | 50.00{523044.20} | -0.83{3.03%} | 0.00{77.47%}
C:\ICPCHEM\1\DATA\22H05k00.B\6A10.D | 157919-sd2 | 10-fold dilute; 50 ppb Bi | ReesBi.M | 6110 | 0.74{15.72%} | 2.53{2.19%} | -2.07{4.27%} | -4.32{3.91%} | -0.18{19.41%} | -0.29{13.45%} | 0.26{14.10%} | 0.08{15.45%} | 0.36{6.17%} | 0.10{6.40%} | 0.49{6.10%} | 0.12{1.85%} | 0.33{7.41%} | 0.06{17.84%} | 0.31{8.77%} | 0.08{14.50%} | 50.00{464207.80} | 0.70{11.80%} | 0.35{0.93%}
C:\ICPCHEM\1\DATA\22H05k00.B\6A11.D | 157919-sd2 | 10-fold dilute; 50 ppb Bi | ReesBi.M | 6111 | 0.56{15.64%} | 2.65{0.72%} | -1.92{4.45%} | -4.14{4.23%} | -0.20{4.01%} | -0.10{38.11%} | 0.29{6.98%} | 0.09{18.19%} | 0.38{11.39%} | 0.09{14.57%} | 0.49{7.23%} | 0.12{7.11%} | 0.31{1.53%} | 0.06{17.09%} | 0.32{9.72%} | 0.06{14.36%} | 50.00{457177.00} | 0.70{10.93%} | 0.37{1.22%}
C:\ICPCHEM\1\DATA\22H05k00.B\6A12.D | 157919-sd2 | 10-fold dilute; 50 ppb Bi | ReesBi.M | 6112 | 0.50{29.95%} | 2.56{0.38%} | -1.95{5.24%} | -4.26{2.57%} | -0.17{1.76%} | -0.27{46.55%} | 0.29{14.60%} | 0.07{9.73%} | 0.38{7.16%} | 0.08{6.34%} | 0.50{7.78%} | 0.12{2.16%} | 0.32{3.61%} | 0.05{6.96%} | 0.32{6.08%} | 0.06{13.32%} | 50.00{463839.50} | 0.48{16.01%} | 0.35{3.45%}
C:\ICPCHEM\1\DATA\22H05k00.B\6B01.D | dluent | 10-fold dilute; 50 ppb Bi | ReesBi.M | 6113 | 0.01{392.59%} | -0.37{2.06%} | -6.37{0.05%} | -12.12{0.09%} | -1.18{0.08%} | -3.88{0.14%} | -0.45{1.42%} | -0.10{1.08%} | -0.27{2.79%} | -0.02{4.56%} | -0.11{5.13%} | -0.01{16.50%} | -0.03{4.56%} | 0.00{89.46%} | -0.01{2.26%} | 0.01{16.02%} | 50.00{595348.40} | -1.28{0.20%} | -0.01{6.40%}
C:\ICPCHEM\1\DATA\22H05k00.B\6B02.D | 157622-sd3 | 10-fold dilute; 50 ppb Bi | ReesBi.M | 6114 | 0.63{22.36%} | 1.99{5.65%} | -1.62{0.82%} | -3.42{5.16%} | -0.09{53.70%} | 0.10{56.87%} | 0.28{7.05%} | 0.07{15.61%} | 0.34{9.25%} | 0.06{0.69%} | 0.38{0.17%} | 0.09{1.16%} | 0.23{2.34%} | 0.03{9.48%} | 0.21{5.57%} | 0.04{6.44%} | 50.00{428704.10} | 0.15{33.42%} | 0.28{5.20%}
C:\ICPCHEM\1\DATA\22H05k00.B\6B03.D | 157622-sd3 | 10-fold dilute; 50 ppb Bi | ReesBi.M | 6115 | 0.70{17.43%} | 2.02{6.98%} | -1.54{8.16%} | -3.27{5.10%} | -0.08{29.60%} | 0.08{73.88%} | 0.25{12.40%} | 0.11{20.03%} | 0.35{8.35%} | 0.07{9.60%} | 0.38{1.51%} | 0.09{5.32%} | 0.25{2.45%} | 0.04{8.64%} | 0.23{5.04%} | 0.04{12.09%} | 50.00{432659.00} | 0.10{79.85%} | 0.30{1.85%}
C:\ICPCHEM\1\DATA\22H05k00.B\6B04.D | 157622-sd3 | 10-fold dilute; 50 ppb Bi | ReesBi.M | 6201 | 0.59{17.15%} | 1.94{3.03%} | -1.60{2.66%} | -3.57{3.13%} | -0.10{24.89%} | 0.07{20.97%} | 0.26{19.55%} | 0.09{11.46%} | 0.37{8.83%} | 0.06{10.50%} | 0.38{6.41%} | 0.09{1.90%} | 0.23{6.94%} | 0.04{14.00%} | 0.21{12.22%} | 0.04{7.86%} | 50.00{409758.20} | 0.03{288.49%} | 0.29{0.42%}
C:\ICPCHEM\1\DATA\22H05k00.B\6B05.D | dluent | 10-fold dilute; 50 ppb Bi | ReesBi.M | 6202 | -0.06{61.35%} | -0.38{1.29%} | -6.38{0.09%} | -12.13{0.06%} | -1.18{0.39%} | -3.88{0.22%} | -0.45{1.02%} | -0.11{3.51%} | -0.27{2.36%} | -0.03{3.65%} | -0.11{6.14%} | -0.01{14.92%} | -0.04{2.13%} | 0.00{24.78%} | -0.02{7.36%} | 0.00{876.24%} | 50.00{409939.30} | -1.54{1.19%} | -0.02{8.18%}
C:\ICPCHEM\1\DATA\22H05k00.B\6B06.D | 157622-sd2 | 10-fold dilute; 50 ppb Bi | ReesBi.M | 6203 | 1.08{7.76%} | 3.34{1.17%} | 0.70{19.15%} | 0.72{8.14%} | 0.44{9.27%} | 2.15{2.66%} | 0.68{13.82%} | 0.18{1.68%} | 0.70{4.38%} | 0.12{2.47%} | 0.65{2.16%} | 0.14{3.78%} | 0.37{5.11%} | 0.05{17.74%} | 0.36{6.76%} | 0.06{1.63%} | 50.00{480369.40} | 0.20{35.22%} | 0.41{3.73%}
C:\ICPCHEM\1\DATA\22H05k00.B\6B07.D | 157622-sd2 | 10-fold dilute; 50 ppb Bi | ReesBi.M | 6204 | 1.18{19.24%} | 3.27{0.45%} | 0.66{35.57%} | 0.76{44.30%} | 0.42{12.07%} | 2.00{8.47%} | 0.65{10.09%} | 0.18{13.89%} | 0.68{9.21%} | 0.11{6.29%} | 0.63{2.39%} | 0.13{9.16%} | 0.37{6.00%} | 0.06{6.98%} | 0.36{5.41%} | 0.06{7.48%} | 50.00{480418.40} | 0.35{3.94%} | 0.41{0.81%}
C:\ICPCHEM\1\DATA\22H05k00.B\6B08.D | 157622-sd2 | 10-fold dilute; 50 ppb Bi | ReesBi.M | 6205 | 1.17{1.44%} | 3.35{1.09%} | 0.66{20.67%} | 1.00{35.00%} | 0.48{8.47%} | 2.12{10.85%} | 0.67{5.56%} | 0.18{12.33%} | 0.70{4.30%} | 0.11{5.14%} | 0.65{1.25%} | 0.14{6.28%} | 0.38{3.78%} | 0.05{10.46%} | 0.36{13.87%} | 0.07{7.69%} | 50.00{453485.30} | 0.28{17.78%} | 0.42{4.41%}
C:\ICPCHEM\1\DATA\22H05k00.B\6B09.D | dluent | 10-fold dilute; 50 ppb Bi | ReesBi.M | 6206 | -0.07{37.32%} | -0.37{1.58%} | -6.36{0.09%} | -12.11{0.13%} | -1.18{0.14%} | -3.88{0.24%} | -0.45{1.03%} | -0.11{1.37%} | -0.27{1.20%} | -0.03{2.45%} | -0.11{0.29%} | -0.01{6.21%} | -0.04{7.87%} | 0.00{31.10%} | -0.02{9.82%} | 0.00{66.65%} | 50.00{600676.10} | -1.61{1.27%} | -0.02{8.74%}
C:\ICPCHEM\1\DATA\22H05k00.B\6B10.D | 157622-sd1 | 10-fold dilute; 50 ppb Bi | ReesBi.M | 6207 | 0.76{18.84%} | 2.10{2.84%} | -0.08{60.24%} | 0.05{333.73%} | 0.32{3.97%} | 1.52{6.54%} | 0.47{11.95%} | 0.14{9.52%} | 0.43{16.58%} | 0.07{4.64%} | 0.45{4.52%} | 0.09{2.31%} | 0.24{3.82%} | 0.03{3.86%} | 0.25{15.25%} | 0.04{6.44%} | 50.00{449352.50} | -0.36{9.26%} | 0.30{2.47%}
C:\ICPCHEM\1\DATA\22H05k00.B\6B11.D | 157622-sd1 | 10-fold dilute; 50 ppb Bi | ReesBi.M | 6208 | 0.67{7.38%} | 2.17{3.26%} | -0.16{8.92%} | -0.18{34.47%} | 0.31{7.80%} | 1.44{5.51%} | 0.47{13.46%} | 0.13{7.78%} | 0.44{16.94%} | 0.07{7.78%} | 0.43{3.61%} | 0.09{9.89%} | 0.27{12.66%} | 0.03{16.95%} | 0.24{8.36%} | 0.04{15.61%} | 50.00{468311.20} | -0.40{1.24%} | 0.30{2.15%}
C:\ICPCHEM\1\DATA\22H05k00.B\6B12.D | 157622-sd1 | 10-fold dilute; 50 ppb Bi | ReesBi.M | 6209 | 0.73{11.01%} | 2.19{1.56%} | -0.12{79.18%} | 0.03{425.79%} | 0.33{10.82%} | 1.74{8.38%} | 0.53{5.79%} | 0.14{15.74%} | 0.47{2.23%} | 0.07{7.48%} | 0.44{15.73%} | 0.10{10.38%} | 0.27{5.79%} | 0.04{7.60%} | 0.24{4.58%} | 0.05{3.68%} | 50.00{472306.30} | -0.35{10.29%} | 0.30{3.00%}
C:\ICPCHEM\1\DATA\22H05k00.B\6C01.D | dluent | 10-fold dilute; 50 ppb Bi | ReesBi.M | 6210 | -0.01{366.98%} | -0.37{1.24%} | -6.37{0.08%} | -12.11{0.06%} | -1.18{0.33%} | -3.88{0.20%} | -0.46{0.25%} | -0.11{0.61%} | -0.27{1.65%} | -0.03{4.62%} | -0.11{3.58%} | -0.01{15.27%} | -0.04{5.28%} | 0.00{31.84%} | -0.02{16.47%} | 0.00{61.65%} | 50.00{581580.80} | -1.73{0.80%} | -0.02{6.42%}
C:\ICPCHEM\1\DATA\22H05k00.B\6C02.D | 157852-sd1 | 10-fold dilute; 50 ppb Bi | ReesBi.M | 6211 | 1.49{5.19%} | 3.63{4.00%} | 1.24{6.74%} | 2.39{4.06%} | 0.55{3.16%} | 2.36{4.19%} | 0.72{1.69%} | 0.16{14.20%} | 0.75{2.49%} | 0.11{5.18%} | 0.70{4.67%} | 0.15{5.33%} | 0.46{3.03%} | 0.06{8.75%} | 0.41{4.98%} | 0.07{7.62%} | 50.00{469249.70} | 0.63{10.35%} | 4.31{1.04%}
C:\ICPCHEM\1\DATA\22H05k00.B\6C03.D | 157852-sd1 | 10-fold dilute; 50 ppb Bi | ReesBi.M | 6212 | 1.61{13.52%} | 3.62{2.50%} | 1.26{14.86%} | 2.41{7.59%} | 0.54{5.77%} | 2.42{7.33%} | 0.71{3.97%} | 0.17{3.86%} | 0.70{2.24%} | 0.12{5.15%} | 0.72{4.01%} | 0.15{6.12%} | 0.43{6.21%} | 0.07{6.02%} | 0.43{7.20%} | 0.07{7.61%} | 50.00{483312.20} | 0.81{5.47%} | 4.33{1.32%}
C:\ICPCHEM\1\DATA\22H05k00.B\6C04.D | 157852-sd1 | 10-fold dilute; 50 ppb Bi | ReesBi.M | 6213 | 1.66{11.62%} | 3.65{2.76%} | 1.04{1.95%} | 2.10{10.24%} | 0.52{8.37%} | 2.22{2.49%} | 0.65{7.81%} | 0.16{5.67%} | 0.68{1.94%} | 0.12{3.50%} | 0.68{2.25%} | 0.15{6.65%} | 0.44{4.88%} | 0.06{4.06%} | 0.41{4.41%} | 0.07{7.29%} | 50.00{512038.10} | 0.76{8.75%} | 4.19{1.09%}
C:\ICPCHEM\1\DATA\22H05k00.B\6C05.D | dluent | 10-fold dilute; 50 ppb Bi | ReesBi.M | 6214 | -0.01{436.52%} | -0.37{3.49%} | -6.36{0.02%} | -12.09{0.11%} | -1.18{0.20%} | -3.87{0.42%} | -0.45{1.57%} | -0.11{0.95%} | -0.27{0.93%} | -0.03{3.82%} | -0.11{0.96%} | -0.02{6.77%} | -0.04{1.91%} | -0.01{6.64%} | -0.02{14.81%} | 0.00{66.14%} | 50.00{656984.40} | -1.70{0.95%} | 0.01{20.04%}
C:\ICPCHEM\1\DATA\22H05k00.B\6C06.D | 157852-sd2 | 10-fold dilute; 50 ppb Bi | ReesBi.M | 6215 | 0.73{12.98%} | 1.75{1.69%} | -2.30{1.82%} | -4.43{1.97%} | -0.29{4.90%} | -0.64{8.24%} | 0.13{12.65%} | 0.04{22.70%} | 0.25{8.85%} | 0.05{14.61%} | 0.33{4.13%} | 0.07{12.56%} | 0.21{5.34%} | 0.03{4.91%} | 0.20{5.33%} | 0.03{13.15%} | 50.00{504355.60} | -0.47{8.31%} | 2.31{1.78%}
C:\ICPCHEM\1\DATA\22H05k00.B\6C07.D | 157852-sd2 | 10-fold dilute; 50 ppb Bi | ReesBi.M | 6301 | 0.94{22.48%} | 1.85{6.76%} | -2.23{1.03%} | -4.39{2.44%} | -0.30{5.39%} | -0.58{27.92%} | 0.14{10.12%} | 0.04{15.15%} | 0.27{14.66%} | 0.05{2.77%} | 0.33{1.97%} | 0.07{2.40%} | 0.22{4.30%} | 0.03{2.90%} | 0.21{5.71%} | 0.04{9.56%} | 50.00{510079.70} | -0.39{3.70%} | 2.37{1.83%}
C:\ICPCHEM\1\DATA\22H05k00.B\6C08.D | 157852-sd2 | 10-fold dilute; 50 ppb Bi | ReesBi.M | 6302 | 0.98{15.84%} | 1.77{2.01%} | -2.31{1.75%} | -4.57{0.39%} | -0.28{11.18%} | -0.69{6.58%} | 0.15{26.95%} | 0.04{32.19%} | 0.27{2.03%} | 0.05{13.00%} | 0.28{3.48%} | 0.07{3.76%} | 0.21{6.50%} | 0.03{3.57%} | 0.22{11.53%} | 0.04{16.76%} | 50.00{515530.70} | -0.46{13.54%} | 2.28{0.45%}
C:\ICPCHEM\1\DATA\22H05k00.B\6C09.D | dluent | 10-fold dilute; 50 ppb Bi | ReesBi.M | 6303 | -0.07{39.84%} | -0.38{0.67%} | -6.38{0.06%} | -12.14{0.08%} | -1.19{0.12%} | -3.89{0.22%} | -0.46{0.52%} | -0.11{1.11%} | -0.28{1.07%} | -0.03{1.98%} | -0.12{0.40%} | -0.02{3.97%} | -0.04{2.78%} | -0.01{5.55%} | -0.02{4.59%} | -0.01{30.36%} | 50.00{666769.80} | -1.85{1.03%} | -0.01{15.59%}
C:\ICPCHEM\1\DATA\22H05k00.B\6C10.D | 157852-sd3 | 10-fold dilute; 50 ppb Bi | ReesBi.M | 6304 | 0.97{11.42%} | 1.97{1.43%} | -1.57{4.10%} | -3.28{4.58%} | -0.17{11.64%} | -0.19{43.22%} | 0.24{0.51%} | 0.06{4.60%} | 0.29{5.55%} | 0.06{8.12%} | 0.36{11.19%} | 0.08{6.39%} | 0.23{8.04%} | 0.03{12.58%} | 0.23{1.57%} | 0.04{15.06%} | 50.00{499080.30} | -0.45{14.48%} | 2.45{1.64%}
C:\ICPCHEM\1\DATA\22H05k00.B\6C11.D | 157852-sd3 | 10-fold dilute; 50 ppb Bi | ReesBi.M | 6305 | 0.79{19.01%} | 1.99{3.06%} | -1.57{3.95%} | -3.24{5.72%} | -0.18{19.21%} | -0.18{55.02%} | 0.21{23.53%} | 0.06{10.95%} | 0.30{6.74%} | 0.06{5.55%} | 0.41{2.45%} | 0.08{2.24%} | 0.23{2.35%} | 0.03{4.54%} | 0.22{9.34%} | 0.04{9.31%} | 50.00{509564.70} | -0.40{8.46%} | 2.49{1.01%}
C:\ICPCHEM\1\DATA\22H05k00.B\6C12.D | 157852-sd3 | 10-fold dilute; 50 ppb Bi | ReesBi.M | 6306 | 0.88{14.02%} | 2.04{4.09%} | -1.46{6.57%} | -3.06{5.16%} | -0.13{26.59%} | -0.02{461.47%} | 0.20{14.20%} | 0.05{16.91%} | 0.31{7.62%} | 0.06{2.83%} | 0.38{7.68%} | 0.08{2.85%} | 0.23{4.76%} | 0.03{7.59%} | 0.23{12.27%} | 0.04{7.48%} | 50.00{507630.30} | -0.32{11.05%} | 2.54{2.46%}
C:\ICPCHEM\1\DATA\22H05k00.B\6D01.D | dluent | 10-fold dilute; 50 ppb Bi | ReesBi.M | 6307 | -0.06{57.72%} | -0.38{1.35%} | -6.37{0.07%} | -12.12{0.07%} | -1.19{0.31%} | -3.88{0.18%} | -0.46{0.45%} | -0.11{0.35%} | -0.28{0.75%} | -0.03{1.64%} | -0.12{1.10%} | -0.02{3.56%} | -0.04{2.53%} | -0.01{1.94%} | -0.02{1.70%} | -0.01{30.08%} | 50.00{672220.10} | -1.84{0.74%} | 0.00{70.29%}
C:\ICPCHEM\1\DATA\22H05k00.B\6D02.D | 160502-sd3 | 10-fold dilute; 50 ppb Bi | ReesBi.M | 6308 | 1.18{16.84%} | 3.11{2.57%} | 0.10{58.80%} | -0.18{78.85%} | 0.31{9.53%} | 1.72{5.04%} | 0.54{10.30%} | 0.17{8.81%} | 0.58{8.81%} | 0.10{1.98%} | 0.64{5.55%} | 0.13{9.06%} | 0.37{9.61%} | 0.05{11.49%} | 0.32{5.53%} | 0.06{10.52%} | 50.00{515418.40} | -0.73{4.01%} | 0.37{1.85%}
C:\ICPCHEM\1\DATA\22H05k00.B\6D03.D | 160502-sd3 | 10-fold dilute; 50 ppb Bi | ReesBi.M | 6309 | 1.18{12.05%} | 3.18{1.73%} | 0.20{48.94%} | -0.02{689.66%} | 0.30{5.67%} | 1.82{5.42%} | 0.62{7.88%} | 0.18{4.53%} | 0.58{9.30%} | 0.10{10.16%} | 0.65{1.29%} | 0.12{1.44%} | 0.35{3.81%} | 0.05{3.47%} | 0.34{3.48%} | 0.06{11.81%} | 50.00{513268.00} | -0.63{6.54%} | 0.38{3.32%}
C:\ICPCHEM\1\DATA\22H05k00.B\6D04.D | 160502-sd3 | 10-fold dilute; 50 ppb Bi | ReesBi.M | 6310 | 1.32{5.83%} | 3.19{2.36%} | 0.14{79.83%} | -0.04{309.97%} | 0.35{8.91%} | 1.70{8.48%} | 0.61{3.87%} | 0.18{5.44%} | 0.60{4.11%} | 0.10{2.01%} | 0.62{1.56%} | 0.13{3.06%} | 0.35{5.41%} | 0.05{8.62%} | 0.35{4.60%} | 0.06{11.43%} | 50.00{511369.10} | -0.63{11.18%} | 0.38{2.67%}
C:\ICPCHEM\1\DATA\22H05k00.B\6D05.D | dluent | 10-fold dilute; 50 ppb Bi | ReesBi.M | 6311 | -0.04{61.38%} | -0.38{0.65%} | -6.38{0.13%} | -12.12{0.02%} | -1.19{0.12%} | -3.89{0.29%} | -0.46{0.06%} | -0.11{1.14%} | -0.27{1.06%} | -0.03{3.61%} | -0.12{2.09%} | -0.02{9.30%} | -0.04{1.37%} | -0.01{5.87%} | -0.02{2.87%} | 0.00{9.47%} | 50.00{707161.90} | -1.92{0.85%} | -0.02{5.13%}
C:\ICPCHEM\1\DATA\22H05k00.B\6D06.D | 160502-sd2 | 10-fold dilute; 50 ppb Bi | ReesBi.M | 6312 | 1.12{17.34%} | 2.90{3.19%} | 0.68{3.86%} | 0.65{32.87%} | 0.40{9.92%} | 1.84{2.23%} | 0.62{5.63%} | 0.17{8.54%} | 0.59{9.81%} | 0.09{6.90%} | 0.57{3.49%} | 0.12{7.83%} | 0.34{5.70%} | 0.05{13.11%} | 0.31{3.06%} | 0.06{14.97%} | 50.00{506525.60} | -0.81{5.33%} | 0.35{2.77%}
C:\ICPCHEM\1\DATA\22H05k00.B\6D07.D | 160502-sd2 | 10-fold dilute; 50 ppb Bi | ReesBi.M | 6313 | 1.00{14.37%} | 2.65{1.04%} | 0.10{24.53%} | -0.49{30.44%} | 0.27{11.35%} | 1.35{8.68%} | 0.53{13.25%} | 0.15{1.07%} | 0.52{6.25%} | 0.09{5.92%} | 0.52{6.41%} | 0.11{1.65%} | 0.31{3.88%} | 0.04{7.01%} | 0.29{7.03%} | 0.05{5.89%} | 50.00{503948.80} | -0.86{4.03%} | 0.31{1.08%}
C:\ICPCHEM\1\DATA\22H05k00.B\6D08.D | 160502-sd2 | 10-fold dilute; 50 ppb Bi | ReesBi.M | 6314 | 1.24{10.39%} | 3.04{2.17%} | 0.75{16.07%} | 0.59{22.75%} | 0.40{2.41%} | 1.82{4.83%} | 0.59{12.19%} | 0.17{4.59%} | 0.62{7.48%} | 0.09{6.40%} | 0.59{8.52%} | 0.11{6.23%} | 0.33{3.02%} | 0.05{3.72%} | 0.34{1.35%} | 0.06{6.09%} | 50.00{528331.90} | -0.74{5.25%} | 0.35{0.17%}
C:\ICPCHEM\1\DATA\22H05k00.B\6D09.D | dluent | 10-fold dilute; 50 ppb Bi | ReesBi.M | 6315 | -0.06{29.28%} | -0.37{0.76%} | -6.37{0.10%} | -12.12{0.03%} | -1.19{0.09%} | -3.89{0.11%} | -0.45{0.18%} | -0.11{1.24%} | -0.27{1.03%} | -0.03{1.43%} | -0.12{0.82%} | -0.02{4.61%} | -0.04{1.96%} | -0.01{5.00%} | -0.02{4.40%} | -0.01{6.90%} | 50.00{669248.70} | -1.95{0.90%} | -0.02{4.41%}
C:\ICPCHEM\1\DATA\22H05k00.B\6D10.D | 160502-sd1 | 10-fold dilute; 50 ppb Bi | ReesBi.M | 6401 | 1.36{32.20%} | 3.94{2.29%} | 2.22{4.47%} | 3.65{3.81%} | 0.75{1.29%} | 3.30{3.42%} | 0.88{7.71%} | 0.26{8.56%} | 0.81{5.73%} | 0.13{3.97%} | 0.79{2.09%} | 0.16{2.43%} | 0.45{5.96%} | 0.06{4.57%} | 0.41{4.92%} | 0.08{7.24%} | 50.00{536119.80} | -0.43{7.75%} | 0.47{1.63%}
C:\ICPCHEM\1\DATA\22H05k00.B\6D11.D | 160502-sd1 | 10-fold dilute; 50 ppb Bi | ReesBi.M | 6402 | 1.31{13.72%} | 4.11{3.29%} | 2.22{4.76%} | 3.56{6.14%} | 0.76{4.27%} | 3.30{5.08%} | 0.89{4.43%} | 0.25{10.83%} | 0.83{6.86%} | 0.14{3.05%} | 0.77{4.68%} | 0.15{6.12%} | 0.44{7.06%} | 0.06{10.86%} | 0.43{4.97%} | 0.08{2.93%} | 50.00{521091.90} | -0.34{8.70%} | 0.47{3.49%}
C:\ICPCHEM\1\DATA\22H05k00.B\6D12.D | 160502-sd1 | 10-fold dilute; 50 ppb Bi | ReesBi.M | 6403 | 1.43{3.54%} | 3.77{1.52%} | 2.08{2.47%} | 3.40{10.20%} | 0.74{5.77%} | 3.03{4.70%} | 0.80{5.15%} | 0.25{9.41%} | 0.76{5.18%} | 0.13{2.89%} | 0.75{3.18%} | 0.16{5.32%} | 0.42{3.73%} | 0.06{3.29%} | 0.41{8.00%} | 0.07{8.42%} | 50.00{500752.30} | -0.28{15.80%} | 0.46{2.54%}
C:\ICPCHEM\1\DATA\22H05k00.B\6E01.D | dluent | 10-fold dilute; 50 ppb Bi | ReesBi.M | 6404 | -0.07{34.37%} | -0.37{2.03%} | -6.36{0.14%} | -12.10{0.07%} | -1.19{0.09%} | -3.88{0.23%} | -0.46{1.05%} | -0.11{1.98%} | -0.28{2.16%} | -0.03{3.52%} | -0.12{2.42%} | -0.02{2.71%} | -0.04{3.34%} | -0.01{1.90%} | -0.02{1.53%} | -0.01{19.25%} | 50.00{662018.40} | -1.93{0.72%} | -0.02{4.55%}
C:\ICPCHEM\1\DATA\22H05k00.B\6E02.D | 160510-sd2 | 10-fold dilute; 50 ppb Bi | ReesBi.M | 6405 | 1.04{21.78%} | 1.99{1.66%} | -2.06{2.50%} | -3.88{1.54%} | -0.23{8.78%} | -0.38{38.59%} | 0.17{9.42%} | 0.05{22.68%} | 0.29{13.48%} | 0.06{3.42%} | 0.36{4.73%} | 0.08{2.88%} | 0.22{9.81%} | 0.03{9.18%} | 0.22{6.97%} | 0.04{12.45%} | 50.00{526414.40} | -0.61{8.03%} | 0.87{1.94%}
C:\ICPCHEM\1\DATA\22H05k00.B\6E03.D | 160510-sd2 | 10-fold dilute; 50 ppb Bi | ReesBi.M | 6406 | 0.93{10.80%} | 1.92{1.69%} | -2.03{2.94%} | -3.92{3.06%} | -0.23{4.56%} | -0.25{43.52%} | 0.25{31.93%} | 0.04{10.66%} | 0.31{15.03%} | 0.06{1.93%} | 0.39{3.57%} | 0.08{4.84%} | 0.23{3.91%} | 0.03{4.19%} | 0.23{6.10%} | 0.04{14.90%} | 50.00{530084.20} | -0.56{11.03%} | 0.87{0.76%}
C:\ICPCHEM\1\DATA\22H05k00.B\6E04.D | 160510-sd2 | 10-fold dilute; 50 ppb Bi | ReesBi.M | 6407 | 1.16{4.99%} | 2.04{2.07%} | -2.07{1.91%} | -3.90{1.94%} | -0.21{17.81%} | -0.31{30.48%} | 0.17{26.60%} | 0.06{22.47%} | 0.28{21.71%} | 0.06{12.03%} | 0.36{3.24%} | 0.08{5.50%} | 0.22{6.35%} | 0.03{11.40%} | 0.23{0.88%} | 0.04{13.14%} | 50.00{506081.80} | -0.51{4.90%} | 0.87{0.64%}
C:\ICPCHEM\1\DATA\22H05k00.B\6E05.D | dluent | 10-fold dilute; 50 ppb Bi | ReesBi.M | 6408 | -0.07{45.81%} | -0.38{0.77%} | -6.39{0.11%} | -12.14{0.01%} | -1.19{0.06%} | -3.89{0.05%} | -0.46{0.04%} | -0.11{1.56%} | -0.28{1.14%} | -0.03{2.23%} | -0.12{0.43%} | -0.02{1.61%} | -0.04{4.07%} | -0.01{5.83%} | -0.02{4.99%} | -0.01{22.24%} | 50.00{666665.60} | -1.99{0.84%} | -0.02{6.15%}
C:\ICPCHEM\1\DATA\22H05k00.B\6E06.D | 160510-sd1 | 10-fold dilute; 50 ppb Bi | ReesBi.M | 6409 | 1.18{7.29%} | 2.60{4.58%} | -0.72{7.27%} | -1.26{11.28%} | 0.09{39.15%} | 0.86{11.92%} | 0.42{21.31%} | 0.10{7.26%} | 0.48{6.48%} | 0.08{3.80%} | 0.50{11.26%} | 0.11{1.02%} | 0.31{8.35%} | 0.04{4.58%} | 0.28{4.02%} | 0.05{22.10%} | 50.00{518090.60} | -0.31{23.51%} | 1.10{1.55%}
C:\ICPCHEM\1\DATA\22H05k00.B\6E07.D | 160510-sd1 | 10-fold dilute; 50 ppb Bi | ReesBi.M | 6410 | 1.39{7.12%} | 2.52{2.67%} | -0.75{6.20%} | -1.36{3.49%} | 0.06{37.90%} | 0.85{14.60%} | 0.37{8.67%} | 0.10{8.73%} | 0.46{11.24%} | 0.08{4.08%} | 0.47{2.97%} | 0.10{2.86%} | 0.29{4.36%} | 0.04{7.92%} | 0.28{3.56%} | 0.05{9.31%} | 50.00{519708.00} | -0.20{17.22%} | 1.10{1.39%}
C:\ICPCHEM\1\DATA\22H05k00.B\6E08.D | 160510-sd1 | 10-fold dilute; 50 ppb Bi | ReesBi.M | 6411 | 1.38{8.73%} | 2.45{2.28%} | -0.83{6.17%} | -1.40{6.83%} | 0.08{23.09%} | 0.81{11.17%} | 0.44{6.53%} | 0.09{4.33%} | 0.44{8.05%} | 0.08{3.13%} | 0.50{1.67%} | 0.11{6.28%} | 0.27{6.95%} | 0.04{15.44%} | 0.29{2.97%} | 0.05{12.70%} | 50.00{506360.80} | -0.17{21.72%} | 1.09{1.00%}
C:\ICPCHEM\1\DATA\22H05k00.B\6E09.D | dluent | 10-fold dilute; 50 ppb Bi | ReesBi.M | 6412 | -0.07{40.05%} | -0.38{1.40%} | -6.39{0.08%} | -12.14{0.02%} | -1.19{0.15%} | -3.89{0.13%} | -0.46{0.30%} | -0.11{1.13%} | -0.28{1.28%} | -0.03{1.82%} | -0.12{0.74%} | -0.02{2.52%} | -0.04{3.66%} | -0.01{8.27%} | -0.03{1.79%} | -0.01{4.10%} | 50.00{665022.60} | -1.99{0.31%} | -0.02{6.61%}
C:\ICPCHEM\1\DATA\22H05k00.B\6E10.D | 160510-sd3 | 10-fold dilute; 50 ppb Bi | ReesBi.M | 6413 | 2.30{9.63%} | 4.43{0.42%} | 3.92{3.33%} | 7.88{2.36%} | 1.19{4.51%} | 4.90{4.81%} | 1.00{6.13%} | 0.24{2.88%} | 0.96{0.54%} | 0.15{2.00%} | 0.88{4.25%} | 0.17{4.09%} | 0.53{1.95%} | 0.07{3.99%} | 0.47{3.09%} | 0.08{0.37%} | 50.00{483718.60} | 0.79{9.39%} | 1.78{1.87%}
C:\ICPCHEM\1\DATA\22H05k00.B\6E11.D | 160510-sd3 | 10-fold dilute; 50 ppb Bi | ReesBi.M | 6414 | 2.29{17.05%} | 4.51{0.89%} | 3.72{1.58%} | 7.91{1.82%} | 1.21{4.87%} | 4.86{6.92%} | 0.97{11.46%} | 0.23{3.93%} | 0.92{7.11%} | 0.15{3.11%} | 0.88{2.12%} | 0.18{1.58%} | 0.52{5.00%} | 0.07{2.57%} | 0.48{8.10%} | 0.08{1.08%} | 50.00{470864.90} | 1.03{4.02%} | 1.79{0.62%}
C:\ICPCHEM\1\DATA\22H05k00.B\6E12.D | 160510-sd3 | 10-fold dilute; 50 ppb Bi | ReesBi.M | 6415 | 2.34{14.44%} | 4.46{3.45%} | 3.96{2.73%} | 8.19{1.04%} | 1.26{4.86%} | 4.90{2.57%} | 1.08{15.08%} | 0.25{10.23%} | 0.98{5.54%} | 0.15{4.53%} | 0.84{6.65%} | 0.18{3.74%} | 0.51{5.87%} | 0.07{5.93%} | 0.50{3.72%} | 0.08{11.72%} | 50.00{466456.00} | 1.18{5.52%} | 1.81{1.83%}
C:\ICPCHEM\1\DATA\22H05k00.B\6F01.D | dluent | 10-fold dilute; 50 ppb Bi | ReesBi.M | 6501 | -0.04{129.77%} | -0.37{0.36%} | -6.36{0.18%} | -12.08{0.12%} | -1.18{0.15%} | -3.87{0.51%} | -0.46{0.46%} | -0.11{0.42%} | -0.28{0.61%} | -0.03{2.85%} | -0.11{0.93%} | -0.02{5.90%} | -0.04{2.42%} | -0.01{2.34%} | -0.02{1.53%} | -0.01{8.07%} | 50.00{661074.20} | -1.86{1.15%} | -0.01{5.26%}
C:\ICPCHEM\1\DATA\22H05k00.B\6F02.D | 157924-sd2 | 10-fold dilute; 50 ppb Bi | ReesBi.M | 6502 | 0.72{19.39%} | 1.77{4.53%} | -2.74{1.11%} | -4.33{2.22%} | -0.29{0.95%} | -0.61{10.82%} | 0.12{36.86%} | 0.07{12.18%} | 0.22{5.86%} | 0.05{8.41%} | 0.33{11.19%} | 0.07{6.95%} | 0.22{8.78%} | 0.03{2.23%} | 0.22{7.53%} | 0.06{5.97%} | 50.00{512831.90} | -0.84{2.66%} | 0.76{1.79%}
C:\ICPCHEM\1\DATA\22H05k00.B\6F03.D | 157924-sd2 | 10-fold dilute; 50 ppb Bi | ReesBi.M | 6503 | 0.75{7.29%} | 1.75{6.80%} | -2.80{2.07%} | -4.44{2.48%} | -0.34{8.03%} | -0.67{9.76%} | 0.16{24.43%} | 0.05{21.01%} | 0.21{8.35%} | 0.04{8.93%} | 0.34{9.27%} | 0.07{10.68%} | 0.21{7.74%} | 0.03{10.08%} | 0.21{8.77%} | 0.04{8.87%} | 50.00{511911.30} | -0.84{2.41%} | 0.74{0.80%}
C:\ICPCHEM\1\DATA\22H05k00.B\6F04.D | 157924-sd2 | 10-fold dilute; 50 ppb Bi | ReesBi.M | 6504 | 0.80{11.68%} | 1.79{2.03%} | -2.76{1.50%} | -4.25{1.90%} | -0.33{3.60%} | -0.64{12.81%} | 0.18{25.06%} | 0.04{26.25%} | 0.22{12.25%} | 0.05{3.58%} | 0.34{5.97%} | 0.07{10.63%} | 0.22{8.35%} | 0.03{4.07%} | 0.21{4.95%} | 0.03{12.16%} | 50.00{525869.30} | -0.81{2.40%} | 0.76{2.03%}
C:\ICPCHEM\1\DATA\22H05k00.B\6F05.D | dluent | 10-fold dilute; 50 ppb Bi | ReesBi.M | 6505 | -0.06{55.10%} | -0.38{1.23%} | -6.38{0.09%} | -12.13{0.03%} | -1.19{0.16%} | -3.89{0.02%} | -0.46{1.29%} | -0.11{0.57%} | -0.28{1.40%} | -0.03{0.25%} | -0.12{1.84%} | -0.02{4.22%} | -0.04{0.59%} | -0.01{2.66%} | -0.02{9.63%} | -0.01{2.29%} | 50.00{717995.40} | -2.00{0.51%} | -0.02{3.67%}
C:\ICPCHEM\1\DATA\22H05k00.B\6F06.D | 157924-sd3 | 10-fold dilute; 50 ppb Bi | ReesBi.M | 6506 | 1.30{9.30%} | 2.79{5.16%} | -1.30{1.23%} | -1.15{20.89%} | 0.03{69.37%} | 0.48{19.28%} | 0.39{4.01%} | 0.12{6.75%} | 0.46{7.71%} | 0.08{10.28%} | 0.56{2.55%} | 0.11{5.33%} | 0.33{6.73%} | 0.04{14.14%} | 0.33{5.13%} | 0.06{5.18%} | 50.00{531606.20} | -0.57{2.76%} | 1.06{1.48%}
C:\ICPCHEM\1\DATA\22H05k00.B\6F07.D | 157924-sd3 | 10-fold dilute; 50 ppb Bi | ReesBi.M | 6507 | 1.19{15.31%} | 2.84{3.16%} | -1.32{5.89%} | -1.28{8.02%} | 0.01{206.92%} | 0.42{12.81%} | 0.43{11.80%} | 0.10{15.95%} | 0.44{7.23%} | 0.08{8.45%} | 0.52{5.30%} | 0.11{8.14%} | 0.33{7.32%} | 0.05{2.85%} | 0.33{5.61%} | 0.06{13.65%} | 50.00{555406.40} | -0.51{4.64%} | 1.04{1.84%}
C:\ICPCHEM\1\DATA\22H05k00.B\6F08.D | 157924-sd3 | 10-fold dilute; 50 ppb Bi | ReesBi.M | 6508 | 1.40{8.69%} | 2.87{1.45%} | -1.16{8.02%} | -1.15{12.89%} | 0.05{28.02%} | 0.55{8.56%} | 0.40{17.48%} | 0.11{12.13%} | 0.46{11.58%} | 0.08{8.89%} | 0.54{4.44%} | 0.11{6.82%} | 0.34{2.25%} | 0.04{8.37%} | 0.33{0.23%} | 0.06{8.19%} | 50.00{558809.80} | -0.46{6.54%} | 1.05{0.46%}
C:\ICPCHEM\1\DATA\22H05k00.B\6F09.D | dluent | 10-fold dilute; 50 ppb Bi | ReesBi.M | 6509 | -0.03{162.16%} | -0.38{2.28%} | -6.38{0.06%} | -12.12{0.12%} | -1.19{0.11%} | -3.88{0.14%} | -0.46{0.67%} | -0.11{1.36%} | -0.28{0.15%} | -0.03{0.71%} | -0.12{0.65%} | -0.02{4.04%} | -0.04{3.10%} | -0.01{3.69%} | -0.02{4.46%} | -0.01{3.69%} | 50.00{801148.80} | -2.02{0.46%} | -0.02{10.47%}
C:\ICPCHEM\1\DATA\22H05k00.B\6F10.D | 157924-sd1 | 10-fold dilute; 50 ppb Bi | ReesBi.M | 6510 | 1.04{4.17%} | 2.08{3.43%} | -2.33{3.30%} | -3.39{1.47%} | -0.21{9.51%} | -0.27{20.19%} | 0.21{14.01%} | 0.07{3.43%} | 0.30{0.44%} | 0.06{0.99%} | 0.37{4.40%} | 0.08{5.45%} | 0.24{2.96%} | 0.03{0.29%} | 0.22{2.00%} | 0.04{9.76%} | 50.00{595719.80} | -0.80{5.50%} | 0.85{2.23%}
C:\ICPCHEM\1\DATA\22H05k00.B\6F11.D | 157924-sd1 | 10-fold dilute; 50 ppb Bi | ReesBi.M | 6511 | 0.90{25.54%} | 1.95{2.69%} | -2.52{1.44%} | -3.84{2.91%} | -0.28{6.69%} | -0.50{25.91%} | 0.21{14.24%} | 0.06{18.06%} | 0.26{2.08%} | 0.05{10.49%} | 0.37{6.60%} | 0.08{9.81%} | 0.24{4.36%} | 0.03{8.90%} | 0.24{5.27%} | 0.03{12.60%} | 50.00{586132.90} | -0.81{2.24%} | 0.78{1.81%}
C:\ICPCHEM\1\DATA\22H05k00.B\6F12.D | 157924-sd1 | 10-fold dilute; 50 ppb Bi | ReesBi.M | 6512 | 0.95{7.27%} | 2.02{2.15%} | -2.50{1.01%} | -3.71{4.75%} | -0.25{9.04%} | -0.51{20.02%} | 0.22{11.71%} | 0.06{23.20%} | 0.30{13.37%} | 0.05{5.51%} | 0.37{5.20%} | 0.08{3.70%} | 0.22{9.08%} | 0.03{11.18%} | 0.24{8.67%} | 0.04{5.01%} | 50.00{601181.50} | -0.76{5.03%} | 0.79{1.35%}
C:\ICPCHEM\1\DATA\22H05k00.B\6G01.D | dluent | 10-fold dilute; 50 ppb Bi | ReesBi.M | 6513 | -0.08{32.75%} | -0.37{2.44%} | -6.38{0.08%} | -12.13{0.08%} | -1.19{0.09%} | -3.89{0.13%} | -0.46{0.45%} | -0.11{0.15%} | -0.28{0.90%} | -0.03{2.10%} | -0.12{1.09%} | -0.02{2.70%} | -0.04{1.91%} | -0.01{2.39%} | -0.03{3.82%} | -0.01{4.95%} | 50.00{762438.70} | -2.01{0.43%} | -0.02{7.03%}
C:\ICPCHEM\1\DATA\22H05k00.B\6G02.D | 157841-sd3 | 10-fold dilute; 50 ppb Bi | ReesBi.M | 6514 | 2.32{8.91%} | 4.42{3.23%} | 3.44{7.10%} | 7.39{3.76%} | 1.12{7.30%} | 4.53{6.14%} | 1.08{3.08%} | 0.23{1.46%} | 0.95{11.29%} | 0.14{2.73%} | 0.93{3.61%} | 0.18{5.34%} | 0.52{4.78%} | 0.07{8.88%} | 0.51{5.12%} | 0.08{5.00%} | 50.00{564236.80} | 1.07{6.03%} | 2.43{2.38%}
C:\ICPCHEM\1\DATA\22H05k00.B\6G03.D | 157841-sd3 | 10-fold dilute; 50 ppb Bi | ReesBi.M | 6515 | 2.72{5.63%} | 4.52{2.82%} | 3.61{3.86%} | 7.60{4.51%} | 1.15{1.32%} | 4.48{3.38%} | 1.02{5.43%} | 0.23{7.04%} | 0.94{8.30%} | 0.16{4.29%} | 0.92{3.88%} | 0.18{2.51%} | 0.52{5.29%} | 0.07{7.20%} | 0.48{2.62%} | 0.08{6.64%} | 50.00{533457.90} | 1.45{3.00%} | 2.48{1.34%}
C:\ICPCHEM\1\DATA\22H05k00.B\6G04.D | 157841-sd3 | 10-fold dilute; 50 ppb Bi | ReesBi.M | 6601 | 2.49{10.63%} | 4.45{1.22%} | 3.30{3.24%} | 7.14{4.42%} | 1.13{5.56%} | 4.41{2.22%} | 1.09{9.67%} | 0.22{7.31%} | 0.92{2.99%} | 0.16{3.78%} | 0.87{5.05%} | 0.18{0.98%} | 0.51{2.76%} | 0.07{11.68%} | 0.49{0.88%} | 0.08{4.32%} | 50.00{483925.60} | 1.54{4.21%} | 2.47{3.15%}
C:\ICPCHEM\1\DATA\22H05k00.B\6G05.D | dluent | 10-fold dilute; 50 ppb Bi | ReesBi.M | 6602 | 0.04{53.37%} | -0.37{1.03%} | -6.36{0.10%} | -12.09{0.07%} | -1.19{0.22%} | -3.87{0.15%} | -0.46{0.24%} | -0.11{0.72%} | -0.28{1.30%} | -0.03{1.07%} | -0.12{2.04%} | -0.02{3.20%} | -0.04{5.07%} | -0.01{1.03%} | -0.02{11.82%} | -0.01{28.09%} | 50.00{643489.20} | -1.91{0.77%} | -0.01{21.58%}
C:\ICPCHEM\1\DATA\22H05k00.B\6G06.D | 157841-sd2 | 10-fold dilute; 50 ppb Bi | ReesBi.M | 6603 | 1.06{19.48%} | 1.77{5.48%} | -2.35{2.29%} | -4.38{2.65%} | -0.27{12.65%} | -0.55{19.79%} | 0.15{16.12%} | 0.03{27.73%} | 0.23{6.51%} | 0.05{7.21%} | 0.34{5.85%} | 0.07{5.01%} | 0.22{0.52%} | 0.03{16.58%} | 0.21{7.45%} | 0.04{10.78%} | 50.00{521704.50} | -0.58{6.80%} | 1.12{3.03%}
C:\ICPCHEM\1\DATA\22H05k00.B\6G07.D | 157841-sd2 | 10-fold dilute; 50 ppb Bi | ReesBi.M | 6604 | 1.06{14.80%} | 2.02{5.97%} | -2.14{0.86%} | -4.03{2.13%} | -0.23{14.43%} | -0.36{19.93%} | 0.18{23.74%} | 0.04{18.83%} | 0.29{20.53%} | 0.06{12.17%} | 0.36{5.76%} | 0.08{4.47%} | 0.20{11.40%} | 0.03{5.92%} | 0.23{11.08%} | 0.04{14.47%} | 50.00{517130.60} | -0.45{10.98%} | 1.17{1.38%}
C:\ICPCHEM\1\DATA\22H05k00.B\6G08.D | 157841-sd2 | 10-fold dilute; 50 ppb Bi | ReesBi.M | 6605 | 1.24{15.60%} | 1.89{0.46%} | -2.18{3.70%} | -3.99{2.38%} | -0.20{3.75%} | -0.38{29.42%} | 0.19{8.97%} | 0.04{16.21%} | 0.29{7.84%} | 0.06{2.72%} | 0.35{7.76%} | 0.08{3.52%} | 0.23{4.03%} | 0.03{4.74%} | 0.23{2.08%} | 0.03{6.27%} | 50.00{521379.10} | -0.46{8.78%} | 1.19{1.85%}
C:\ICPCHEM\1\DATA\22H05k00.B\6G09.D | dluent | 10-fold dilute; 50 ppb Bi | ReesBi.M | 6606 | -0.07{47.52%} | -0.38{0.50%} | -6.39{0.07%} | -12.14{0.05%} | -1.19{0.11%} | -3.90{0.17%} | -0.46{0.49%} | -0.11{0.48%} | -0.28{0.26%} | -0.03{0.70%} | -0.12{0.84%} | -0.02{2.28%} | -0.04{3.19%} | -0.01{5.48%} | -0.03{3.73%} | -0.01{7.81%} | 50.00{664528.10} | -2.01{0.60%} | -0.02{7.05%}
C:\ICPCHEM\1\DATA\22H05k00.B\6G10.D | 157841-sd1 | 10-fold dilute; 50 ppb Bi | ReesBi.M | 6607 | 0.95{11.09%} | 1.96{2.88%} | -2.10{4.34%} | -3.95{2.26%} | -0.21{4.55%} | -0.37{36.88%} | 0.21{20.63%} | 0.04{13.96%} | 0.28{5.78%} | 0.05{15.08%} | 0.37{6.85%} | 0.08{6.76%} | 0.23{4.92%} | 0.03{2.20%} | 0.23{9.15%} | 0.03{19.77%} | 50.00{508991.40} | -0.58{7.59%} | 1.21{1.54%}
C:\ICPCHEM\1\DATA\22H05k00.B\6G11.D | 157841-sd1 | 10-fold dilute; 50 ppb Bi | ReesBi.M | 6608 | -0.13{0.00%} | -0.39{0.00%} | -6.42{0.00%} | -12.19{0.00%} | -1.20{0.00%} | -3.91{0.00%} | -0.46{0.00%} | -0.11{0.00%} | 1.17{113.38%} | -0.03{0.00%} | -0.12{0.00%} | -0.02{0.00%} | -0.04{0.00%} | 0.08{194.88%} | -0.03{0.00%} | -0.01{0.00%} | 50.00{545.59} | -2.33{0.00%} | -0.03{0.00%}
C:\ICPCHEM\1\DATA\22H05k00.B\6G12.D | 157841-sd1 | 10-fold dilute; 50 ppb Bi | ReesBi.M | 6609 | -0.13{0.00%} | -0.39{0.00%} | -6.42{0.00%} | -10.32{10.84%} | -1.20{0.00%} | -1.46{289.41%} | -0.46{0.00%} | -0.11{0.00%} | 5.86{58.96%} | -0.03{0.00%} | -0.12{0.00%} | -0.02{0.00%} | -0.04{0.00%} | -0.01{0.00%} | -0.03{0.00%} | -0.01{0.00%} | 50.00{182.23} | -2.13{16.50%} | -0.03{0.00%}
C:\ICPCHEM\1\DATA\22H05k00.B\6H01.D | diluent |  | ReesBi.M | 6610 | -0.06{72.37%} | -0.39{0.37%} | -6.39{0.10%} | -12.16{0.02%} | -1.19{0.21%} | -3.90{0.23%} | -0.46{0.93%} | -0.11{2.71%} | -0.28{0.98%} | -0.03{2.74%} | -0.12{1.23%} | -0.02{6.02%} | -0.04{1.86%} | -0.01{10.46%} | -0.02{4.86%} | 0.00{50.44%} | 50.00{473818.50} | -2.08{0.79%} | -0.02{1.39%}
C:\ICPCHEM\1\DATA\22H05k00.B\6H02.D | diluent |  | ReesBi.M | 6611 | -0.08{40.65%} | -0.39{0.32%} | -6.40{0.09%} | -12.16{0.02%} | -1.19{0.12%} | -3.90{0.01%} | -0.46{0.75%} | -0.11{1.13%} | -0.28{1.48%} | -0.03{1.04%} | -0.12{1.00%} | -0.02{2.47%} | -0.04{3.06%} | -0.01{5.31%} | -0.03{2.71%} | 0.00{42.54%} | 50.00{467153.80} | -2.14{0.42%} | -0.02{1.32%}
C:\ICPCHEM\1\DATA\22H05k00.B\6H03.D | ReesBi-50 |  | ReesBi.M | 6612 | 428.70{0.63%} | 494.10{0.17%} | 505.70{0.32%} | 491.20{0.22%} | 528.00{0.34%} | 514.90{0.62%} | 528.80{0.35%} | 550.80{0.44%} | 502.80{0.41%} | 528.50{0.14%} | 544.20{0.55%} | 538.00{0.29%} | 548.30{0.68%} | 539.70{0.28%} | 547.10{0.75%} | 604.10{0.63%} | 50.00{605990.10} | 555.70{0.92%} | 528.30{0.37%}
C:\ICPCHEM\1\DATA\22H05k00.B\6H04.D | ReesBi-50 |  | ReesBi.M | 6613 | 435.00{1.64%} | 494.50{0.82%} | 510.40{0.09%} | 495.20{0.34%} | 533.50{0.50%} | 516.30{0.16%} | 530.40{0.63%} | 550.70{0.43%} | 503.30{0.55%} | 532.80{0.43%} | 550.00{0.28%} | 542.40{0.58%} | 552.70{0.15%} | 541.90{0.95%} | 552.30{0.50%} | 609.90{0.37%} | 50.00{611073.90} | 595.80{1.48%} | 531.40{1.19%}
C:\ICPCHEM\1\DATA\22H05k00.B\6H05.D | diluent |  | ReesBi.M | 6614 | 6.05{3.64%} | 1.65{14.63%} | -4.30{4.33%} | -10.11{1.73%} | 0.96{22.14%} | -1.81{11.27%} | 1.68{14.06%} | 2.10{9.35%} | 1.72{11.58%} | 2.16{10.94%} | 2.09{11.99%} | 2.19{8.71%} | 2.19{6.89%} | 2.23{9.08%} | 2.16{8.69%} | 2.49{10.41%} | 50.00{572412.40} | 25.68{1.95%} | 2.63{6.66%}
C:\ICPCHEM\1\DATA\22H05k00.B\6H06.D | diluent |  | ReesBi.M | 6615 | 1.10{7.78%} | -0.12{36.01%} | -6.12{0.53%} | -11.89{0.12%} | -0.89{4.67%} | -3.63{1.19%} | -0.19{2.05%} | 0.20{19.47%} | 0.02{157.25%} | 0.29{18.35%} | 0.19{14.34%} | 0.30{9.42%} | 0.27{10.51%} | 0.30{10.17%} | 0.29{9.58%} | 0.33{12.52%} | 50.00{511658.00} | 8.22{2.43%} | 0.35{7.66%}
C:\ICPCHEM\1\DATA\22H05k00.B\5A01.D | dluent | 10-fold dilute; 50 ppb Bi | ReesBi.M | 5101 | 0.61{8.33%} | -0.26{5.49%} | -6.28{0.06%} | -12.04{0.09%} | -1.06{0.42%} | -3.77{0.30%} | -0.32{2.28%} | 0.03{38.09%} | -0.16{12.06%} | 0.11{2.69%} | 0.01{136.18%} | 0.13{4.51%} | 0.10{11.50%} | 0.13{4.17%} | 0.11{1.51%} | 0.15{11.64%} | 50.00{548976.40} | 3.87{2.58%} | 0.15{3.90%}
C:\ICPCHEM\1\DATA\22H05k00.B\5A02.D | 157691-sd1 | 10-fold dilute; 50 ppb Bi | ReesBi.M | 5102 | 1.36{12.13%} | 2.07{8.92%} | -0.77{8.77%} | -0.70{17.35%} | 0.39{14.70%} | 1.37{13.28%} | 0.60{18.15%} | 0.31{10.90%} | 0.61{11.02%} | 0.28{15.83%} | 0.58{10.31%} | 0.30{14.16%} | 0.44{8.33%} | 0.26{14.79%} | 0.44{12.25%} | 0.31{17.78%} | 50.00{524655.90} | 6.12{2.23%} | 1.62{2.11%}
C:\ICPCHEM\1\DATA\22H05k00.B\5A03.D | 157691-sd1 | 10-fold dilute; 50 ppb Bi | ReesBi.M | 5103 | 1.18{7.58%} | 2.13{0.74%} | -0.68{11.16%} | -0.50{18.55%} | 0.28{10.31%} | 1.33{12.13%} | 0.51{12.47%} | 0.19{5.57%} | 0.44{13.85%} | 0.13{5.96%} | 0.47{4.10%} | 0.14{5.78%} | 0.30{4.40%} | 0.09{7.68%} | 0.28{5.76%} | 0.11{7.58%} | 50.00{594316.80} | 4.17{2.71%} | 1.57{0.90%}
C:\ICPCHEM\1\DATA\22H05k00.B\5A04.D | 157691-sd1 | 10-fold dilute; 50 ppb Bi | ReesBi.M | 5104 | 0.86{12.37%} | 1.90{2.97%} | -0.96{9.76%} | -0.98{11.63%} | 0.20{14.16%} | 1.28{2.09%} | 0.47{10.42%} | 0.14{6.52%} | 0.40{14.48%} | 0.07{7.30%} | 0.39{5.61%} | 0.08{4.24%} | 0.23{7.20%} | 0.03{1.58%} | 0.22{11.27%} | 0.04{14.55%} | 50.00{507446.30} | 0.21{37.81%} | 1.53{2.14%}
C:\ICPCHEM\1\DATA\22H05k00.B\5A05.D | dluent | 10-fold dilute; 50 ppb Bi | ReesBi.M | 5105 | -0.06{62.35%} | -0.37{1.38%} | -6.36{0.14%} | -12.07{0.08%} | -1.18{0.27%} | -3.86{0.24%} | -0.45{0.63%} | -0.11{1.31%} | -0.27{1.37%} | -0.03{2.76%} | -0.11{1.02%} | -0.01{15.65%} | -0.04{1.49%} | 0.00{16.90%} | -0.02{18.48%} | 0.00{92.62%} | 50.00{548209.30} | -1.47{3.70%} | -0.01{13.70%}
C:\ICPCHEM\1\DATA\22H05k00.B\5A06.D | 157691-sd2 | 10-fold dilute; 50 ppb Bi | ReesBi.M | 5106 | 1.05{18.18%} | 2.07{6.01%} | -1.49{11.29%} | -2.46{8.69%} | 0.03{81.03%} | 0.41{3.92%} | 0.33{16.21%} | 0.12{17.54%} | 0.37{14.41%} | 0.10{12.74%} | 0.41{3.37%} | 0.13{13.04%} | 0.27{4.73%} | 0.08{17.63%} | 0.29{6.05%} | 0.09{25.71%} | 50.00{452391.50} | 2.18{2.59%} | 1.67{2.90%}
C:\ICPCHEM\1\DATA\22H05k00.B\5A07.D | 157691-sd2 | 10-fold dilute; 50 ppb Bi | ReesBi.M | 5107 | 0.91{5.27%} | 1.87{2.53%} | -1.87{3.04%} | -3.22{2.64%} | -0.11{31.75%} | 0.06{379.51%} | 0.25{5.99%} | 0.08{14.03%} | 0.28{7.12%} | 0.08{11.69%} | 0.36{1.50%} | 0.10{6.06%} | 0.23{5.11%} | 0.05{10.82%} | 0.22{12.98%} | 0.06{7.62%} | 50.00{469936.30} | 1.34{1.50%} | 1.53{3.62%}
C:\ICPCHEM\1\DATA\22H05k00.B\5A08.D | 157691-sd2 | 10-fold dilute; 50 ppb Bi | ReesBi.M | 5108 | 0.86{12.80%} | 1.86{2.32%} | -1.80{4.89%} | -2.93{4.49%} | -0.06{46.18%} | 0.19{44.79%} | 0.29{7.02%} | 0.09{24.90%} | 0.32{20.02%} | 0.07{14.75%} | 0.37{9.55%} | 0.09{1.63%} | 0.25{8.42%} | 0.05{4.67%} | 0.23{6.56%} | 0.06{4.72%} | 50.00{476326.20} | 1.06{3.34%} | 1.57{1.91%}
C:\ICPCHEM\1\DATA\22H05k00.B\5A09.D | dluent | 10-fold dilute; 50 ppb Bi | ReesBi.M | 5109 | -0.03{38.38%} | -0.36{0.44%} | -6.36{0.09%} | -12.11{0.13%} | -1.17{0.14%} | -3.87{0.13%} | -0.45{0.45%} | -0.09{5.16%} | -0.27{1.82%} | -0.01{13.64%} | -0.10{4.41%} | 0.00{377.64%} | -0.03{12.31%} | 0.01{32.69%} | -0.01{52.26%} | 0.01{38.16%} | 50.00{650825.70} | -1.09{4.33%} | 0.00{64.78%}
C:\ICPCHEM\1\DATA\22H05k00.B\5A10.D | 157691-sd3 | 10-fold dilute; 50 ppb Bi | ReesBi.M | 5110 | 1.14{3.45%} | 2.57{4.90%} | -0.34{10.35%} | -0.73{20.58%} | 0.19{9.61%} | 0.97{14.64%} | 0.41{8.04%} | 0.14{12.49%} | 0.47{7.65%} | 0.09{5.52%} | 0.52{1.21%} | 0.12{1.24%} | 0.34{7.78%} | 0.06{2.03%} | 0.32{6.42%} | 0.07{0.94%} | 50.00{507240.50} | 0.68{10.33%} | 2.02{2.99%}
C:\ICPCHEM\1\DATA\22H05k00.B\5A11.D | 157691-sd3 | 10-fold dilute; 50 ppb Bi | ReesBi.M | 5111 | 1.11{16.52%} | 2.72{1.57%} | -0.38{15.40%} | -0.65{16.18%} | 0.20{8.95%} | 0.99{2.74%} | 0.41{8.84%} | 0.14{11.40%} | 0.44{11.99%} | 0.10{3.07%} | 0.51{4.96%} | 0.12{1.66%} | 0.33{2.09%} | 0.06{3.91%} | 0.30{10.40%} | 0.07{3.33%} | 50.00{482486.40} | 0.58{5.06%} | 2.02{1.67%}
C:\ICPCHEM\1\DATA\22H05k00.B\5A12.D | 157691-sd3 | 10-fold dilute; 50 ppb Bi | ReesBi.M | 5112 | 1.27{13.38%} | 2.59{3.03%} | -0.46{16.92%} | -0.84{15.43%} | 0.15{10.08%} | 1.02{10.99%} | 0.42{11.03%} | 0.13{8.79%} | 0.46{6.13%} | 0.09{6.65%} | 0.50{2.24%} | 0.12{2.45%} | 0.33{5.95%} | 0.05{6.40%} | 0.32{3.32%} | 0.06{7.86%} | 50.00{490739.70} | 0.47{11.93%} | 2.01{1.66%}
C:\ICPCHEM\1\DATA\22H05k00.B\5B01.D | dluent | 10-fold dilute; 50 ppb Bi | ReesBi.M | 5113 | -0.03{70.77%} | -0.36{1.94%} | -6.37{0.13%} | -12.11{0.10%} | -1.18{0.20%} | -3.88{0.02%} | -0.45{2.35%} | -0.10{1.18%} | -0.27{2.56%} | -0.02{4.20%} | -0.11{3.73%} | -0.01{17.64%} | -0.03{9.12%} | 0.00{80.41%} | -0.02{13.94%} | 0.00{107.44%} | 50.00{508495.60} | -1.47{2.28%} | 0.00{119.20%}
C:\ICPCHEM\1\DATA\22H05k00.B\5B02.D | Powderhorn | 10-fold dilute; 50 ppb Bi | ReesBi.M | 5114 | 5.03{7.33%} | 28.91{2.06%} | 283.30{1.35%} | 673.50{0.82%} | 87.36{1.10%} | 331.20{1.46%} | 50.00{0.71%} | 12.71{1.58%} | 30.77{0.40%} | 3.27{0.36%} | 12.88{1.11%} | 1.76{2.25%} | 3.43{2.48%} | 0.29{0.70%} | 1.24{1.39%} | 0.16{4.73%} | 50.00{397624.80} | 41.56{1.28%} | 5.04{0.66%}
C:\ICPCHEM\1\DATA\22H05k00.B\5B03.D | Powderhorn | 10-fold dilute; 50 ppb Bi | ReesBi.M | 5115 | 5.03{7.42%} | 28.30{1.03%} | 274.80{1.45%} | 654.50{1.16%} | 84.83{1.54%} | 322.80{1.23%} | 48.52{0.77%} | 12.48{1.25%} | 30.09{2.08%} | 3.14{0.39%} | 12.54{1.35%} | 1.71{1.00%} | 3.28{1.59%} | 0.28{3.47%} | 1.23{3.36%} | 0.16{1.74%} | 50.00{455966.00} | 44.20{0.78%} | 4.90{1.55%}
C:\ICPCHEM\1\DATA\22H05k00.B\5B04.D | Powderhorn | 10-fold dilute; 50 ppb Bi | ReesBi.M | 5201 | 5.22{4.01%} | 27.67{1.33%} | 270.20{0.21%} | 641.70{0.07%} | 83.16{0.65%} | 316.60{0.78%} | 47.54{0.75%} | 12.14{1.32%} | 29.46{0.87%} | 3.11{2.09%} | 12.37{1.45%} | 1.71{0.60%} | 3.23{0.79%} | 0.28{5.52%} | 1.19{5.67%} | 0.15{8.49%} | 50.00{465669.70} | 45.07{0.40%} | 4.80{2.13%}
C:\ICPCHEM\1\DATA\22H05k00.B\5B05.D | dluent | 10-fold dilute; 50 ppb Bi | ReesBi.M | 5202 | 0.42{23.25%} | 0.44{11.16%} | -3.52{5.93%} | -5.84{8.69%} | -0.39{10.37%} | -0.88{32.67%} | 0.00{491.64%} | 0.01{129.81%} | 0.07{54.63%} | 0.02{36.26%} | 0.10{47.55%} | 0.03{10.78%} | 0.05{29.53%} | 0.01{19.28%} | 0.06{16.01%} | 0.02{23.16%} | 50.00{540999.80} | 1.43{9.31%} | 0.47{2.76%}
C:\ICPCHEM\1\DATA\22H05k00.B\5B06.D | rpt1 | 10-fold dilute; 50 ppb Bi | ReesBi.M | 5203 | 0.91{9.10%} | 1.68{5.54%} | -2.19{4.02%} | -3.81{2.42%} | -0.20{16.45%} | -0.26{72.06%} | 0.21{18.12%} | 0.04{16.22%} | 0.24{4.64%} | 0.05{6.62%} | 0.32{6.97%} | 0.06{6.35%} | 0.20{7.48%} | 0.03{2.81%} | 0.19{8.36%} | 0.03{8.85%} | 50.00{537847.10} | 1.53{1.55%} | 1.05{1.01%}
C:\ICPCHEM\1\DATA\22H05k00.B\5B07.D | rpt1 | 10-fold dilute; 50 ppb Bi | ReesBi.M | 5204 | 1.02{4.68%} | 1.62{6.95%} | -2.32{1.84%} | -4.17{4.00%} | -0.24{13.41%} | -0.46{31.18%} | 0.19{10.22%} | 0.03{67.71%} | 0.25{10.57%} | 0.05{6.49%} | 0.32{6.69%} | 0.07{3.88%} | 0.20{12.67%} | 0.03{3.67%} | 0.18{16.78%} | 0.04{1.19%} | 50.00{441109.40} | 0.90{1.18%} | 1.05{0.26%}
C:\ICPCHEM\1\DATA\22H05k00.B\5B08.D | rpt1 | 10-fold dilute; 50 ppb Bi | ReesBi.M | 5205 | 1.00{9.18%} | 1.69{0.53%} | -2.24{0.37%} | -4.11{2.42%} | -0.24{10.97%} | -0.47{35.77%} | 0.21{12.57%} | 0.03{31.01%} | 0.25{21.97%} | 0.05{9.10%} | 0.31{8.26%} | 0.07{5.72%} | 0.19{12.36%} | 0.03{7.74%} | 0.19{6.32%} | 0.04{5.79%} | 50.00{447780.70} | 0.56{6.77%} | 1.04{3.50%}
|  |  |  | Units | ppb | ppb | ppb | ppb | ppb | ppb | ppb | ppb | ppb | ppb | ppb | ppb | ppb | ppb | ppb | ppb | ppb | ppb | ppb
|  |  |  | AW | 44.96 | 88.91 | 138.9 | 140.12 | 140.91 | 144.24 | 150.36 | 151.96 | 157.25 | 158.92 | 162.5 | 164.93 | 167.26 | 158.93 | 173.04 | 174.97 |  | 232.04 | 238.03
|  |  |  | DL | 0.11 | 0.027 | 0.45 | 1.36 | 0.1 | 0.53 | 0.11 | 0.0051 | 0.068 | 0.008 | 0.0244 | 0.026 | 0.0074 | 0.002 | 0.0058 | 0.001 |  | 0.11 | 0.003
|  |  |  | BEC | 0.12 | 0.32 | 5.4 | 10.3 | 1.01 | 3.51 | 0.37 | 0.087 | 0.26 | 0.029 | 0.101 | 0.02 | 0.037 | 0.0085 | 0.022 | 0.007 |  | 2.18 | 0.017
|  |  |  | LOQ | 0.4863 | 0.40991 | 6.8985 | 14.8288 | 1.343 | 5.2749 | 0.7363 | 0.103983 | 0.48644 | 0.05564 | 0.182252 | 0.10658 | 0.061642 | 0.01516 | 0.041314 | 0.01033 |  | 2.5463 | 0.02699

## Results - REE's
Sample | N_ID | DilFact | Sc / 45 | Y / 89 | La / 139 | Ce / 140 | Pr / 141 | Nd / 146 | Sm / 147 | Eu / 153 | Gd / 157 | Tb / 159 | Dy / 163 | Ho / 165 | Er / 166 | Tm / 169 | Yb / 172 | Lu / 175 | Th / 232 | U / 238 | Sc / 45 | Y / 89 | La / 139 | Ce / 140 | Pr / 141 | Nd / 146 | Sm / 147 | Eu / 153 | Gd / 157 | Tb / 159 | Dy / 163 | Ho / 165 | Er / 166 | Tm / 169 | Yb / 172 | Lu / 175 | Th / 232 | U / 238 | Sc / 45 | Y / 89 | La / 139 | Ce / 140 | Pr / 141 | Nd / 146 | Sm / 147 | Eu / 153 | Gd / 157 | Tb / 159 | Dy / 163 | Ho / 165 | Er / 166 | Tm / 169 | Yb / 172 | Lu / 175 | Th / 232 | U / 238 | Tot ree
157786-sd3 | 157786-sd3 | 334.1532 | 2.53 | 5.96 | 10.43 | 19.96 | 2.56 | 9.68 | 1.86 | 0.42 | 1.75 | 0.26 | 1.53 | 0.31 | 0.83 | 0.12 | 0.78 | 0.14 | 7.08 | 1.48 | 25.3 | 59.6 | 104.3 | 199.6 | 25.6 | 96.8 | 18.6 | 4.2 | 17.5 | 2.6 | 15.3 | 3.1 | 8.3 | 1.2 | 7.8 | 1.4 | 70.8 | 14.8 | 8.454076 | 19.91553 | 34.85218 | 66.69698 | 8.554322 | 32.34603 | 6.21525 | 1.403443 | 5.847681 | 0.8687984 | 5.112544 | 1.035875 | 2.773472 | 0.4009839 | 2.606395 | 0.4678145 | 23.65805 | 4.945468 | 197.5514
157786-sd3 | 157786-sd3 | 334.1532 | 2.69 | 5.82 | 10.6 | 20.17 | 2.59 | 9.63 | 1.81 | 0.42 | 1.75 | 0.25 | 1.46 | 0.29 | 0.82 | 0.11 | 0.79 | 0.13 | 6.87 | 1.44 | 26.9 | 58.2 | 106 | 201.7 | 25.9 | 96.3 | 18.1 | 4.2 | 17.5 | 2.5 | 14.6 | 2.9 | 8.2 | 1.1 | 7.9 | 1.3 | 68.7 | 14.4 | 8.988721 | 19.44772 | 35.42024 | 67.3987 | 8.654568 | 32.17895 | 6.048173 | 1.403443 | 5.847681 | 0.835383 | 4.878637 | 0.9690443 | 2.740056 | 0.3675685 | 2.63981 | 0.4343992 | 22.95633 | 4.811806 | 198.2531
157786-sd3 | 157786-sd3 | 334.1532 | 3.09 | 5.93 | 10.49 | 20.07 | 2.6 | 9.58 | 1.87 | 0.41 | 1.7 | 0.25 | 1.47 | 0.3 | 0.83 | 0.12 | 0.77 | 0.13 | 6.77 | 1.44 | 30.9 | 59.3 | 104.9 | 200.7 | 26 | 95.8 | 18.7 | 4.1 | 17 | 2.5 | 14.7 | 3 | 8.3 | 1.2 | 7.7 | 1.3 | 67.7 | 14.4 | 10.32533 | 19.81529 | 35.05267 | 67.06455 | 8.687984 | 32.01188 | 6.248665 | 1.370028 | 5.680605 | 0.835383 | 4.912052 | 1.00246 | 2.773472 | 0.4009839 | 2.57298 | 0.4343992 | 22.62217 | 4.811806 | 199.1887
157786-sd2 | 157786-sd2 | 479.828 | 1.58 | 3.94 | 6.5 | 12.21 | 1.62 | 6.18 | 1.17 | 0.26 | 1.08 | 0.16 | 0.95 | 0.19 | 0.55 | 0.07 | 0.51 | 0.08 | 4.27 | 0.95 | 15.8 | 39.4 | 65 | 122.1 | 16.2 | 61.8 | 11.7 | 2.6 | 10.8 | 1.6 | 9.5 | 1.9 | 5.5 | 0.7 | 5.1 | 0.8 | 42.7 | 9.5 | 7.581282 | 18.90522 | 31.18882 | 58.587 | 7.773213 | 29.65337 | 5.613987 | 1.247553 | 5.182142 | 0.7677248 | 4.558366 | 0.9116732 | 2.639054 | 0.3358796 | 2.447123 | 0.3838624 | 20.48866 | 4.558366 | 177.7763
157786-sd2 | 157786-sd2 | 479.828 | 1.72 | 3.95 | 6.45 | 12.1 | 1.61 | 6.17 | 1.25 | 0.26 | 1.11 | 0.16 | 0.93 | 0.19 | 0.53 | 0.07 | 0.53 | 0.09 | 4.2 | 0.94 | 17.2 | 39.5 | 64.5 | 121 | 16.1 | 61.7 | 12.5 | 2.6 | 11.1 | 1.6 | 9.3 | 1.9 | 5.3 | 0.7 | 5.3 | 0.9 | 42 | 9.4 | 8.253041 | 18.95321 | 30.94891 | 58.05919 | 7.725231 | 29.60539 | 5.99785 | 1.247553 | 5.326091 | 0.7677248 | 4.4624 | 0.9116732 | 2.543088 | 0.3358796 | 2.543088 | 0.4318452 | 20.15278 | 4.510383 | 178.1121
157786-sd2 | 157786-sd2 | 479.828 | 1.85 | 3.91 | 6.4 | 12.01 | 1.59 | 5.81 | 1.19 | 0.27 | 1.11 | 0.16 | 0.92 | 0.19 | 0.55 | 0.07 | 0.51 | 0.08 | 4.22 | 0.94 | 18.5 | 39.1 | 64 | 120.1 | 15.9 | 58.1 | 11.9 | 2.7 | 11.1 | 1.6 | 9.2 | 1.9 | 5.5 | 0.7 | 5.1 | 0.8 | 42.2 | 9.4 | 8.876818 | 18.76127 | 30.70899 | 57.62734 | 7.629265 | 27.87801 | 5.709953 | 1.295536 | 5.326091 | 0.7677248 | 4.414417 | 0.9116732 | 2.639054 | 0.3358796 | 2.447123 | 0.3838624 | 20.24874 | 4.510383 | 175.713
157786-sd1 | 157786-sd1 | 457.132 | 1.85 | 4.33 | 6.9 | 13.15 | 1.78 | 6.52 | 1.2 | 0.29 | 1.18 | 0.18 | 0.99 | 0.2 | 0.57 | 0.08 | 0.56 | 0.09 | 4.13 | 0.99 | 18.5 | 43.3 | 69 | 131.5 | 17.8 | 65.2 | 12 | 2.9 | 11.8 | 1.8 | 9.9 | 2 | 5.7 | 0.8 | 5.6 | 0.9 | 41.3 | 9.9 | 8.456942 | 19.79382 | 31.54211 | 60.11286 | 8.13695 | 29.80501 | 5.485584 | 1.325683 | 5.394158 | 0.8228376 | 4.525607 | 0.914264 | 2.605653 | 0.3657056 | 2.559939 | 0.4114188 | 18.87955 | 4.525607 | 182.2585
157786-sd1 | 157786-sd1 | 457.132 | 1.86 | 4.12 | 6.8 | 13.06 | 1.75 | 6.4 | 1.27 | 0.28 | 1.19 | 0.17 | 0.98 | 0.2 | 0.57 | 0.07 | 0.54 | 0.09 | 4.28 | 0.96 | 18.6 | 41.2 | 68 | 130.6 | 17.5 | 64 | 12.7 | 2.8 | 11.9 | 1.7 | 9.8 | 2 | 5.7 | 0.7 | 5.4 | 0.9 | 42.8 | 9.6 | 8.502656 | 18.83384 | 31.08498 | 59.70144 | 7.99981 | 29.25645 | 5.805577 | 1.27997 | 5.439871 | 0.7771244 | 4.479894 | 0.914264 | 2.605653 | 0.3199924 | 2.468513 | 0.4114188 | 19.56525 | 4.388467 | 179.8815
157786-sd1 | 157786-sd1 | 457.132 | 2.03 | 4.14 | 6.76 | 13.16 | 1.73 | 6.59 | 1.26 | 0.28 | 1.14 | 0.17 | 0.98 | 0.2 | 0.55 | 0.08 | 0.53 | 0.08 | 4.26 | 0.98 | 20.3 | 41.4 | 67.6 | 131.6 | 17.3 | 65.9 | 12.6 | 2.8 | 11.4 | 1.7 | 9.8 | 2 | 5.5 | 0.8 | 5.3 | 0.8 | 42.6 | 9.8 | 9.27978 | 18.92527 | 30.90212 | 60.15857 | 7.908384 | 30.125 | 5.759864 | 1.27997 | 5.211305 | 0.7771244 | 4.479894 | 0.914264 | 2.514226 | 0.3657056 | 2.4228 | 0.3657056 | 19.47382 | 4.479894 | 181.39
160504-sd1 | 160504-sd1 | 549.2567 | 0.68 | 3.14 | 4.79 | 9.2 | 1.3 | 5.13 | 0.94 | 0.24 | 0.83 | 0.12 | 0.77 | 0.15 | 0.42 | 0.06 | 0.39 | 0.06 | 1.64 | 0.44 | 6.8 | 31.4 | 47.9 | 92 | 13 | 51.3 | 9.4 | 2.4 | 8.3 | 1.2 | 7.7 | 1.5 | 4.2 | 0.6 | 3.9 | 0.6 | 16.4 | 4.4 | 3.734946 | 17.24666 | 26.3094 | 50.53162 | 7.140337 | 28.17687 | 5.163013 | 1.318216 | 4.558831 | 0.6591081 | 4.229277 | 0.8238851 | 2.306878 | 0.329554 | 2.142101 | 0.329554 | 9.00781 | 2.41673 | 155.0002
160504-sd1 | 160504-sd1 | 549.2567 | 0.99 | 3.27 | 5 | 9.22 | 1.37 | 5.28 | 1 | 0.24 | 0.89 | 0.13 | 0.74 | 0.15 | 0.44 | 0.06 | 0.4 | 0.07 | 1.66 | 0.45 | 9.9 | 32.7 | 50 | 92.2 | 13.7 | 52.8 | 10 | 2.4 | 8.9 | 1.3 | 7.4 | 1.5 | 4.4 | 0.6 | 4 | 0.7 | 16.6 | 4.5 | 5.437641 | 17.96069 | 27.46284 | 50.64147 | 7.524817 | 29.00075 | 5.492567 | 1.318216 | 4.888385 | 0.7140337 | 4.0645 | 0.8238851 | 2.41673 | 0.329554 | 2.197027 | 0.3844797 | 9.117661 | 2.471655 | 160.6576
160504-sd1 | 160504-sd1 | 549.2567 | 0.93 | 3.35 | 4.95 | 9.29 | 1.36 | 5.13 | 0.97 | 0.26 | 0.88 | 0.13 | 0.78 | 0.15 | 0.43 | 0.06 | 0.39 | 0.07 | 1.54 | 0.45 | 9.3 | 33.5 | 49.5 | 92.9 | 13.6 | 51.3 | 9.7 | 2.6 | 8.8 | 1.3 | 7.8 | 1.5 | 4.3 | 0.6 | 3.9 | 0.7 | 15.4 | 4.5 | 5.108087 | 18.4001 | 27.18821 | 51.02595 | 7.469891 | 28.17687 | 5.32779 | 1.428067 | 4.833459 | 0.7140337 | 4.284202 | 0.8238851 | 2.361804 | 0.329554 | 2.142101 | 0.3844797 | 8.458553 | 2.471655 | 159.9985
160504-sd3 | 160504-sd3 | 464.7225 | 1.05 | 3.87 | 7.7 | 15.1 | 2.13 | 7.78 | 1.4 | 0.35 | 1.14 | 0.17 | 0.91 | 0.17 | 0.5 | 0.07 | 0.46 | 0.07 | 1.74 | 0.57 | 10.5 | 38.7 | 77 | 151 | 21.3 | 77.8 | 14 | 3.5 | 11.4 | 1.7 | 9.1 | 1.7 | 5 | 0.7 | 4.6 | 0.7 | 17.4 | 5.7 | 4.879586 | 17.98476 | 35.78363 | 70.1731 | 9.898589 | 36.15541 | 6.506115 | 1.626529 | 5.297836 | 0.7900282 | 4.228975 | 0.7900282 | 2.323612 | 0.3253057 | 2.137723 | 0.3253057 | 8.086171 | 2.648918 | 199.2265
160504-sd3 | 160504-sd3 | 464.7225 | 0.9 | 3.88 | 7.64 | 14.98 | 2.1 | 7.77 | 1.32 | 0.34 | 1.18 | 0.16 | 0.95 | 0.18 | 0.49 | 0.07 | 0.45 | 0.07 | 1.81 | 0.58 | 9 | 38.8 | 76.4 | 149.8 | 21 | 77.7 | 13.2 | 3.4 | 11.8 | 1.6 | 9.5 | 1.8 | 4.9 | 0.7 | 4.5 | 0.7 | 18.1 | 5.8 | 4.182502 | 18.03123 | 35.5048 | 69.61543 | 9.759172 | 36.10894 | 6.134337 | 1.580056 | 5.483725 | 0.743556 | 4.414864 | 0.8365005 | 2.27714 | 0.3253057 | 2.091251 | 0.3253057 | 8.411477 | 2.69539 | 197.4141
160504-sd3 | 160504-sd3 | 464.7225 | 1.11 | 3.92 | 8 | 15.46 | 2.17 | 7.98 | 1.46 | 0.36 | 1.13 | 0.17 | 0.97 | 0.19 | 0.51 | 0.07 | 0.47 | 0.08 | 1.88 | 0.57 | 11.1 | 39.2 | 80 | 154.6 | 21.7 | 79.8 | 14.6 | 3.6 | 11.3 | 1.7 | 9.7 | 1.9 | 5.1 | 0.7 | 4.7 | 0.8 | 18.8 | 5.7 | 5.15842 | 18.21712 | 37.1778 | 71.8461 | 10.08448 | 37.08486 | 6.784948 | 1.673001 | 5.251364 | 0.7900282 | 4.507808 | 0.8829727 | 2.370085 | 0.3253057 | 2.184196 | 0.371778 | 8.736783 | 2.648918 | 204.7103
160504-sd2 | 160504-sd2 | 464.7275 | 0.91 | 3.5 | 6.87 | 12.61 | 1.79 | 6.6 | 1.19 | 0.32 | 1.06 | 0.15 | 0.85 | 0.17 | 0.46 | 0.06 | 0.4 | 0.07 | 1.44 | 0.5 | 9.1 | 35 | 68.7 | 126.1 | 17.9 | 66 | 11.9 | 3.2 | 10.6 | 1.5 | 8.5 | 1.7 | 4.6 | 0.6 | 4 | 0.7 | 14.4 | 5 | 4.22902 | 16.26546 | 31.92678 | 58.60213 | 8.318622 | 30.67201 | 5.530257 | 1.487128 | 4.926111 | 0.6970912 | 3.950183 | 0.7900367 | 2.137746 | 0.2788365 | 1.85891 | 0.3253092 | 6.692075 | 2.323637 | 171.9956
160504-sd2 | 160504-sd2 | 464.7275 | 0.88 | 3.57 | 6.9 | 12.78 | 1.75 | 6.68 | 1.2 | 0.32 | 1.04 | 0.14 | 0.83 | 0.17 | 0.46 | 0.06 | 0.42 | 0.06 | 1.55 | 0.5 | 8.8 | 35.7 | 69 | 127.8 | 17.5 | 66.8 | 12 | 3.2 | 10.4 | 1.4 | 8.3 | 1.7 | 4.6 | 0.6 | 4.2 | 0.6 | 15.5 | 5 | 4.089602 | 16.59077 | 32.0662 | 59.39217 | 8.132731 | 31.04379 | 5.57673 | 1.487128 | 4.833166 | 0.6506185 | 3.857238 | 0.7900367 | 2.137746 | 0.2788365 | 1.951855 | 0.2788365 | 7.203276 | 2.323637 | 173.1575
160504-sd2 | 160504-sd2 | 464.7275 | 1.05 | 3.64 | 7.02 | 12.73 | 1.79 | 6.61 | 1.22 | 0.32 | 1.07 | 0.15 | 0.86 | 0.17 | 0.48 | 0.07 | 0.41 | 0.07 | 1.51 | 0.49 | 10.5 | 36.4 | 70.2 | 127.3 | 17.9 | 66.1 | 12.2 | 3.2 | 10.7 | 1.5 | 8.6 | 1.7 | 4.8 | 0.7 | 4.1 | 0.7 | 15.1 | 4.9 | 4.879638 | 16.91608 | 32.62387 | 59.15981 | 8.318622 | 30.71849 | 5.669675 | 1.487128 | 4.972584 | 0.6970912 | 3.996656 | 0.7900367 | 2.230692 | 0.3253092 | 1.905383 | 0.3253092 | 7.017385 | 2.277165 | 175.0164
157675-sd1 | 157675-sd1 | 388.9266 | 1.76 | 4.16 | 6.84 | 12.98 | 1.71 | 6.42 | 1.25 | 0.3 | 1.11 | 0.17 | 0.95 | 0.19 | 0.53 | 0.08 | 0.51 | 0.08 | 2.28 | 2.63 | 17.6 | 41.6 | 68.4 | 129.8 | 17.1 | 64.2 | 12.5 | 3 | 11.1 | 1.7 | 9.5 | 1.9 | 5.3 | 0.8 | 5.1 | 0.8 | 22.8 | 26.3 | 6.845109 | 16.17935 | 26.60258 | 50.48268 | 6.650646 | 24.96909 | 4.861583 | 1.16678 | 4.317086 | 0.6611753 | 3.694803 | 0.7389606 | 2.061311 | 0.3111413 | 1.983526 | 0.3111413 | 8.867528 | 10.22877 | 151.837
157675-sd1 | 157675-sd1 | 388.9266 | 1.71 | 4.17 | 6.99 | 13.1 | 1.77 | 6.62 | 1.29 | 0.31 | 1.16 | 0.16 | 0.94 | 0.19 | 0.51 | 0.08 | 0.51 | 0.08 | 2.46 | 2.57 | 17.1 | 41.7 | 69.9 | 131 | 17.7 | 66.2 | 12.9 | 3.1 | 11.6 | 1.6 | 9.4 | 1.9 | 5.1 | 0.8 | 5.1 | 0.8 | 24.6 | 25.7 | 6.650646 | 16.21824 | 27.18597 | 50.94939 | 6.884002 | 25.74694 | 5.017154 | 1.205673 | 4.511549 | 0.6222826 | 3.65591 | 0.7389606 | 1.983526 | 0.3111413 | 1.983526 | 0.3111413 | 9.567596 | 9.995415 | 153.9761
157675-sd1 | 157675-sd1 | 388.9266 | 1.95 | 4.38 | 7.13 | 13.41 | 1.76 | 6.58 | 1.3 | 0.31 | 1.15 | 0.17 | 0.96 | 0.2 | 0.54 | 0.07 | 0.53 | 0.09 | 2.52 | 2.62 | 19.5 | 43.8 | 71.3 | 134.1 | 17.6 | 65.8 | 13 | 3.1 | 11.5 | 1.7 | 9.6 | 2 | 5.4 | 0.7 | 5.3 | 0.9 | 25.2 | 26.2 | 7.58407 | 17.03499 | 27.73047 | 52.15506 | 6.845109 | 25.59137 | 5.056046 | 1.205673 | 4.472656 | 0.6611753 | 3.733696 | 0.7778533 | 2.100204 | 0.2722487 | 2.061311 | 0.350034 | 9.800952 | 10.18988 | 157.632
157675-sd2 | 157675-sd2 | 256.6505 | 2.58 | 5.97 | 11.22 | 20.96 | 2.7 | 9.54 | 1.93 | 0.44 | 1.63 | 0.25 | 1.42 | 0.28 | 0.82 | 0.12 | 0.76 | 0.12 | 3.81 | 3.83 | 25.8 | 59.7 | 112.2 | 209.6 | 27 | 95.4 | 19.3 | 4.4 | 16.3 | 2.5 | 14.2 | 2.8 | 8.2 | 1.2 | 7.6 | 1.2 | 38.1 | 38.3 | 6.621583 | 15.32204 | 28.79619 | 53.79395 | 6.929564 | 24.48446 | 4.953355 | 1.129262 | 4.183403 | 0.6416263 | 3.644437 | 0.7186215 | 2.104534 | 0.3079806 | 1.950544 | 0.3079806 | 9.778385 | 9.829715 | 155.8895
157675-sd2 | 157675-sd2 | 256.6505 | 2.63 | 5.95 | 11.06 | 20.3 | 2.56 | 9.53 | 1.77 | 0.42 | 1.61 | 0.23 | 1.38 | 0.27 | 0.75 | 0.11 | 0.7 | 0.11 | 3.98 | 3.73 | 26.3 | 59.5 | 110.6 | 203 | 25.6 | 95.3 | 17.7 | 4.2 | 16.1 | 2.3 | 13.8 | 2.7 | 7.5 | 1.1 | 7 | 1.1 | 39.8 | 37.3 | 6.749909 | 15.27071 | 28.38555 | 52.10006 | 6.570253 | 24.45879 | 4.542714 | 1.077932 | 4.132073 | 0.5902962 | 3.541777 | 0.6929564 | 1.924879 | 0.2823156 | 1.796554 | 0.2823156 | 10.21469 | 9.573064 | 152.3991
157675-sd2 | 157675-sd2 | 256.6505 | 2.92 | 6.18 | 11.77 | 21.43 | 2.69 | 9.67 | 1.93 | 0.46 | 1.68 | 0.25 | 1.44 | 0.29 | 0.81 | 0.11 | 0.78 | 0.12 | 4.23 | 3.82 | 29.2 | 61.8 | 117.7 | 214.3 | 26.9 | 96.7 | 19.3 | 4.6 | 16.8 | 2.5 | 14.4 | 2.9 | 8.1 | 1.1 | 7.8 | 1.2 | 42.3 | 38.2 | 7.494195 | 15.861 | 30.20777 | 55.00021 | 6.903899 | 24.81811 | 4.953355 | 1.180592 | 4.311729 | 0.6416263 | 3.695767 | 0.7442865 | 2.078869 | 0.2823156 | 2.001874 | 0.3079806 | 10.85632 | 9.80405 | 160.4836
157675-sd3 | 157675-sd3 | 292.808 | 2.19 | 5.34 | 8.74 | 16.92 | 2.21 | 8.11 | 1.61 | 0.38 | 1.39 | 0.21 | 1.21 | 0.24 | 0.69 | 0.1 | 0.62 | 0.11 | 3.05 | 3.2 | 21.9 | 53.4 | 87.4 | 169.2 | 22.1 | 81.1 | 16.1 | 3.8 | 13.9 | 2.1 | 12.1 | 2.4 | 6.9 | 1 | 6.2 | 1.1 | 30.5 | 32 | 6.412495 | 15.63595 | 25.59142 | 49.54311 | 6.471057 | 23.74673 | 4.714209 | 1.11267 | 4.070031 | 0.6148968 | 3.542977 | 0.7027392 | 2.020375 | 0.292808 | 1.81541 | 0.3220888 | 8.930644 | 9.369856 | 146.609
157675-sd3 | 157675-sd3 | 292.808 | 2.55 | 5.34 | 8.82 | 16.71 | 2.2 | 8.17 | 1.62 | 0.37 | 1.38 | 0.2 | 1.19 | 0.25 | 0.67 | 0.09 | 0.61 | 0.1 | 3.21 | 3.18 | 25.5 | 53.4 | 88.2 | 167.1 | 22 | 81.7 | 16.2 | 3.7 | 13.8 | 2 | 11.9 | 2.5 | 6.7 | 0.9 | 6.1 | 1 | 32.1 | 31.8 | 7.466604 | 15.63595 | 25.82566 | 48.92822 | 6.441776 | 23.92241 | 4.743489 | 1.08339 | 4.04075 | 0.585616 | 3.484415 | 0.73202 | 1.961814 | 0.2635272 | 1.786129 | 0.292808 | 9.399136 | 9.311294 | 147.1946
157675-sd3 | 157675-sd3 | 292.808 | 2.55 | 5.3 | 8.85 | 16.98 | 2.19 | 8.18 | 1.5 | 0.36 | 1.41 | 0.21 | 1.23 | 0.24 | 0.67 | 0.09 | 0.63 | 0.1 | 3.31 | 3.22 | 25.5 | 53 | 88.5 | 169.8 | 21.9 | 81.8 | 15 | 3.6 | 14.1 | 2.1 | 12.3 | 2.4 | 6.7 | 0.9 | 6.3 | 1 | 33.1 | 32.2 | 7.466604 | 15.51882 | 25.91351 | 49.7188 | 6.412495 | 23.95169 | 4.39212 | 1.054109 | 4.128593 | 0.6148968 | 3.601538 | 0.7027392 | 1.961814 | 0.2635272 | 1.84469 | 0.292808 | 9.691944 | 9.428417 | 147.8388
157955-sd3 | 157955-sd3 | 640.6802 | 0.69 | 2.32 | 4.69 | 8.62 | 1.29 | 4.75 | 0.83 | 0.21 | 0.68 | 0.09 | 0.51 | 0.1 | 0.29 | 0.04 | 0.25 | 0.04 | 0.41 | 0.31 | 6.9 | 23.2 | 46.9 | 86.2 | 12.9 | 47.5 | 8.3 | 2.1 | 6.8 | 0.9 | 5.1 | 1 | 2.9 | 0.4 | 2.5 | 0.4 | 4.1 | 3.1 | 4.420693 | 14.86378 | 30.0479 | 55.22663 | 8.264774 | 30.43231 | 5.317646 | 1.345428 | 4.356625 | 0.5766122 | 3.267469 | 0.6406802 | 1.857973 | 0.2562721 | 1.6017 | 0.2562721 | 2.626789 | 1.986109 | 162.7328
157955-sd3 | 157955-sd3 | 640.6802 | 0.63 | 2.31 | 4.67 | 8.76 | 1.3 | 4.67 | 0.87 | 0.19 | 0.63 | 0.09 | 0.52 | 0.1 | 0.29 | 0.03 | 0.25 | 0.04 | 0.46 | 0.32 | 6.3 | 23.1 | 46.7 | 87.6 | 13 | 46.7 | 8.7 | 1.9 | 6.3 | 0.9 | 5.2 | 1 | 2.9 | 0.3 | 2.5 | 0.4 | 4.6 | 3.2 | 4.036285 | 14.79971 | 29.91976 | 56.12358 | 8.328842 | 29.91976 | 5.573918 | 1.217292 | 4.036285 | 0.5766122 | 3.331537 | 0.6406802 | 1.857973 | 0.1922041 | 1.6017 | 0.2562721 | 2.947129 | 2.050177 | 162.4124
157955-sd3 | 157955-sd3 | 640.6802 | 0.6 | 2.24 | 4.75 | 8.76 | 1.3 | 4.77 | 0.74 | 0.21 | 0.67 | 0.09 | 0.52 | 0.1 | 0.27 | 0.04 | 0.25 | 0.04 | 0.36 | 0.31 | 6 | 22.4 | 47.5 | 87.6 | 13 | 47.7 | 7.4 | 2.1 | 6.7 | 0.9 | 5.2 | 1 | 2.7 | 0.4 | 2.5 | 0.4 | 3.6 | 3.1 | 3.844081 | 14.35124 | 30.43231 | 56.12358 | 8.328842 | 30.560445 | 4.741033 | 1.345428 | 4.292557 | 0.5766122 | 3.331537 | 0.6406802 | 1.729837 | 0.2562721 | 1.6017 | 0.2562721 | 2.306449 | 1.986109 | 162.4124
157955-sd1 | 157965-sd1 | 436.5132 | 0.79 | 3.41 | 5.86 | 9.97 | 1.46 | 5.38 | 1.05 | 0.27 | 0.89 | 0.13 | 0.73 | 0.14 | 0.42 | 0.05 | 0.39 | 0.06 | 0.69 | 0.45 | 7.9 | 34.1 | 58.6 | 99.7 | 14.6 | 53.8 | 10.5 | 2.7 | 8.9 | 1.3 | 7.3 | 1.4 | 4.2 | 0.5 | 3.9 | 0.6 | 6.9 | 4.5 | 3.448454 | 14.8851 | 25.57968 | 43.52037 | 6.373093 | 23.48441 | 4.583389 | 1.178586 | 3.884968 | 0.5674672 | 3.186547 | 0.6111185 | 1.833356 | 0.2182566 | 1.702402 | 0.2619079 | 3.011941 | 1.96431 | 135.3191
157955-sd1 | 157965-sd1 | 436.5132 | 0.83 | 3.14 | 5.76 | 9.78 | 1.39 | 5.27 | 1.01 | 0.26 | 0.91 | 0.13 | 0.73 | 0.14 | 0.4 | 0.05 | 0.36 | 0.06 | 0.7 | 0.44 | 8.3 | 31.4 | 57.6 | 97.8 | 13.9 | 52.7 | 10.1 | 2.6 | 9.1 | 1.3 | 7.3 | 1.4 | 4 | 0.5 | 3.6 | 0.6 | 7 | 4.4 | 3.62306 | 13.70652 | 25.14316 | 42.69099 | 6.067534 | 23.00425 | 4.408784 | 1.134934 | 3.97227 | 0.5674672 | 3.186547 | 0.6111185 | 1.746053 | 0.2182566 | 1.571448 | 0.2619079 | 3.055593 | 1.920658 | 131.9143
157955-sd1 | 157965-sd1 | 436.5132 | 0.84 | 3.39 | 5.98 | 10.2 | 1.47 | 5.47 | 0.97 | 0.25 | 0.88 | 0.13 | 0.74 | 0.15 | 0.41 | 0.05 | 0.38 | 0.06 | 0.81 | 0.45 | 8.4 | 33.9 | 59.8 | 102 | 14.7 | 54.7 | 9.7 | 2.5 | 8.8 | 1.3 | 7.4 | 1.5 | 4.1 | 0.5 | 3.8 | 0.6 | 8.1 | 4.5 | 3.666711 | 14.7978 | 26.10349 | 44.52435 | 6.416744 | 23.87727 | 4.234178 | 1.091283 | 3.841316 | 0.5674672 | 3.230198 | 0.6547698 | 1.789704 | 0.2182566 | 1.65875 | 0.2619079 | 3.535757 | 1.96431 | 136.9342
157955-sd2 | 157955-sd2 | 469.044 | 0.71 | 3.4 | 5.91 | 10.04 | 1.46 | 5.32 | 0.98 | 0.26 | 0.91 | 0.13 | 0.77 | 0.14 | 0.4 | 0.05 | 0.36 | 0.06 | 0.47 | 0.46 | 7.1 | 34 | 59.1 | 100.4 | 14.6 | 53.2 | 9.8 | 2.6 | 9.1 | 1.3 | 7.7 | 1.4 | 4 | 0.5 | 3.6 | 0.6 | 4.7 | 4.6 | 3.330212 | 15.9475 | 27.7205 | 47.09201 | 6.848042 | 24.95314 | 4.596631 | 1.219514 | 4.2683 | 0.6097572 | 3.611639 | 0.6566616 | 1.876176 | 0.234522 | 1.688558 | 0.2814264 | 2.204507 | 2.157602 | 144.9346
157955-sd2 | 157955-sd2 | 469.044 | 0.81 | 3.2 | 5.68 | 9.75 | 1.4 | 5.05 | 0.96 | 0.25 | 0.85 | 0.12 | 0.71 | 0.14 | 0.41 | 0.05 | 0.35 | 0.06 | 0.53 | 0.44 | 8.1 | 32 | 56.8 | 97.5 | 14 | 50.5 | 9.6 | 2.5 | 8.5 | 1.2 | 7.1 | 1.4 | 4.1 | 0.5 | 3.5 | 0.6 | 5.3 | 4.4 | 3.799256 | 15.00941 | 26.6417 | 45.73179 | 6.566616 | 23.68672 | 4.502822 | 1.17261 | 3.986874 | 0.5628528 | 3.330212 | 0.6566616 | 1.92308 | 0.234522 | 1.641654 | 0.2814264 | 2.485933 | 2.063793 | 139.7282
157955-sd2 | 157955-sd2 | 469.044 | 0.89 | 3.32 | 5.89 | 10.03 | 1.4 | 5.3 | 0.98 | 0.25 | 0.87 | 0.12 | 0.74 | 0.14 | 0.4 | 0.05 | 0.38 | 0.06 | 0.53 | 0.44 | 8.9 | 33.2 | 58.9 | 100.3 | 14 | 53 | 9.8 | 2.5 | 8.7 | 1.2 | 7.4 | 1.4 | 4 | 0.5 | 3.8 | 0.6 | 5.3 | 4.4 | 4.174491 | 15.57226 | 27.62669 | 47.04511 | 6.566616 | 24.85933 | 4.596631 | 1.17261 | 4.080683 | 0.5628528 | 3.470925 | 0.6566616 | 1.876176 | 0.234522 | 1.782367 | 0.2814264 | 2.485933 | 2.063793 | 144.5594
157595-sd3 | 157595-sd3 | 558.8894 | 0.68 | 2.75 | 3.64 | 6.02 | 0.95 | 3.68 | 0.73 | 0.17 | 0.64 | 0.09 | 0.56 | 0.11 | 0.32 | 0.04 | 0.28 | 0.05 | -0.13 | 0.75 | 6.8 | 27.5 | 36.4 | 60.2 | 9.5 | 36.8 | 7.3 | 1.7 | 6.4 | 0.9 | 5.6 | 1.1 | 3.2 | 0.4 | 2.8 | 0.5 | -1.3 | 7.5 | 3.800448 | 15.36946 | 20.34357 | 33.64514 | 5.309449 | 20.56713 | 4.079892 | 0.9501119 | 3.576892 | 0.5030004 | 3.129781 | 0.6147783 | 1.788446 | 0.2235558 | 1.56489 | 0.2794447 |  | 4.19167 | 115.746
157595-sd3 | 157595-sd3 | 558.8894 | 0.97 | 2.67 | 3.51 | 6.03 | 0.94 | 3.63 | 0.74 | 0.19 | 0.63 | 0.09 | 0.56 | 0.11 | 0.3 | 0.04 | 0.27 | 0.04 | -0.07 | 0.76 | 9.7 | 26.7 | 35.1 | 60.3 | 9.4 | 36.3 | 7.4 | 1.9 | 6.3 | 0.9 | 5.6 | 1.1 | 3 | 0.4 | 2.7 | 0.4 | -0.7 | 7.6 | 5.421227 | 14.92235 | 19.61702 | 33.70103 | 5.25356 | 20.28768 | 4.135781 | 1.06189 | 3.521003 | 0.5030004 | 3.129781 | 0.6147783 | 1.676668 | 0.2235558 | 1.509001 | 0.2235558 |  | 4.247559 | 115.8019
157595-sd3 | 157595-sd3 | 558.8894 | 0.79 | 2.66 | 3.55 | 5.85 | 0.95 | 3.55 | 0.73 | 0.18 | 0.65 | 0.09 | 0.54 | 0.11 | 0.29 | 0.04 | 0.26 | 0.05 | -0.08 | 0.74 | 7.9 | 26.6 | 35.5 | 58.5 | 9.5 | 35.5 | 7.3 | 1.8 | 6.5 | 0.9 | 5.4 | 1.1 | 2.9 | 0.4 | 2.6 | 0.5 | -0.8 | 7.4 | 4.415226 | 14.86646 | 19.84057 | 32.69503 | 5.309449 | 19.84057 | 4.079892 | 1.006001 | 3.632781 | 0.5030004 | 3.018003 | 0.6147783 | 1.620779 | 0.2235558 | 1.453112 | 0.2794447 |  | 4.135781 | 113.3987
157595-sd1 | 157595-sd1 | 618.6886 | 0.64 | 2.4 | 4.37 | 8.11 | 1.17 | 4.51 | 0.81 | 0.2 | 0.68 | 0.09 | 0.5 | 0.11 | 0.28 | 0.03 | 0.24 | 0.04 | -0.14 | 0.65 | 6.4 | 24 | 43.7 | 81.1 | 11.7 | 45.1 | 8.1 | 2 | 6.8 | 0.9 | 5 | 1.1 | 2.8 | 0.3 | 2.4 | 0.4 | -1.4 | 6.5 | 3.959607 | 14.84853 | 27.03669 | 50.17565 | 7.238657 | 27.90286 | 5.011378 | 1.237377 | 4.207083 | 0.5568198 | 3.093443 | 0.6805575 | 1.732328 | 0.1856066 | 1.484853 | 0.2474754 |  | 4.021476 | 149.5989
157595-sd1 | 157595-sd1 | 618.6886 | 0.71 | 2.38 | 4.25 | 7.8 | 1.13 | 4.29 | 0.77 | 0.17 | 0.66 | 0.09 | 0.5 | 0.09 | 0.27 | 0.04 | 0.24 | 0.03 | -0.11 | 0.65 | 7.1 | 23.8 | 42.5 | 78 | 11.3 | 42.9 | 7.7 | 1.7 | 6.6 | 0.9 | 5 | 0.9 | 2.7 | 0.4 | 2.4 | 0.3 | -1.1 | 6.5 | 4.392689 | 14.72479 | 26.29427 | 48.25771 | 6.991181 | 26.54174 | 4.763902 | 1.051771 | 4.083345 | 0.5568198 | 3.093443 | 0.5568198 | 1.670459 | 0.2474754 | 1.484853 | 0.1856066 |  | 4.021476 | 144.8969
157595-sd1 | 157595-sd1 | 618.6886 | 0.73 | 2.42 | 4.37 | 8.07 | 1.18 | 4.5 | 0.75 | 0.19 | 0.64 | 0.08 | 0.47 | 0.1 | 0.26 | 0.03 | 0.24 | 0.04 | -0.08 | 0.66 | 7.3 | 24.2 | 43.7 | 80.7 | 11.8 | 45 | 7.5 | 1.9 | 6.4 | 0.8 | 4.7 | 1 | 2.6 | 0.3 | 2.4 | 0.4 | -0.8 | 6.6 | 4.516427 | 14.97226 | 27.03669 | 49.92817 | 7.300526 | 27.84099 | 4.640165 | 1.175508 | 3.959607 | 0.4949509 | 2.907837 | 0.6186886 | 1.60859 | 0.1856066 | 1.484853 | 0.2474754 |  | 4.083345 | 148.9184
157595-sd2 | 157595-sd2 | 721.2172 | 0.53 | 2.12 | 2.63 | 4.31 | 0.74 | 2.92 | 0.54 | 0.13 | 0.52 | 0.07 | 0.44 | 0.09 | 0.24 | 0.03 | 0.22 | 0.03 | -0.51 | 0.57 | 5.3 | 21.2 | 26.3 | 43.1 | 7.4 | 29.2 | 5.4 | 1.3 | 5.2 | 0.7 | 4.4 | 0.9 | 2.4 | 0.3 | 2.2 | 0.3 | -5.1 | 5.7 | 3.822451 | 15.2898 | 18.96801 | 31.08446 | 5.337007 | 21.05954 | 3.894573 | 0.9375824 | 3.750329 | 0.504852 | 3.173356 | 0.6490955 | 1.730921 | 0.2163652 | 1.586678 | 0.2163652 |  | 4.110938 | 112.2214
157595-sd2 | 157595-sd2 | 721.2172 | 0.62 | 2.15 | 2.79 | 4.51 | 0.73 | 2.76 | 0.56 | 0.13 | 0.61 | 0.08 | 0.45 | 0.09 | 0.26 | 0.03 | 0.23 | 0.03 | -0.51 | 0.57 | 6.2 | 21.5 | 27.9 | 45.1 | 7.3 | 27.6 | 5.6 | 1.3 | 6.1 | 0.8 | 4.5 | 0.9 | 2.6 | 0.3 | 2.3 | 0.3 | -5.1 | 5.7 | 4.471547 | 15.50617 | 20.12196 | 32.5269 | 5.264886 | 19.90559 | 4.038816 | 0.9375824 | 4.399425 | 0.5769738 | 3.245477 | 0.6490955 | 1.875165 | 0.2163652 | 1.6588 | 0.2163652 |  | 4.110938 | 115.6111
157595-sd2 | 157595-sd2 | 721.2172 | 0.88 | 2.21 | 2.81 | 4.49 | 0.76 | 2.97 | 0.59 | 0.14 | 0.55 | 0.08 | 0.43 | 0.09 | 0.25 | 0.03 | 0.21 | 0.04 | -0.43 | 0.57 | 8.8 | 22.1 | 28.1 | 44.9 | 7.6 | 29.7 | 5.9 | 1.4 | 5.5 | 0.8 | 4.3 | 0.9 | 2.5 | 0.3 | 2.1 | 0.4 | -4.3 | 5.7 | 6.346711 | 15.9389 | 20.2662 | 32.38265 | 5.481251 | 21.42015 | 4.255182 | 1.009704 | 3.966695 | 0.5769738 | 3.101234 | 0.6490955 | 1.803043 | 0.2163652 | 1.514556 | 0.2884869 |  | 4.110938 | 119.2172
157961-sd3 | 157961-sd3 | 588.7612 | 0.78 | 2.93 | 4.66 | 8.55 | 1.27 | 4.74 | 0.95 | 0.2 | 0.73 | 0.11 | 0.65 | 0.12 | 0.37 | 0.05 | 0.32 | 0.05 | -0.02 | 0.39 | 7.8 | 29.3 | 46.6 | 85.5 | 12.7 | 47.4 | 9.5 | 2 | 7.3 | 1.1 | 6.5 | 1.2 | 3.7 | 0.5 | 3.2 | 0.5 | -0.2 | 3.9 | 4.592337 | 17.2507 | 27.43627 | 50.33908 | 7.477267 | 27.90728 | 5.593231 | 1.177522 | 4.297957 | 0.6476373 | 3.826948 | 0.7065134 | 2.178416 | 0.2943806 | 1.884036 | 0.2943806 |  | 2.296169 | 155.904
157961-sd3 | 157961-sd3 | 588.7612 | 0.77 | 2.86 | 4.65 | 8.59 | 1.26 | 4.54 | 0.89 | 0.22 | 0.75 | 0.11 | 0.63 | 0.13 | 0.33 | 0.04 | 0.33 | 0.05 | 0.09 | 0.39 | 7.7 | 28.6 | 46.5 | 85.9 | 12.6 | 45.4 | 8.9 | 2.2 | 7.5 | 1.1 | 6.3 | 1.3 | 3.3 | 0.4 | 3.3 | 0.5 | 0.9 | 3.9 | 4.533461 | 16.83857 | 27.37739 | 50.57458 | 7.418391 | 26.72976 | 5.239974 | 1.295275 | 4.415709 | 0.6476373 | 3.709195 | 0.7653895 | 1.942912 | 0.2355045 | 1.942912 | 0.2943806 | 0.5298851 | 2.296169 | 153.961
157961-sd3 | 157961-sd3 | 588.7612 | 0.82 | 2.94 | 4.72 | 8.66 | 1.28 | 4.87 | 0.91 | 0.2 | 0.76 | 0.11 | 0.65 | 0.12 | 0.35 | 0.04 | 0.3 | 0.05 | 0.12 | 0.39 | 8.2 | 29.4 | 47.2 | 86.6 | 12.8 | 48.7 | 9.1 | 2 | 7.6 | 1.1 | 6.5 | 1.2 | 3.5 | 0.4 | 3 | 0.5 | 1.2 | 3.9 | 4.827842 | 17.30958 | 27.78953 | 50.98672 | 7.536143 | 28.67267 | 5.357727 | 1.177522 | 4.474585 | 0.6476373 | 3.826948 | 0.7065134 | 2.060664 | 0.2355045 | 1.766284 | 0.2943806 | 0.7065134 | 2.296169 | 157.6702
157961-sd1 | 157961-sd1 | 534.6881 | 0.72 | 2.91 | 4.3 | 7.72 | 1.17 | 4.31 | 0.81 | 0.22 | 0.75 | 0.1 | 0.64 | 0.12 | 0.37 | 0.04 | 0.33 | 0.05 | -0.08 | 0.38 | 7.2 | 29.1 | 43 | 77.2 | 11.7 | 43.1 | 8.1 | 2.2 | 7.5 | 1 | 6.4 | 1.2 | 3.7 | 0.4 | 3.3 | 0.5 | -0.8 | 3.8 | 3.849754 | 15.55942 | 22.99159 | 41.27792 | 6.255851 | 23.04506 | 4.330974 | 1.176314 | 4.010161 | 0.5346881 | 3.422004 | 0.6416257 | 1.978346 | 0.2138752 | 1.764471 | 0.2673441 |  | 2.031815 | 131.3194
157961-sd1 | 157961-sd1 | 534.6881 | 0.91 | 2.94 | 4.42 | 7.74 | 1.17 | 4.38 | 0.84 | 0.22 | 0.78 | 0.11 | 0.64 | 0.12 | 0.36 | 0.05 | 0.33 | 0.05 | 0.05 | 0.39 | 9.1 | 29.4 | 44.2 | 77.4 | 11.7 | 43.8 | 8.4 | 2.2 | 7.8 | 1.1 | 6.4 | 1.2 | 3.6 | 0.5 | 3.3 | 0.5 | 0.5 | 3.9 | 4.865662 | 15.71983 | 23.63321 | 41.38486 | 6.255851 | 23.41934 | 4.49138 | 1.176314 | 4.170567 | 0.5881569 | 3.422004 | 0.6416257 | 1.924877 | 0.2673441 | 1.764471 | 0.2673441 | 0.2673441 | 2.085284 | 133.9928
157961-sd1 | 157961-sd1 | 534.6881 | 0.88 | 3.18 | 4.46 | 8.11 | 1.2 | 4.4 | 0.9 | 0.22 | 0.78 | 0.11 | 0.66 | 0.13 | 0.35 | 0.05 | 0.34 | 0.05 | 0.1 | 0.39 | 8.8 | 31.8 | 44.6 | 81.1 | 12 | 44 | 9 | 2.2 | 7.8 | 1.1 | 6.6 | 1.3 | 3.5 | 0.5 | 3.4 | 0.5 | 1 | 3.9 | 4.705255 | 17.00308 | 23.84709 | 43.36321 | 6.416257 | 23.52628 | 4.812193 | 1.176314 | 4.170567 | 0.5881569 | 3.528941 | 0.6950945 | 1.871408 | 0.2673441 | 1.81794 | 0.2673441 | 0.5346881 | 2.085284 | 138.0565
157961-sd2 | 157961-sd2 | 652.8208 | 0.73 | 2.85 | 3.9 | 6.99 | 1.12 | 3.9 | 0.73 | 0.18 | 0.66 | 0.1 | 0.56 | 0.11 | 0.32 | 0.04 | 0.32 | 0.04 | -0.24 | 0.33 | 7.3 | 28.5 | 39 | 69.9 | 11.2 | 39 | 7.3 | 1.8 | 6.6 | 1 | 5.6 | 1.1 | 3.2 | 0.4 | 3.2 | 0.4 | -2.4 | 3.3 | 4.765592 | 18.60539 | 25.46001 | 45.63218 | 7.311593 | 25.46001 | 4.765592 | 1.175078 | 4.308618 | 0.6528208 | 3.655797 | 0.7181029 | 2.089027 | 0.2611283 | 2.089027 | 0.2611283 |  | 2.154309 | 147.2111
157961-sd2 | 157961-sd2 | 652.8208 | 0.8 | 3.03 | 4.2 | 7.56 | 1.11 | 4.14 | 0.76 | 0.19 | 0.67 | 0.1 | 0.61 | 0.11 | 0.36 | 0.05 | 0.32 | 0.05 | -0.11 | 0.34 | 8 | 30.3 | 42 | 75.6 | 11.1 | 41.4 | 7.6 | 1.9 | 6.7 | 1 | 6.1 | 1.1 | 3.6 | 0.5 | 3.2 | 0.5 | -1.1 | 3.4 | 5.222567 | 19.78047 | 27.41848 | 49.35326 | 7.246311 | 27.02678 | 4.961438 | 1.24036 | 4.3739 | 0.6528208 | 3.982207 | 0.7181029 | 2.350155 | 0.3264104 | 2.089027 | 0.3264104 |  | 2.219591 | 157.0687
157961-sd2 | 157961-sd2 | 652.8208 | 0.71 | 2.92 | 4.13 | 7.52 | 1.13 | 4.03 | 0.79 | 0.19 | 0.7 | 0.1 | 0.6 | 0.12 | 0.35 | 0.04 | 0.31 | 0.05 | -0.08 | 0.34 | 7.1 | 29.2 | 41.3 | 75.2 | 11.3 | 40.3 | 7.9 | 1.9 | 7 | 1 | 6 | 1.2 | 3.5 | 0.4 | 3.1 | 0.5 | -0.8 | 3.4 | 4.635028 | 19.06237 | 26.9615 | 49.09213 | 7.376875 | 26.30868 | 5.157285 | 1.24036 | 4.569746 | 0.6528208 | 3.916925 | 0.783385 | 2.284873 | 0.2611283 | 2.023745 | 0.3264104 |  | 2.219591 | 154.6533
157942-sd3 | 157942-sd3 | 644.7875 | 0.77 | 2.53 | 4.5 | 7.61 | 1.12 | 4.03 | 0.77 | 0.2 | 0.65 | 0.09 | 0.55 | 0.11 | 0.29 | 0.04 | 0.26 | 0.04 | -0.05 | 0.33 | 7.7 | 25.3 | 45 | 76.1 | 11.2 | 40.3 | 7.7 | 2 | 6.5 | 0.9 | 5.5 | 1.1 | 2.9 | 0.4 | 2.6 | 0.4 | -0.5 | 3.3 | 4.964864 | 16.313125 | 29.01544 | 49.06833 | 7.221621 | 25.98494 | 4.964864 | 1.289575 | 4.191119 | 0.5803088 | 3.546332 | 0.7092663 | 1.869884 | 0.257915 | 1.676448 | 0.257915 |  | 2.127799 | 151.9119
157942-sd3 | 157942-sd3 | 644.7875 | 0.59 | 2.57 | 4.82 | 8.26 | 1.2 | 4.26 | 0.82 | 0.21 | 0.66 | 0.1 | 0.57 | 0.11 | 0.31 | 0.04 | 0.28 | 0.04 | 0.08 | 0.33 | 5.9 | 25.7 | 48.2 | 82.6 | 12 | 42.6 | 8.2 | 2.1 | 6.6 | 1 | 5.7 | 1.1 | 3.1 | 0.4 | 2.8 | 0.4 | 0.8 | 3.3 | 3.804247 | 16.57104 | 31.07876 | 53.25945 | 7.737451 | 27.46795 | 5.287258 | 1.354054 | 4.255598 | 0.6447875 | 3.675289 | 0.7092663 | 1.998841 | 0.257915 | 1.805405 | 0.257915 | 0.51583 | 2.127799 | 160.1652
157942-sd3 | 157942-sd3 | 644.7875 | 0.8 | 2.55 | 4.67 | 8.03 | 1.15 | 4.25 | 0.78 | 0.2 | 0.7 | 0.09 | 0.57 | 0.11 | 0.32 | 0.04 | 0.28 | 0.04 | 0.11 | 0.34 | 8 | 25.5 | 46.7 | 80.3 | 11.5 | 42.5 | 7.8 | 2 | 7 | 0.9 | 5.7 | 1.1 | 3.2 | 0.4 | 2.8 | 0.4 | 1.1 | 3.4 | 5.1583 | 16.44208 | 30.11158 | 51.77644 | 7.415057 | 27.40347 | 5.029343 | 1.289575 | 4.513513 | 0.5803088 | 3.675289 | 0.7092663 | 2.06332 | 0.257915 | 1.805405 | 0.257915 | 0.7092663 | 2.192278 | 158.4888
157942-sd2 | 157942-sd2 | 597.7782 | 0.59 | 2.47 | 4.07 | 7.56 | 1.17 | 4.39 | 0.79 | 0.2 | 0.65 | 0.09 | 0.54 | 0.11 | 0.3 | 0.04 | 0.28 | 0.04 | -0.5 | 0.28 | 5.9 | 24.7 | 40.7 | 75.6 | 11.7 | 43.9 | 7.9 | 2 | 6.5 | 0.9 | 5.4 | 1.1 | 3 | 0.4 | 2.8 | 0.4 | -5 | 2.8 | 3.526891 | 14.76512 | 24.32957 | 45.19203 | 6.994005 | 26.24246 | 4.722448 | 1.195556 | 3.885558 | 0.5380003 | 3.228002 | 0.657556 | 1.793334 | 0.2391113 | 1.673779 | 0.2391113 |  | 1.673779 | 139.2225
157942-sd2 | 157942-sd2 | 597.7782 | 0.61 | 2.41 | 3.88 | 7.27 | 1.11 | 4.08 | 0.69 | 0.2 | 0.64 | 0.09 | 0.5 | 0.1 | 0.27 | 0.04 | 0.26 | 0.03 | -0.43 | 0.27 | 6.1 | 24.1 | 38.8 | 72.7 | 11.1 | 40.8 | 6.9 | 2 | 6.4 | 0.9 | 5 | 1 | 2.7 | 0.4 | 2.6 | 0.3 | -4.3 | 2.7 | 3.646447 | 14.40645 | 23.19379 | 43.45847 | 6.635338 | 24.38935 | 4.124669 | 1.195556 | 3.82578 | 0.5380003 | 2.988891 | 0.5977782 | 1.614001 | 0.2391113 | 1.554223 | 0.1793334 |  | 1.614001 | 132.5872
157942-sd2 | 157942-sd2 | 597.7782 | 0.57 | 2.42 | 3.99 | 7.47 | 1.14 | 4.28 | 0.78 | 0.18 | 0.63 | 0.09 | 0.52 | 0.1 | 0.28 | 0.04 | 0.26 | 0.04 | -0.42 | 0.28 | 5.7 | 24.2 | 39.9 | 74.7 | 11.4 | 42.8 | 7.8 | 1.8 | 6.3 | 0.9 | 5.2 | 1 | 2.8 | 0.4 | 2.6 | 0.4 | -4.2 | 2.8 | 3.407336 | 14.46623 | 23.85135 | 44.65403 | 6.814671 | 25.58491 | 4.66267 | 1.076001 | 3.766002 | 0.5380003 | 3.108446 | 0.5977782 | 1.673779 | 0.2391113 | 1.554223 | 0.2391113 |  | 1.673779 | 136.2336
157942-sd1 | 157942-sd1 | 714.536 | 0.59 | 2.39 | 4.11 | 7.34 | 1.09 | 3.98 | 0.77 | 0.17 | 0.64 | 0.09 | 0.51 | 0.1 | 0.29 | 0.04 | 0.27 | 0.04 | -0.6 | 0.26 | 5.9 | 23.9 | 41.1 | 73.4 | 10.9 | 39.8 | 7.7 | 1.7 | 6.4 | 0.9 | 5.1 | 1 | 2.9 | 0.4 | 2.7 | 0.4 | -6 | 2.6 | 4.215763 | 17.07741 | 29.36743 | 52.44694 | 7.788443 | 28.43853 | 5.501927 | 1.214711 | 4.573031 | 0.6430824 | 3.644134 | 0.714536 | 2.072154 | 0.2858144 | 1.929247 | 0.2858144 |  | 1.857794 | 160.199
157942-sd1 | 157942-sd1 | 714.536 | 0.66 | 2.5 | 4.51 | 8.02 | 1.14 | 4.14 | 0.78 | 0.18 | 0.67 | 0.09 | 0.55 | 0.11 | 0.29 | 0.04 | 0.27 | 0.04 | -0.49 | 0.27 | 6.6 | 25 | 45.1 | 80.2 | 11.4 | 41.4 | 7.8 | 1.8 | 6.7 | 0.9 | 5.5 | 1.1 | 2.9 | 0.4 | 2.7 | 0.4 | -4.9 | 2.7 | 4.715938 | 17.8634 | 32.22557 | 57.30579 | 8.145711 | 29.58179 | 5.573381 | 1.286165 | 4.787391 | 0.6430824 | 3.929948 | 0.7859896 | 2.072154 | 0.2858144 | 1.929247 | 0.2858144 |  | 1.929247 | 171.4172
157942-sd1 | 157942-sd1 | 714.536 | 0.66 | 2.64 | 4.46 | 8 | 1.17 | 4.35 | 0.76 | 0.19 | 0.65 | 0.09 | 0.54 | 0.11 | 0.31 | 0.04 | 0.25 | 0.04 | -0.45 | 0.28 | 6.6 | 26.4 | 44.6 | 80 | 11.7 | 43.5 | 7.6 | 1.9 | 6.5 | 0.9 | 5.4 | 1.1 | 3.1 | 0.4 | 2.5 | 0.4 | -4.5 | 2.8 | 4.715938 | 18.86375 | 31.86831 | 57.16288 | 8.360072 | 31.08232 | 5.430474 | 1.357618 | 4.644484 | 0.6430824 | 3.858495 | 0.7859896 | 2.215062 | 0.2858144 | 1.78634 | 0.2858144 |  | 2.000701 | 173.3464
157919-sd3 | 157919-sd3 | 572.0836 | 1.19 | 2.84 | 1.41 | 3.59 | 1.12 | 3.42 | 0.98 | 0.56 | 0.93 | 0.52 | 0.93 | 0.57 | 0.75 | 0.51 | 0.74 | 0.56 | 6.99 | 0.74 | 11.9 | 28.4 | 14.1 | 35.9 | 11.2 | 34.2 | 9.8 | 5.6 | 9.3 | 5.2 | 9.3 | 5.7 | 7.5 | 5.1 | 7.4 | 5.6 | 69.9 | 7.4 | 6.807794 | 16.24717 | 8.066378 | 20.5378 | 6.407336 | 19.56526 | 5.606419 | 3.203668 | 5.320377 | 2.974835 | 5.320377 | 3.260876 | 4.290627 | 2.917626 | 4.233418 | 3.203668 | 39.98864 | 4.233418 | 117.9636
157919-sd3 | 157919-sd3 | 572.0836 | 1.15 | 2.55 | 1.32 | 3.68 | 0.85 | 3.22 | 0.78 | 0.28 | 0.64 | 0.2 | 0.6 | 0.22 | 0.44 | 0.18 | 0.39 | 0.19 | 4.96 | 0.46 | 11.5 | 25.5 | 13.2 | 36.8 | 8.5 | 32.2 | 7.8 | 2.8 | 6.4 | 2 | 6 | 2.2 | 4.4 | 1.8 | 3.9 | 1.9 | 49.6 | 4.6 | 6.578961 | 14.58813 | 7.551503 | 21.05267 | 4.86271 | 18.42109 | 4.462252 | 1.601834 | 3.661335 | 1.144167 | 3.432501 | 1.258584 | 2.517168 | 1.02975 | 2.231126 | 1.086959 | 28.37534 | 2.631584 | 95.48075
157919-sd3 | 157919-sd3 | 572.0836 | 2.04 | 4.66 | 6.47 | 14.22 | 2.13 | 8.09 | 1.64 | 0.47 | 1.37 | 0.27 | 1.06 | 0.29 | 0.66 | 0.18 | 0.61 | 0.2 | 7.14 | 1.96 | 20.4 | 46.6 | 64.7 | 142.2 | 21.3 | 80.9 | 16.4 | 4.7 | 13.7 | 2.7 | 10.6 | 2.9 | 6.6 | 1.8 | 6.1 | 2 | 71.4 | 19.6 | 11.6705 | 26.65909 | 37.01381 | 81.35028 | 12.18538 | 46.28156 | 9.38217 | 2.688793 | 7.837545 | 1.544626 | 6.064086 | 1.659042 | 3.775751 | 1.02975 | 3.48971 | 1.144167 | 40.84677 | 11.21284 | 253.7763
157919-sd1 | 157919-sd1 | 692.998 | 0.74 | 2.25 | 0.54 | 1.86 | 0.57 | 2.15 | 0.48 | 0.16 | 0.46 | 0.1 | 0.48 | 0.13 | 0.3 | 0.08 | 0.3 | 0.09 | 2.33 | 0.37 | 7.4 | 22.5 | 5.4 | 18.6 | 5.7 | 21.5 | 4.8 | 1.6 | 4.6 | 1 | 4.8 | 1.3 | 3 | 0.8 | 3 | 0.9 | 23.3 | 3.7 | 5.128185 | 15.59245 | 3.742189 | 12.88976 | 3.950088 | 14.89946 | 3.32639 | 1.108797 | 3.187791 | 0.692998 | 3.32639 | 0.9008973 | 2.078994 | 0.5543984 | 2.078994 | 0.6236982 | 16.14685 | 2.564092 | 74.08148
157919-sd1 | 157919-sd1 | 692.998 | 0.67 | 2.09 | 0.44 | 1.69 | 0.51 | 2.1 | 0.49 | 0.14 | 0.48 | 0.09 | 0.46 | 0.11 | 0.28 | 0.06 | 0.28 | 0.08 | 2 | 0.37 | 6.7 | 20.9 | 4.4 | 16.9 | 5.1 | 21 | 4.9 | 1.4 | 4.8 | 0.9 | 4.6 | 1.1 | 2.8 | 0.6 | 2.8 | 0.8 | 20 | 3.7 | 4.643086 | 14.48366 | 3.049191 | 11.71167 | 3.53429 | 14.55296 | 3.39569 | 0.9701971 | 3.32639 | 0.6236982 | 3.187791 | 0.7622977 | 1.940394 | 0.4157988 | 1.940394 | 0.5543984 | 13.85996 | 2.564092 | 69.0919
157919-sd1 | 157919-sd1 | 692.998 | 0.85 | 2.12 | 0.55 | 1.84 | 0.57 | 2.18 | 0.54 | 0.15 | 0.47 | 0.09 | 0.43 | 0.1 | 0.28 | 0.05 | 0.28 | 0.06 | 1.7 | 0.36 | 8.5 | 21.2 | 5.5 | 18.4 | 5.7 | 21.8 | 5.4 | 1.5 | 4.7 | 0.9 | 4.3 | 1 | 2.8 | 0.5 | 2.8 | 0.6 | 17 | 3.6 | 5.890483 | 14.69156 | 3.811489 | 12.75116 | 3.950088 | 15.10736 | 3.742189 | 1.039497 | 3.25709 | 0.6236982 | 2.979891 | 0.692998 | 1.940394 | 0.346499 | 1.940394 | 0.4157988 | 11.78097 | 2.494793 | 73.18058
157919-sd2 | 157919-sd2 | 695.562 | 0.74 | 2.53 | -2.07 | -4.32 | -0.18 | -0.29 | 0.26 | 0.08 | 0.36 | 0.1 | 0.49 | 0.12 | 0.33 | 0.06 | 0.31 | 0.08 | 0.7 | 0.35 | 7.4 | 25.3 | -20.7 | -43.2 | -1.8 | -2.9 | 2.6 | 0.8 | 3.6 | 1 | 4.9 | 1.2 | 3.3 | 0.6 | 3.1 | 0.8 | 7 | 3.5 | 5.147159 | 17.59772 |  |  |  |  | 1.808461 | 0.5564496 | 2.504023 | 0.695562 | 3.408254 | 0.8346744 | 2.295355 | 0.4173372 | 2.156242 | 0.5564496 | 4.868934 | 2.434467 | 37.97768
157919-sd2 | 157919-sd2 | 695.562 | 0.56 | 2.65 | -1.92 | -4.14 | -0.2 | -0.1 | 0.29 | 0.09 | 0.38 | 0.09 | 0.49 | 0.12 | 0.31 | 0.06 | 0.32 | 0.06 | 0.7 | 0.37 | 5.6 | 26.5 | -19.2 | -41.4 | -2 | -1 | 2.9 | 0.9 | 3.8 | 0.9 | 4.9 | 1.2 | 3.1 | 0.6 | 3.2 | 0.6 | 7 | 3.7 | 3.895147 | 18.43239 |  |  |  |  | 2.01713 | 0.6260058 | 2.643136 | 0.6260058 | 3.408254 | 0.8346744 | 2.156242 | 0.4173372 | 2.225798 | 0.4173372 | 4.868934 | 2.573579 | 37.69946
157919-sd2 | 157919-sd2 | 695.562 | 0.5 | 2.56 | -1.95 | -4.26 | -0.17 | -0.27 | 0.29 | 0.07 | 0.38 | 0.08 | 0.5 | 0.12 | 0.32 | 0.05 | 0.32 | 0.06 | 0.48 | 0.35 | 5 | 25.6 | -19.5 | -42.6 | -1.7 | -2.7 | 2.9 | 0.7 | 3.8 | 0.8 | 5 | 1.2 | 3.2 | 0.5 | 3.2 | 0.6 | 4.8 | 3.5 | 3.47781 | 17.80639 |  |  |  |  | 2.01713 | 0.4868934 | 2.643136 | 0.5564496 | 3.47781 | 0.8346744 | 2.225798 | 0.347781 | 2.225798 | 0.4173372 | 3.338697 | 2.434467 | 36.517
157622-sd3 | 157622-sd3 | 709.4761 | 0.63 | 1.99 | -1.62 | -3.42 | -0.09 | 0.1 | 0.28 | 0.07 | 0.34 | 0.06 | 0.38 | 0.09 | 0.23 | 0.03 | 0.21 | 0.04 | 0.15 | 0.28 | 6.3 | 19.9 | -16.2 | -34.2 | -0.9 | 1 | 2.8 | 0.7 | 3.4 | 0.6 | 3.8 | 0.9 | 2.3 | 0.3 | 2.1 | 0.4 | 1.5 | 2.8 | 4.4697 | 14.11858 |  |  |  | 0.7094761 | 1.986533 | 0.4966333 | 2.412219 | 0.4256857 | 2.696009 | 0.6385285 | 1.631795 | 0.2128428 | 1.4899 | 0.2837905 | 1.064214 | 1.986533 | 31.57169
157622-sd3 | 157622-sd3 | 709.4761 | 0.7 | 2.02 | -1.54 | -3.27 | -0.08 | 0.08 | 0.25 | 0.11 | 0.35 | 0.07 | 0.38 | 0.09 | 0.25 | 0.04 | 0.23 | 0.04 | 0.1 | 0.3 | 7 | 20.2 | -15.4 | -32.7 | -0.8 | 0.8 | 2.5 | 1.1 | 3.5 | 0.7 | 3.8 | 0.9 | 2.5 | 0.4 | 2.3 | 0.4 | 1 | 3 | 4.966333 | 14.33142 |  |  |  | 0.5675809 | 1.77369 | 0.7804238 | 2.483166 | 0.4966333 | 2.696009 | 0.6385285 | 1.77369 | 0.2837905 | 1.631795 | 0.2837905 | 0.7094761 | 2.128428 | 32.70685
157622-sd3 | 157622-sd3 | 709.4761 | 0.59 | 1.94 | -1.6 | -3.57 | -0.1 | 0.07 | 0.26 | 0.09 | 0.37 | 0.06 | 0.38 | 0.09 | 0.23 | 0.04 | 0.21 | 0.04 | 0.03 | 0.29 | 5.9 | 19.4 | -16 | -35.7 | -1 | 0.7 | 2.6 | 0.9 | 3.7 | 0.6 | 3.8 | 0.9 | 2.3 | 0.4 | 2.1 | 0.4 | 0.3 | 2.9 | 4.185909 | 13.76384 |  |  |  | 0.4966333 | 1.844638 | 0.6385285 | 2.625062 | 0.4256857 | 2.696009 | 0.6385285 | 1.631795 | 0.2837905 | 1.4899 | 0.2837905 | 0.2128428 | 2.057481 | 31.00411
157622-sd2 | 157622-sd2 | 471.3367 | 1.08 | 3.34 | 0.7 | 0.72 | 0.44 | 2.15 | 0.68 | 0.18 | 0.7 | 0.12 | 0.65 | 0.14 | 0.37 | 0.05 | 0.36 | 0.06 | 0.2 | 0.41 | 10.8 | 33.4 | 7 | 7.2 | 4.4 | 21.5 | 6.8 | 1.8 | 7 | 1.2 | 6.5 | 1.4 | 3.7 | 0.5 | 3.6 | 0.6 | 2 | 4.1 | 5.090436 | 15.74265 | 3.299357 | 3.393624 | 2.073882 | 10.13374 | 3.20509 | 0.8484061 | 3.299357 | 0.5656041 | 3.063689 | 0.6598714 | 1.743946 | 0.2356684 | 1.696812 | 0.282802 | 0.9426734 | 1.932481 | 55.33493
157622-sd2 | 157622-sd2 | 471.3367 | 1.18 | 3.27 | 0.66 | 0.76 | 0.42 | 2 | 0.65 | 0.18 | 0.68 | 0.11 | 0.63 | 0.13 | 0.37 | 0.06 | 0.36 | 0.06 | 0.35 | 0.41 | 11.8 | 32.7 | 6.6 | 7.6 | 4.2 | 20 | 6.5 | 1.8 | 6.8 | 1.1 | 6.3 | 1.3 | 3.7 | 0.6 | 3.6 | 0.6 | 3.5 | 4.1 | 5.561773 | 15.41271 | 3.110822 | 3.582159 | 1.979614 | 9.426734 | 3.063689 | 0.8484061 | 3.20509 | 0.5184704 | 2.969421 | 0.6127377 | 1.743946 | 0.282802 | 1.696812 | 0.282802 | 1.649678 | 1.932481 | 54.29799
157622-sd2 | 157622-sd2 | 471.3367 | 1.17 | 3.35 | 0.66 | 1 | 0.48 | 2.12 | 0.67 | 0.18 | 0.7 | 0.11 | 0.65 | 0.14 | 0.38 | 0.05 | 0.36 | 0.07 | 0.28 | 0.42 | 11.7 | 33.5 | 6.6 | 10 | 4.8 | 21.2 | 6.7 | 1.8 | 7 | 1.1 | 6.5 | 1.4 | 3.8 | 0.5 | 3.6 | 0.7 | 2.8 | 4.2 | 5.51464 | 15.78978 | 3.110822 | 4.713367 | 2.262416 | 9.992338 | 3.157956 | 0.8484061 | 3.299357 | 0.5184704 | 3.063689 | 0.6598714 | 1.79108 | 0.2356684 | 1.696812 | 0.3299357 | 1.319743 | 1.979614 | 56.98461
157622-sd1 | 157622-sd1 | 648.5734 | 0.76 | 2.1 | -0.08 | 0.05 | 0.32 | 1.52 | 0.47 | 0.14 | 0.43 | 0.07 | 0.45 | 0.09 | 0.24 | 0.03 | 0.25 | 0.04 | -0.36 | 0.3 | 7.6 | 21 | -0.8 | 0.5 | 3.2 | 15.2 | 4.7 | 1.4 | 4.3 | 0.7 | 4.5 | 0.9 | 2.4 | 0.3 | 2.5 | 0.4 | -3.6 | 3 | 4.929158 | 13.62004 |  | 0.3242867 | 2.075435 | 9.858315 | 3.048295 | 0.9080027 | 2.788866 | 0.4540014 | 2.91858 | 0.583716 | 1.556576 | 0.194572 | 1.621433 | 0.2594293 |  | 1.94572 | 45.14071
157622-sd1 | 157622-sd1 | 648.5734 | 0.67 | 2.17 | -0.16 | -0.18 | 0.31 | 1.44 | 0.47 | 0.13 | 0.44 | 0.07 | 0.43 | 0.09 | 0.27 | 0.03 | 0.24 | 0.04 | -0.4 | 0.3 | 6.7 | 21.7 | -1.6 | -1.8 | 3.1 | 14.4 | 4.7 | 1.3 | 4.4 | 0.7 | 4.3 | 0.9 | 2.7 | 0.3 | 2.4 | 0.4 | -4 | 3 | 4.345442 | 14.07404 |  |  | 2.010577 | 9.339457 | 3.048295 | 0.8431454 | 2.853723 | 0.4540014 | 2.788866 | 0.583716 | 1.751148 | 0.194572 | 1.556576 | 0.2594293 |  | 1.94572 | 44.10299
157622-sd1 | 157622-sd1 | 648.5734 | 0.73 | 2.19 | -0.12 | 0.03 | 0.33 | 1.74 | 0.53 | 0.14 | 0.47 | 0.07 | 0.44 | 0.1 | 0.27 | 0.04 | 0.24 | 0.05 | -0.35 | 0.3 | 7.3 | 21.9 | -1.2 | 0.3 | 3.3 | 17.4 | 5.3 | 1.4 | 4.7 | 0.7 | 4.4 | 1 | 2.7 | 0.4 | 2.4 | 0.5 | -3.5 | 3 | 4.734586 | 14.20376 |  | 0.194572 | 2.140292 | 11.28518 | 3.437439 | 0.9080027 | 3.048295 | 0.4540014 | 2.853723 | 0.6485734 | 1.751148 | 0.2594293 | 1.556576 | 0.3242867 |  | 1.94572 | 47.79986
157852-sd1 | 157852-sd2 | 378.4551 | 1.49 | 3.63 | 1.24 | 2.39 | 0.55 | 2.36 | 0.72 | 0.16 | 0.75 | 0.11 | 0.7 | 0.15 | 0.46 | 0.06 | 0.41 | 0.07 | 0.63 | 4.31 | 14.9 | 36.3 | 12.4 | 23.9 | 5.5 | 23.6 | 7.2 | 1.6 | 7.5 | 1.1 | 7 | 1.5 | 4.6 | 0.6 | 4.1 | 0.7 | 6.3 | 43.1 | 5.63898 | 13.73792 | 4.692843 | 9.045076 | 2.081503 | 8.931539 | 2.724876 | 0.6055281 | 2.838413 | 0.4163006 | 2.649185 | 0.5676826 | 1.740893 | 0.227073 | 1.551666 | 0.2649185 | 2.384267 | 16.31141 | 57.7144
157852-sd1 | 157852-sd2 | 378.4551 | 1.61 | 3.62 | 1.26 | 2.41 | 0.54 | 2.42 | 0.71 | 0.17 | 0.7 | 0.12 | 0.72 | 0.15 | 0.43 | 0.07 | 0.43 | 0.07 | 0.81 | 4.33 | 16.1 | 36.2 | 12.6 | 24.1 | 5.4 | 24.2 | 7.1 | 1.7 | 7 | 1.2 | 7.2 | 1.5 | 4.3 | 0.7 | 4.3 | 0.7 | 8.1 | 43.3 | 6.093126 | 13.70007 | 4.768534 | 9.120767 | 2.043657 | 9.158612 | 2.687031 | 0.6433736 | 2.649185 | 0.4541461 | 2.724876 | 0.5676826 | 1.627357 | 0.2649185 | 1.627357 | 0.2649185 | 3.065486 | 16.3871 | 58.39561
157852-sd1 | 157852-sd2 | 378.4551 | 1.66 | 3.65 | 1.04 | 2.1 | 0.52 | 2.22 | 0.65 | 0.16 | 0.68 | 0.12 | 0.68 | 0.15 | 0.44 | 0.06 | 0.41 | 0.07 | 0.76 | 4.19 | 16.6 | 36.5 | 10.4 | 21 | 5.2 | 22.2 | 6.5 | 1.6 | 6.8 | 1.2 | 6.8 | 1.5 | 4.4 | 0.6 | 4.1 | 0.7 | 7.6 | 41.9 | 6.282354 | 13.81361 | 3.935933 | 7.947556 | 1.967966 | 8.401702 | 2.459958 | 0.6055281 | 2.573494 | 0.4541461 | 2.573494 | 0.5676826 | 1.665202 | 0.227073 | 1.551666 | 0.2649185 | 2.876258 | 15.85727 | 55.29228
157852-sd2 | 157852-sd3 | 698.9091 | 0.73 | 1.75 | -2.3 | -4.43 | -0.29 | -0.64 | 0.13 | 0.04 | 0.25 | 0.05 | 0.33 | 0.07 | 0.21 | 0.03 | 0.2 | 0.03 | -0.47 | 2.31 | 7.3 | 17.5 | -23 | -44.3 | -2.9 | -6.4 | 1.3 | 0.4 | 2.5 | 0.5 | 3.3 | 0.7 | 2.1 | 0.3 | 2 | 0.3 | -4.7 | 23.1 | 5.102036 | 12.23091 |  |  |  |  | 0.9085818 | 0.2795636 | 1.747273 | 0.3494545 | 2.3064 | 0.4892364 | 1.467709 | 0.2096727 | 1.397818 | 0.2096727 |  | 16.1448 | 26.69833
157852-sd2 | 157852-sd3 | 698.9091 | 0.94 | 1.85 | -2.23 | -4.39 | -0.3 | -0.58 | 0.14 | 0.04 | 0.27 | 0.05 | 0.33 | 0.07 | 0.22 | 0.03 | 0.21 | 0.04 | -0.39 | 2.37 | 9.4 | 18.5 | -22.3 | -43.9 | -3 | -5.8 | 1.4 | 0.4 | 2.7 | 0.5 | 3.3 | 0.7 | 2.2 | 0.3 | 2.1 | 0.4 | -3.9 | 23.7 | 6.569745 | 12.92982 |  |  |  |  | 0.9784727 | 0.2795636 | 1.887055 | 0.3494545 | 2.3064 | 0.4892364 | 1.5376 | 0.2096727 | 1.467709 | 0.2795636 |  | 16.56415 | 29.28429
157852-sd2 | 157852-sd3 | 698.9091 | 0.98 | 1.77 | -2.31 | -4.57 | -0.28 | -0.69 | 0.15 | 0.04 | 0.27 | 0.05 | 0.28 | 0.07 | 0.21 | 0.03 | 0.22 | 0.04 | -0.46 | 2.28 | 9.8 | 17.7 | -23.1 | -45.7 | -2.8 | -6.9 | 1.5 | 0.4 | 2.7 | 0.5 | 2.8 | 0.7 | 2.1 | 0.3 | 2.2 | 0.4 | -4.6 | 22.8 | 6.849309 | 12.37069 |  |  |  |  | 1.048364 | 0.2795636 | 1.887055 | 0.3494545 | 1.956945 | 0.4892364 | 1.467709 | 0.2096727 | 1.5376 | 0.2795636 |  | 15.93513 | 28.72516
157852-sd3 | 157852-sd1 | 657.9221 | 0.97 | 1.97 | -1.57 | -3.28 | -0.17 | -0.19 | 0.24 | 0.06 | 0.29 | 0.06 | 0.36 | 0.08 | 0.23 | 0.03 | 0.23 | 0.04 | -0.45 | 2.45 | 9.7 | 19.7 | -15.7 | -32.8 | -1.7 | -1.9 | 2.4 | 0.6 | 2.9 | 0.6 | 3.6 | 0.8 | 2.3 | 0.3 | 2.3 | 0.4 | -4.5 | 24.5 | 6.381845 | 12.96107 |  |  |  |  | 1.579013 | 0.3947533 | 1.907974 | 0.3947533 | 2.36852 | 0.5263377 | 1.513221 | 0.1973766 | 1.513221 | 0.2631689 |  | 16.11909 | 30.00125
157852-sd3 | 157852-sd1 | 657.9221 | 0.79 | 1.99 | -1.57 | -3.24 | -0.18 | -0.18 | 0.21 | 0.06 | 0.3 | 0.06 | 0.41 | 0.08 | 0.23 | 0.03 | 0.22 | 0.04 | -0.4 | 2.49 | 7.9 | 19.9 | -15.7 | -32.4 | -1.8 | -1.8 | 2.1 | 0.6 | 3 | 0.6 | 4.1 | 0.8 | 2.3 | 0.3 | 2.2 | 0.4 | -4 | 24.9 | 5.197585 | 13.09265 |  |  |  |  | 1.381637 | 0.3947533 | 1.973766 | 0.3947533 | 2.697481 | 0.5263377 | 1.513221 | 0.1973766 | 1.447429 | 0.2631689 |  | 16.38226 | 29.08016
157852-sd3 | 157852-sd1 | 657.9221 | 0.88 | 2.04 | -1.46 | -3.06 | -0.13 | -0.02 | 0.2 | 0.05 | 0.31 | 0.06 | 0.38 | 0.08 | 0.23 | 0.03 | 0.23 | 0.04 | -0.32 | 2.54 | 8.8 | 20.4 | -14.6 | -30.6 | -1.3 | -0.2 | 2 | 0.5 | 3.1 | 0.6 | 3.8 | 0.8 | 2.3 | 0.3 | 2.3 | 0.4 | -3.2 | 25.4 | 5.789715 | 13.42161 |  |  |  |  | 1.315844 | 0.3289611 | 2.039559 | 0.3947533 | 2.500104 | 0.5263377 | 1.513221 | 0.1973766 | 1.513221 | 0.2631689 |  | 16.71122 | 29.80387
160502-sd3 | 160502-sd3 | 509.4221 | 1.18 | 3.11 | 0.1 | -0.18 | 0.31 | 1.72 | 0.54 | 0.17 | 0.58 | 0.1 | 0.64 | 0.13 | 0.37 | 0.05 | 0.32 | 0.06 | -0.73 | 0.37 | 11.8 | 31.1 | 1 | -1.8 | 3.1 | 17.2 | 5.4 | 1.7 | 5.8 | 1 | 6.4 | 1.3 | 3.7 | 0.5 | 3.2 | 0.6 | -7.3 | 3.7 | 6.01118 | 15.84303 | 0.5094221 |  | 1.579208 | 8.762059 | 2.750879 | 0.8660175 | 2.954648 | 0.5094221 | 3.260301 | 0.6622487 | 1.884862 | 0.254711 | 1.630151 | 0.3056532 |  | 1.884862 | 47.78379
160502-sd3 | 160502-sd3 | 509.4221 | 1.18 | 3.18 | 0.2 | -0.02 | 0.3 | 1.82 | 0.62 | 0.18 | 0.58 | 0.1 | 0.65 | 0.12 | 0.35 | 0.05 | 0.34 | 0.06 | -0.63 | 0.38 | 11.8 | 31.8 | 2 | -0.2 | 3 | 18.2 | 6.2 | 1.8 | 5.8 | 1 | 6.5 | 1.2 | 3.5 | 0.5 | 3.4 | 0.6 | -6.3 | 3.8 | 6.01118 | 16.19962 | 1.018844 |  | 1.528266 | 9.271481 | 3.158417 | 0.9169597 | 2.954648 | 0.5094221 | 3.311243 | 0.6113065 | 1.782977 | 0.254711 | 1.732035 | 0.3056532 |  | 1.935804 | 49.56677
160502-sd3 | 160502-sd3 | 509.4221 | 1.32 | 3.19 | 0.14 | -0.04 | 0.35 | 1.7 | 0.61 | 0.18 | 0.6 | 0.1 | 0.62 | 0.13 | 0.35 | 0.05 | 0.35 | 0.06 | -0.63 | 0.38 | 13.2 | 31.9 | 1.4 | -0.4 | 3.5 | 17 | 6.1 | 1.8 | 6 | 1 | 6.2 | 1.3 | 3.5 | 0.5 | 3.5 | 0.6 | -6.3 | 3.8 | 6.724371 | 16.25056 | 0.7131909 |  | 1.782977 | 8.660175 | 3.107475 | 0.9169597 | 3.056532 | 0.5094221 | 3.158417 | 0.6622487 | 1.782977 | 0.254711 | 1.782977 | 0.3056532 |  | 1.935804 | 49.66865
160502-sd2 | 160502-sd2 | 539.8789 | 1.12 | 2.9 | 0.68 | 0.65 | 0.4 | 1.84 | 0.62 | 0.17 | 0.59 | 0.09 | 0.57 | 0.12 | 0.34 | 0.05 | 0.31 | 0.06 | -0.81 | 0.35 | 11.2 | 29 | 6.8 | 6.5 | 4 | 18.4 | 6.2 | 1.7 | 5.9 | 0.9 | 5.7 | 1.2 | 3.4 | 0.5 | 3.1 | 0.6 | -8.1 | 3.5 | 6.046643 | 15.65649 | 3.671176 | 3.509213 | 2.159515 | 9.933771 | 3.347249 | 0.9177941 | 3.185285 | 0.485891 | 3.07731 | 0.6478546 | 1.835588 | 0.2699394 | 1.673624 | 0.3239273 |  | 1.889576 | 56.74127
160502-sd2 | 160502-sd2 | 539.8789 | 1 | 2.65 | 0.1 | -0.49 | 0.27 | 1.35 | 0.53 | 0.15 | 0.52 | 0.09 | 0.52 | 0.11 | 0.31 | 0.04 | 0.29 | 0.05 | -0.86 | 0.31 | 10 | 26.5 | 1 | -4.9 | 2.7 | 13.5 | 5.3 | 1.5 | 5.2 | 0.9 | 5.2 | 1.1 | 3.1 | 0.4 | 2.9 | 0.5 | -8.6 | 3.1 | 5.398789 | 14.30679 | 0.5398789 |  | 1.457673 | 7.288365 | 2.861358 | 0.8098183 | 2.80737 | 0.485891 | 2.80737 | 0.5938668 | 1.673624 | 0.2159515 | 1.565649 | 0.2699394 |  | 1.673624 | 43.08233
160502-sd2 | 160502-sd2 | 539.8789 | 1.24 | 3.04 | 0.75 | 0.59 | 0.4 | 1.82 | 0.59 | 0.17 | 0.62 | 0.09 | 0.59 | 0.11 | 0.33 | 0.05 | 0.34 | 0.06 | -0.74 | 0.35 | 12.4 | 30.4 | 7.5 | 5.9 | 4 | 18.2 | 5.9 | 1.7 | 6.2 | 0.9 | 5.9 | 1.1 | 3.3 | 0.5 | 3.4 | 0.6 | -7.4 | 3.5 | 6.694498 | 16.41232 | 4.049091 | 3.185285 | 2.159515 | 9.825795 | 3.185285 | 0.9177941 | 3.347249 | 0.485891 | 3.185285 | 0.5938668 | 1.7816 | 0.2699394 | 1.835588 | 0.3239273 |  | 1.889576 | 58.25293
160502-sd1 | 160502-sd1 | 403.7836 | 1.36 | 3.94 | 2.22 | 3.65 | 0.75 | 3.3 | 0.88 | 0.26 | 0.81 | 0.13 | 0.79 | 0.16 | 0.45 | 0.06 | 0.41 | 0.08 | -0.43 | 0.47 | 13.6 | 39.4 | 22.2 | 36.5 | 7.5 | 33 | 8.8 | 2.6 | 8.1 | 1.3 | 7.9 | 1.6 | 4.5 | 0.6 | 4.1 | 0.8 | -4.3 | 4.7 | 5.491457 | 15.90907 | 8.963996 | 14.7381 | 3.028377 | 13.32486 | 3.553296 | 1.049837 | 3.270647 | 0.5249187 | 3.18989 | 0.6460537 | 1.817026 | 0.2422702 | 1.655513 | 0.3230269 |  | 1.897783 | 77.72834
160502-sd1 | 160502-sd1 | 403.7836 | 1.31 | 4.11 | 2.22 | 3.56 | 0.76 | 3.3 | 0.89 | 0.25 | 0.83 | 0.14 | 0.77 | 0.15 | 0.44 | 0.06 | 0.43 | 0.08 | -0.34 | 0.47 | 13.1 | 41.1 | 22.2 | 35.6 | 7.6 | 33 | 8.9 | 2.5 | 8.3 | 1.4 | 7.7 | 1.5 | 4.4 | 0.6 | 4.3 | 0.8 | -3.4 | 4.7 | 5.289565 | 16.59551 | 8.963996 | 14.3747 | 3.068755 | 13.32486 | 3.593674 | 1.009459 | 3.351404 | 0.565297 | 3.109134 | 0.6056754 | 1.776648 | 0.2422702 | 1.736269 | 0.3230269 |  | 1.897783 | 77.93023
160502-sd1 | 160502-sd1 | 403.7836 | 1.43 | 3.77 | 2.08 | 3.4 | 0.74 | 3.03 | 0.8 | 0.25 | 0.76 | 0.13 | 0.75 | 0.16 | 0.42 | 0.06 | 0.41 | 0.07 | -0.28 | 0.46 | 14.3 | 37.7 | 20.8 | 34 | 7.4 | 30.3 | 8 | 2.5 | 7.6 | 1.3 | 7.5 | 1.6 | 4.2 | 0.6 | 4.1 | 0.7 | -2.8 | 4.6 | 5.774105 | 15.22264 | 8.398699 | 13.72864 | 2.987999 | 12.23464 | 3.230269 | 1.009459 | 3.068755 | 0.5249187 | 3.028377 | 0.6460537 | 1.695891 | 0.2422702 | 1.655513 | 0.2826485 |  | 1.857404 | 73.73088
160510-sd2 | 157510-sd2 | 817.9506 | 1.04 | 1.99 | -2.06 | -3.88 | -0.23 | -0.38 | 0.17 | 0.05 | 0.29 | 0.06 | 0.36 | 0.08 | 0.22 | 0.03 | 0.22 | 0.04 | -0.61 | 0.87 | 10.4 | 19.9 | -20.6 | -38.8 | -2.3 | -3.8 | 1.7 | 0.5 | 2.9 | 0.6 | 3.6 | 0.8 | 2.2 | 0.3 | 2.2 | 0.4 | -6.1 | 8.7 | 8.506686 | 16.27722 |  |  |  |  | 1.390516 | 0.4089753 | 2.372057 | 0.4907703 | 2.944622 | 0.6543604 | 1.799491 | 0.2453852 | 1.799491 | 0.3271802 |  | 7.11617 | 37.21675
160510-sd2 | 157510-sd2 | 817.9506 | 0.93 | 1.92 | -2.03 | -3.92 | -0.23 | -0.25 | 0.25 | 0.04 | 0.31 | 0.06 | 0.39 | 0.08 | 0.23 | 0.03 | 0.23 | 0.04 | -0.56 | 0.87 | 9.3 | 19.2 | -20.3 | -39.2 | -2.3 | -2.5 | 2.5 | 0.4 | 3.1 | 0.6 | 3.9 | 0.8 | 2.3 | 0.3 | 2.3 | 0.4 | -5.6 | 8.7 | 7.60694 | 15.70465 |  |  |  |  | 2.044876 | 0.3271802 | 2.535647 | 0.4907703 | 3.190007 | 0.6543604 | 1.881286 | 0.2453852 | 1.881286 | 0.3271802 |  | 7.11617 | 36.88957
160510-sd2 | 157510-sd2 | 817.9506 | 1.16 | 2.04 | -2.07 | -3.9 | -0.21 | -0.31 | 0.17 | 0.06 | 0.28 | 0.06 | 0.36 | 0.08 | 0.22 | 0.03 | 0.23 | 0.04 | -0.51 | 0.87 | 11.6 | 20.4 | -20.7 | -39 | -2.1 | -3.1 | 1.7 | 0.6 | 2.8 | 0.6 | 3.6 | 0.8 | 2.2 | 0.3 | 2.3 | 0.4 | -5.1 | 8.7 | 9.488226 | 16.68619 |  |  |  |  | 1.390516 | 0.4907703 | 2.290262 | 0.4907703 | 2.944622 | 0.6543604 | 1.799491 | 0.2453852 | 1.881286 | 0.3271802 |  | 7.11617 | 38.68906
160510-sd1 | 157510-sd1 | 585.333 | 1.18 | 2.6 | -0.72 | -1.26 | 0.09 | 0.86 | 0.42 | 0.1 | 0.48 | 0.08 | 0.5 | 0.11 | 0.31 | 0.04 | 0.28 | 0.05 | -0.31 | 1.1 | 11.8 | 26 | -7.2 | -12.6 | 0.9 | 8.6 | 4.2 | 1 | 4.8 | 0.8 | 5 | 1.1 | 3.1 | 0.4 | 2.8 | 0.5 | -3.1 | 11 | 6.90693 | 15.21866 |  |  | 0.5267997 | 5.033864 | 2.458399 | 0.585333 | 2.809599 | 0.4682664 | 2.926665 | 0.6438663 | 1.814532 | 0.2341332 | 1.638932 | 0.2926665 |  | 6.438663 | 41.55865
160510-sd1 | 157510-sd1 | 585.333 | 1.39 | 2.52 | -0.75 | -1.36 | 0.06 | 0.85 | 0.37 | 0.1 | 0.46 | 0.08 | 0.47 | 0.1 | 0.29 | 0.04 | 0.28 | 0.05 | -0.2 | 1.1 | 13.9 | 25.2 | -7.5 | -13.6 | 0.6 | 8.5 | 3.7 | 1 | 4.6 | 0.8 | 4.7 | 1 | 2.9 | 0.4 | 2.8 | 0.5 | -2 | 11 | 8.136129 | 14.75039 |  |  | 0.3511998 | 4.975331 | 2.165732 | 0.585333 | 2.692532 | 0.4682664 | 2.751065 | 0.585333 | 1.697466 | 0.2341332 | 1.638932 | 0.2926665 |  | 6.438663 | 41.32451
160510-sd1 | 157510-sd1 | 585.333 | 1.38 | 2.45 | -0.83 | -1.4 | 0.08 | 0.81 | 0.44 | 0.09 | 0.44 | 0.08 | 0.5 | 0.11 | 0.27 | 0.04 | 0.29 | 0.05 | -0.17 | 1.09 | 13.8 | 24.5 | -8.3 | -14 | 0.8 | 8.1 | 4.4 | 0.9 | 4.4 | 0.8 | 5 | 1.1 | 2.7 | 0.4 | 2.9 | 0.5 | -1.7 | 10.9 | 8.077596 | 14.34066 |  |  | 0.4682664 | 4.741198 | 2.575465 | 0.5267997 | 2.575465 | 0.4682664 | 2.926665 | 0.6438663 | 1.580399 | 0.2341332 | 1.697466 | 0.2926665 |  | 6.38013 | 41.14891
160510-sd3 | 157510-sd3 | 372.0899 | 2.3 | 4.43 | 3.92 | 7.88 | 1.19 | 4.9 | 1 | 0.24 | 0.96 | 0.15 | 0.88 | 0.17 | 0.53 | 0.07 | 0.47 | 0.08 | 0.79 | 1.78 | 23 | 44.3 | 39.2 | 78.8 | 11.9 | 49 | 10 | 2.4 | 9.6 | 1.5 | 8.8 | 1.7 | 5.3 | 0.7 | 4.7 | 0.8 | 7.9 | 17.8 | 8.558068 | 16.48358 | 14.58592 | 29.32068 | 4.42787 | 18.23241 | 3.720899 | 0.8930158 | 3.572063 | 0.5581349 | 3.274391 | 0.6325528 | 1.972076 | 0.2604629 | 1.748823 | 0.2976719 | 2.93951 | 6.6232 | 108.5386
160510-sd3 | 157510-sd3 | 372.0899 | 2.29 | 4.51 | 3.72 | 7.91 | 1.21 | 4.86 | 0.97 | 0.23 | 0.92 | 0.15 | 0.88 | 0.18 | 0.52 | 0.07 | 0.48 | 0.08 | 1.03 | 1.79 | 22.9 | 45.1 | 37.2 | 79.1 | 12.1 | 48.6 | 9.7 | 2.3 | 9.2 | 1.5 | 8.8 | 1.8 | 5.2 | 0.7 | 4.8 | 0.8 | 10.3 | 17.9 | 8.520859 | 16.78125 | 13.84174 | 29.43231 | 4.502288 | 18.08357 | 3.609272 | 0.8558068 | 3.423227 | 0.5581349 | 3.274391 | 0.6697618 | 1.934867 | 0.2604629 | 1.786032 | 0.2976719 | 3.832526 | 6.660409 | 107.8317
160510-sd3 | 157510-sd3 | 372.0899 | 2.34 | 4.46 | 3.96 | 8.19 | 1.26 | 4.9 | 1.08 | 0.25 | 0.98 | 0.15 | 0.84 | 0.18 | 0.51 | 0.07 | 0.5 | 0.08 | 1.18 | 1.81 | 23.4 | 44.6 | 39.6 | 81.9 | 12.6 | 49 | 10.8 | 2.5 | 9.8 | 1.5 | 8.4 | 1.8 | 5.1 | 0.7 | 5 | 0.8 | 11.8 | 18.1 | 8.706904 | 16.59521 | 14.73476 | 30.47416 | 4.688333 | 18.23241 | 4.018571 | 0.9302248 | 3.646481 | 0.5581349 | 3.125555 | 0.6697618 | 1.897658 | 0.2604629 | 1.86045 | 0.2976719 | 4.390661 | 6.734827 | 110.6967
157924-sd2 | 157924-sd2 | 727.2771 | 0.72 | 1.77 | -2.74 | -4.33 | -0.29 | -0.61 | 0.12 | 0.07 | 0.22 | 0.05 | 0.33 | 0.07 | 0.22 | 0.03 | 0.22 | 0.06 | -0.84 | 0.76 | 7.2 | 17.7 | -27.4 | -43.3 | -2.9 | -6.1 | 1.2 | 0.7 | 2.2 | 0.5 | 3.3 | 0.7 | 2.2 | 0.3 | 2.2 | 0.6 | -8.4 | 7.6 | 5.236395 | 12.8728 |  |  |  |  | 0.8727325 | 0.509094 | 1.60001 | 0.3636385 | 2.400014 | 0.509094 | 1.60001 | 0.2181831 | 1.60001 | 0.4363662 |  | 5.527306 | 28.21835
157924-sd2 | 157924-sd2 | 727.2771 | 0.75 | 1.75 | -2.8 | -4.44 | -0.34 | -0.67 | 0.16 | 0.05 | 0.21 | 0.04 | 0.34 | 0.07 | 0.21 | 0.03 | 0.21 | 0.04 | -0.84 | 0.74 | 7.5 | 17.5 | -28 | -44.4 | -3.4 | -6.7 | 1.6 | 0.5 | 2.1 | 0.4 | 3.4 | 0.7 | 2.1 | 0.3 | 2.1 | 0.4 | -8.4 | 7.4 | 5.454578 | 12.72735 |  |  |  |  | 1.163643 | 0.3636385 | 1.527282 | 0.2909108 | 2.472742 | 0.509094 | 1.527282 | 0.2181831 | 1.527282 | 0.2909108 |  | 5.38185 | 28.0729
157924-sd2 | 157924-sd2 | 727.2771 | 0.8 | 1.79 | -2.76 | -4.25 | -0.33 | -0.64 | 0.18 | 0.04 | 0.22 | 0.05 | 0.34 | 0.07 | 0.22 | 0.03 | 0.21 | 0.03 | -0.81 | 0.76 | 8 | 17.9 | -27.6 | -42.5 | -3.3 | -6.4 | 1.8 | 0.4 | 2.2 | 0.5 | 3.4 | 0.7 | 2.2 | 0.3 | 2.1 | 0.3 | -8.1 | 7.6 | 5.818217 | 13.01826 |  |  |  |  | 1.309099 | 0.2909108 | 1.60001 | 0.3636385 | 2.472742 | 0.509094 | 1.60001 | 0.2181831 | 1.527282 | 0.2181831 |  | 5.527306 | 28.94563
157924-sd3 | 157924-sd3 | 559.2202 | 1.3 | 2.79 | -1.3 | -1.15 | 0.03 | 0.48 | 0.39 | 0.12 | 0.46 | 0.08 | 0.56 | 0.11 | 0.33 | 0.04 | 0.33 | 0.06 | -0.57 | 1.06 | 13 | 27.9 | -13 | -11.5 | 0.3 | 4.8 | 3.9 | 1.2 | 4.6 | 0.8 | 5.6 | 1.1 | 3.3 | 0.4 | 3.3 | 0.6 | -5.7 | 10.6 | 7.269862 | 15.60224 |  |  | 0.167766 | 2.684257 | 2.180959 | 0.6710642 | 2.572413 | 0.4473761 | 3.131633 | 0.6151422 | 1.845427 | 0.2236881 | 1.845427 | 0.3355321 |  | 5.927734 | 39.59279
157924-sd3 | 157924-sd3 | 559.2202 | 1.19 | 2.84 | -1.32 | -1.28 | 0.01 | 0.42 | 0.43 | 0.1 | 0.44 | 0.08 | 0.52 | 0.11 | 0.33 | 0.05 | 0.33 | 0.06 | -0.51 | 1.04 | 11.9 | 28.4 | -13.2 | -12.8 | 0.1 | 4.2 | 4.3 | 1 | 4.4 | 0.8 | 5.2 | 1.1 | 3.3 | 0.5 | 3.3 | 0.6 | -5.1 | 10.4 | 6.65472 | 15.88185 |  |  | 0.05592202 | 2.348725 | 2.404647 | 0.5592202 | 2.460569 | 0.4473761 | 2.907945 | 0.6151422 | 1.845427 | 0.2796101 | 1.845427 | 0.3355321 |  | 5.81589 | 38.64211
157924-sd3 | 157924-sd3 | 559.2202 | 1.4 | 2.87 | -1.16 | -1.15 | 0.05 | 0.55 | 0.4 | 0.11 | 0.46 | 0.08 | 0.54 | 0.11 | 0.34 | 0.04 | 0.33 | 0.06 | -0.46 | 1.05 | 14 | 28.7 | -11.6 | -11.5 | 0.5 | 5.5 | 4 | 1.1 | 4.6 | 0.8 | 5.4 | 1.1 | 3.4 | 0.4 | 3.3 | 0.6 | -4.6 | 10.5 | 7.829082 | 16.04962 |  |  | 0.2796101 | 3.075711 | 2.236881 | 0.6151422 | 2.572413 | 0.4473761 | 3.019789 | 0.6151422 | 1.901349 | 0.2236881 | 1.845427 | 0.3355321 |  | 5.871812 | 41.04676
157924-sd1 | 157924-sd1 | 732.2817 | 1.04 | 2.08 | -2.33 | -3.39 | -0.21 | -0.27 | 0.21 | 0.07 | 0.3 | 0.06 | 0.37 | 0.08 | 0.24 | 0.03 | 0.22 | 0.04 | -0.8 | 0.85 | 10.4 | 20.8 | -23.3 | -33.9 | -2.1 | -2.7 | 2.1 | 0.7 | 3 | 0.6 | 3.7 | 0.8 | 2.4 | 0.3 | 2.2 | 0.4 | -8 | 8.5 | 7.615729 | 15.23146 |  |  |  |  | 1.537791 | 0.5125972 | 2.196845 | 0.439369 | 2.709442 | 0.5858253 | 1.757476 | 0.2196845 | 1.61102 | 0.2929127 |  | 6.224394 | 34.71015
157924-sd1 | 157924-sd1 | 732.2817 | 0.9 | 1.95 | -2.52 | -3.84 | -0.28 | -0.5 | 0.21 | 0.06 | 0.26 | 0.05 | 0.37 | 0.08 | 0.24 | 0.03 | 0.24 | 0.03 | -0.81 | 0.78 | 9 | 19.5 | -25.2 | -38.4 | -2.8 | -5 | 2.1 | 0.6 | 2.6 | 0.5 | 3.7 | 0.8 | 2.4 | 0.3 | 2.4 | 0.3 | -8.1 | 7.8 | 6.590535 | 14.27949 |  |  |  |  | 1.537791 | 0.439369 | 1.903932 | 0.3661408 | 2.709442 | 0.5858253 | 1.757476 | 0.2196845 | 1.757476 | 0.2196845 |  | 5.711797 | 32.36685
157924-sd1 | 157924-sd1 | 732.2817 | 0.95 | 2.02 | -2.5 | -3.71 | -0.25 | -0.51 | 0.22 | 0.06 | 0.3 | 0.05 | 0.37 | 0.08 | 0.22 | 0.03 | 0.24 | 0.04 | -0.76 | 0.79 | 9.5 | 20.2 | -25 | -37.1 | -2.5 | -5.1 | 2.2 | 0.6 | 3 | 0.5 | 3.7 | 0.8 | 2.2 | 0.3 | 2.4 | 0.4 | -7.6 | 7.9 | 6.956676 | 14.79209 |  |  |  |  | 1.61102 | 0.439369 | 2.196845 | 0.3661408 | 2.709442 | 0.5858253 | 1.61102 | 0.2196845 | 1.757476 | 0.2929127 |  | 5.785025 | 33.5385
157841-sd3 | 157841-sd3 | 304.8246 | 2.32 | 4.42 | 3.44 | 7.39 | 1.12 | 4.53 | 1.08 | 0.23 | 0.95 | 0.14 | 0.93 | 0.18 | 0.52 | 0.07 | 0.51 | 0.08 | 1.07 | 2.43 | 23.2 | 44.2 | 34.4 | 73.9 | 11.2 | 45.3 | 10.8 | 2.3 | 9.5 | 1.4 | 9.3 | 1.8 | 5.2 | 0.7 | 5.1 | 0.8 | 10.7 | 24.3 | 7.071931 | 13.47325 | 10.48597 | 22.52654 | 3.414036 | 13.80856 | 3.292106 | 0.7010966 | 2.895834 | 0.4267545 | 2.834869 | 0.5486843 | 1.585088 | 0.2133772 | 1.554606 | 0.2438597 | 3.261624 | 7.407238 | 85.07655
157841-sd3 | 157841-sd3 | 304.8246 | 2.72 | 4.52 | 3.61 | 7.6 | 1.15 | 4.48 | 1.02 | 0.23 | 0.94 | 0.16 | 0.92 | 0.18 | 0.52 | 0.07 | 0.48 | 0.08 | 1.45 | 2.48 | 27.2 | 45.2 | 36.1 | 76 | 11.5 | 44.8 | 10.2 | 2.3 | 9.4 | 1.6 | 9.2 | 1.8 | 5.2 | 0.7 | 4.8 | 0.8 | 14.5 | 24.8 | 8.29123 | 13.77807 | 11.00417 | 23.16667 | 3.505483 | 13.65614 | 3.109211 | 0.7010966 | 2.865352 | 0.4877194 | 2.804387 | 0.5486843 | 1.585088 | 0.2133772 | 1.463158 | 0.2438597 | 4.419957 | 7.559651 | 87.4237
157841-sd3 | 157841-sd3 | 304.8246 | 2.49 | 4.45 | 3.3 | 7.14 | 1.13 | 4.41 | 1.09 | 0.22 | 0.92 | 0.16 | 0.87 | 0.18 | 0.51 | 0.07 | 0.49 | 0.08 | 1.54 | 2.47 | 24.9 | 44.5 | 33 | 71.4 | 11.3 | 44.1 | 10.9 | 2.2 | 9.2 | 1.6 | 8.7 | 1.8 | 5.1 | 0.7 | 4.9 | 0.8 | 15.4 | 24.7 | 7.590133 | 13.5647 | 10.05921 | 21.76448 | 3.444518 | 13.44277 | 3.322588 | 0.6706142 | 2.804387 | 0.4877194 | 2.651974 | 0.5486843 | 1.554606 | 0.2133772 | 1.493641 | 0.2438597 | 4.694299 | 7.529168 | 83.85726
157841-sd2 | 157841-sd2 | 562.5396 | 1.06 | 1.77 | -2.35 | -4.38 | -0.27 | -0.55 | 0.15 | 0.03 | 0.23 | 0.05 | 0.34 | 0.07 | 0.22 | 0.03 | 0.21 | 0.04 | -0.58 | 1.12 | 10.6 | 17.7 | -23.5 | -43.8 | -2.7 | -5.5 | 1.5 | 0.3 | 2.3 | 0.5 | 3.4 | 0.7 | 2.2 | 0.3 | 2.1 | 0.4 | -5.8 | 11.2 | 5.96292 | 9.956951 |  |  |  |  | 0.8438094 | 0.1687619 | 1.293841 | 0.2812698 | 1.912635 | 0.3937777 | 1.237587 | 0.1687619 | 1.181333 | 0.2250158 |  | 6.300443 | 23.62666
157841-sd2 | 157841-sd2 | 562.5396 | 1.06 | 2.02 | -2.14 | -4.03 | -0.23 | -0.36 | 0.18 | 0.04 | 0.29 | 0.06 | 0.36 | 0.08 | 0.2 | 0.03 | 0.23 | 0.04 | -0.45 | 1.17 | 10.6 | 20.2 | -21.4 | -40.3 | -2.3 | -3.6 | 1.8 | 0.4 | 2.9 | 0.6 | 3.6 | 0.8 | 2 | 0.3 | 2.3 | 0.4 | -4.5 | 11.7 | 5.96292 | 11.3633 |  |  |  |  | 1.012571 | 0.2250158 | 1.631365 | 0.3375238 | 2.025143 | 0.4500317 | 1.125079 | 0.1687619 | 1.293841 | 0.2250158 |  | 6.581713 | 25.82057
157841-sd2 | 157841-sd2 | 562.5396 | 1.24 | 1.89 | -2.18 | -3.99 | -0.2 | -0.38 | 0.19 | 0.04 | 0.29 | 0.06 | 0.35 | 0.08 | 0.23 | 0.03 | 0.23 | 0.03 | -0.46 | 1.19 | 12.4 | 18.9 | -21.8 | -39.9 | -2 | -3.8 | 1.9 | 0.4 | 2.9 | 0.6 | 3.5 | 0.8 | 2.3 | 0.3 | 2.3 | 0.3 | -4.6 | 11.9 | 6.975491 | 10.632 |  |  |  |  | 1.068825 | 0.2250158 | 1.631365 | 0.3375238 | 1.968889 | 0.4500317 | 1.293841 | 0.1687619 | 1.293841 | 0.1687619 |  | 6.694221 | 26.21434
157841-sd1 | 157841-sd1 | 600.7166 | 0.95 | 1.96 | -2.1 | -3.95 | -0.21 | -0.37 | 0.21 | 0.04 | 0.28 | 0.05 | 0.37 | 0.08 | 0.23 | 0.03 | 0.23 | 0.03 | -0.58 | 1.21 | 9.5 | 19.6 | -21 | -39.5 | -2.1 | -3.7 | 2.1 | 0.4 | 2.8 | 0.5 | 3.7 | 0.8 | 2.3 | 0.3 | 2.3 | 0.3 | -5.8 | 12.1 | 5.706808 | 11.77405 |  |  |  |  | 1.261505 | 0.2402867 | 1.682007 | 0.3003583 | 2.222652 | 0.4805733 | 1.381648 | 0.180215 | 1.381648 | 0.180215 |  | 7.268671 | 26.79196
157841-sd1 | 157841-sd1 | 600.7166 | -0.13 | -0.39 | -6.42 | -12.19 | -1.2 | -3.91 | -0.46 | -0.11 | 1.17 | -0.03 | -0.12 | -0.02 | -0.04 | 0.08 | -0.03 | -0.01 | -2.33 | -0.03 | -1.3 | -3.9 | -64.2 | -121.9 | -12 | -39.1 | -4.6 | -1.1 | 11.7 | -0.3 | -1.2 | -0.2 | -0.4 | 0.8 | -0.3 | -0.1 | -23.3 | -0.3 | [8 empty] | 7.028385 |  |  |  |  | 0.4805733 |  |  |  |  | 7.508958
157841-sd1 | 157841-sd1 | 600.7166 | -0.13 | -0.39 | -6.42 | -10.32 | -1.2 | -1.46 | -0.46 | -0.11 | 5.86 | -0.03 | -0.12 | -0.02 | -0.04 | -0.01 | -0.03 | -0.01 | -2.13 | -0.03 | -1.3 | -3.9 | -64.2 | -103.2 | -12 | -14.6 | -4.6 | -1.1 | 58.6 | -0.3 | -1.2 | -0.2 | -0.4 | -0.1 | -0.3 | -0.1 | -21.3 | -0.3 | [8 empty] | 35.20199 | [9 empty] | 35.20199
157691-sd1 | 157691-sd1 | 691.0869 | 1.36 | 2.07 | -0.77 | -0.7 | 0.39 | 1.37 | 0.6 | 0.31 | 0.61 | 0.28 | 0.58 | 0.3 | 0.44 | 0.26 | 0.44 | 0.31 | 6.12 | 1.62 | 13.6 | 20.7 | -7.7 | -7 | 3.9 | 13.7 | 6 | 3.1 | 6.1 | 2.8 | 5.8 | 3 | 4.4 | 2.6 | 4.4 | 3.1 | 61.2 | 16.2 | 9.398782 | 14.3055 |  |  | 2.695239 | 9.467891 | 4.146521 | 2.142369 | 4.21563 | 1.935043 | 4.008304 | 2.073261 | 3.040782 | 1.796826 | 3.040782 | 2.142369 | 42.29452 | 11.19561 | 64.4093
157691-sd1 | 157691-sd1 | 691.0869 | 1.18 | 2.13 | -0.68 | -0.5 | 0.28 | 1.33 | 0.51 | 0.19 | 0.44 | 0.13 | 0.47 | 0.14 | 0.3 | 0.09 | 0.28 | 0.11 | 4.17 | 1.57 | 11.8 | 21.3 | -6.8 | -5 | 2.8 | 13.3 | 5.1 | 1.9 | 4.4 | 1.3 | 4.7 | 1.4 | 3 | 0.9 | 2.8 | 1.1 | 41.7 | 15.7 | 8.154826 | 14.72015 |  |  | 1.935043 | 9.191456 | 3.524543 | 1.313065 | 3.040782 | 0.898413 | 3.248108 | 0.9675217 | 2.073261 | 0.6219782 | 1.935043 | 0.7601956 | 28.81832 | 10.85006 | 52.38439
157691-sd1 | 157691-sd1 | 691.0869 | 0.86 | 1.9 | -0.96 | -0.98 | 0.2 | 1.28 | 0.47 | 0.14 | 0.4 | 0.07 | 0.39 | 0.08 | 0.23 | 0.03 | 0.22 | 0.04 | 0.21 | 1.53 | 8.6 | 19 | -9.6 | -9.8 | 2 | 12.8 | 4.7 | 1.4 | 4 | 0.7 | 3.9 | 0.8 | 2.3 | 0.3 | 2.2 | 0.4 | 2.1 | 15.3 | 5.943347 | 13.13065 |  |  | 1.382174 | 8.845912 | 3.248108 | 0.9675217 | 2.764348 | 0.4837608 | 2.695239 | 0.5528695 | 1.5895 | 0.2073261 | 1.520391 | 0.2764348 | 1.451283 | 10.57363 | 43.60758
157691-sd2 | 157691-sd2 | 681.3522 | 1.05 | 2.07 | -1.49 | -2.46 | 0.03 | 0.41 | 0.33 | 0.12 | 0.37 | 0.1 | 0.41 | 0.13 | 0.27 | 0.08 | 0.29 | 0.09 | 2.18 | 1.67 | 10.5 | 20.7 | -14.9 | -24.6 | 0.3 | 4.1 | 3.3 | 1.2 | 3.7 | 1 | 4.1 | 1.3 | 2.7 | 0.8 | 2.9 | 0.9 | 21.8 | 16.7 | 7.154198 | 14.10399 |  |  | 0.2044057 | 2.793544 | 2.248462 | 0.8176226 | 2.521003 | 0.6813522 | 2.793544 | 0.8857579 | 1.839651 | 0.5450818 | 1.975921 | 0.613217 | 14.85348 | 11.37858 | 39.17775
157691-sd2 | 157691-sd2 | 681.3522 | 0.91 | 1.87 | -1.87 | -3.22 | -0.11 | 0.06 | 0.25 | 0.08 | 0.28 | 0.08 | 0.36 | 0.1 | 0.23 | 0.05 | 0.22 | 0.06 | 1.34 | 1.53 | 9.1 | 18.7 | -18.7 | -32.2 | -1.1 | 0.6 | 2.5 | 0.8 | 2.8 | 0.8 | 3.6 | 1 | 2.3 | 0.5 | 2.2 | 0.6 | 13.4 | 15.3 | 6.200305 | 12.74129 |  |  |  | 0.4088113 | 1.703381 | 0.5450818 | 1.907786 | 0.5450818 | 2.452868 | 0.6813522 | 1.56711 | 0.3406761 | 1.498975 | 0.4088113 | 9.130119 | 10.42469 | 31.00153
157691-sd2 | 157691-sd2 | 681.3522 | 0.86 | 1.86 | -1.8 | -2.93 | -0.06 | 0.19 | 0.29 | 0.09 | 0.32 | 0.07 | 0.37 | 0.09 | 0.25 | 0.05 | 0.23 | 0.06 | 1.06 | 1.57 | 8.6 | 18.6 | -18 | -29.3 | -0.6 | 1.9 | 2.9 | 0.9 | 3.2 | 0.7 | 3.7 | 0.9 | 2.5 | 0.5 | 2.3 | 0.6 | 10.6 | 15.7 | 5.859629 | 12.67315 |  |  |  | 1.294569 | 1.975921 | 0.613217 | 2.180327 | 0.4769465 | 2.521003 | 0.613217 | 1.703381 | 0.3406761 | 1.56711 | 0.4088113 | 7.222333 | 10.69723 | 32.22796
157691-sd3 | 157691-sd3 | 506.1498 | 1.14 | 2.57 | -0.34 | -0.73 | 0.19 | 0.97 | 0.41 | 0.14 | 0.47 | 0.09 | 0.52 | 0.12 | 0.34 | 0.06 | 0.32 | 0.07 | 0.68 | 2.02 | 11.4 | 25.7 | -3.4 | -7.3 | 1.9 | 9.7 | 4.1 | 1.4 | 4.7 | 0.9 | 5.2 | 1.2 | 3.4 | 0.6 | 3.2 | 0.7 | 6.8 | 20.2 | 5.770108 | 13.00805 |  |  | 0.9616846 | 4.909653 | 2.075214 | 0.7086097 | 2.378904 | 0.4555348 | 2.631979 | 0.6073798 | 1.720909 | 0.3036899 | 1.619679 | 0.3543049 | 3.441819 | 10.22423 | 37.5057
157691-sd3 | 157691-sd3 | 506.1498 | 1.11 | 2.72 | -0.38 | -0.65 | 0.2 | 0.99 | 0.41 | 0.14 | 0.44 | 0.1 | 0.51 | 0.12 | 0.33 | 0.06 | 0.3 | 0.07 | 0.58 | 2.02 | 11.1 | 27.2 | -3.8 | -6.5 | 2 | 9.9 | 4.1 | 1.4 | 4.4 | 1 | 5.1 | 1.2 | 3.3 | 0.6 | 3 | 0.7 | 5.8 | 20.2 | 5.618263 | 13.76727 |  |  | 1.0123 | 5.010883 | 2.075214 | 0.7086097 | 2.227059 | 0.5061498 | 2.581364 | 0.6073798 | 1.670294 | 0.3036899 | 1.518449 | 0.3543049 | 2.935669 | 10.22423 | 37.96124
157691-sd3 | 157691-sd3 | 506.1498 | 1.27 | 2.59 | -0.46 | -0.84 | 0.15 | 1.02 | 0.42 | 0.13 | 0.46 | 0.09 | 0.5 | 0.12 | 0.33 | 0.05 | 0.32 | 0.06 | 0.47 | 2.01 | 12.7 | 25.9 | -4.6 | -8.4 | 1.5 | 10.2 | 4.2 | 1.3 | 4.6 | 0.9 | 5 | 1.2 | 3.3 | 0.5 | 3.2 | 0.6 | 4.7 | 20.1 | 6.428103 | 13.10928 |  |  | 0.7592247 | 5.162728 | 2.125829 | 0.6579948 | 2.328289 | 0.4555348 | 2.530749 | 0.6073798 | 1.670294 | 0.2530749 | 1.619679 | 0.3036899 | 2.378904 | 10.17361 | 38.01185
Powderhorn | powderhorn | 259.196 | 5.03 | 28.91 | 283.3 | 673.5 | 87.36 | 331.2 | 50 | 12.71 | 30.77 | 3.27 | 12.88 | 1.76 | 3.43 | 0.29 | 1.24 | 0.16 | 41.56 | 5.04 | 50.3 | 289.1 | 2833 | 6735 | 873.6 | 3312 | 500 | 127.1 | 307.7 | 32.7 | 128.8 | 17.6 | 34.3 | 2.9 | 12.4 | 1.6 | 415.6 | 50.4 | 13.03756 | 74.93356 | 734.3022 | 1745.685 | 226.4336 | 858.4571 | 129.598 | 32.94381 | 79.7546 | 8.475709 | 33.38444 | 4.561849 | 8.890422 | 0.7516683 | 3.21403 | 0.4147136 | 107.7219 | 13.06348 | 3954.838
Powderhorn | powderhorn | 259.196 | 5.03 | 28.3 | 274.8 | 654.5 | 84.83 | 322.8 | 48.52 | 12.48 | 30.09 | 3.14 | 12.54 | 1.71 | 3.28 | 0.28 | 1.23 | 0.16 | 44.2 | 4.9 | 50.3 | 283 | 2748 | 6545 | 848.3 | 3228 | 485.2 | 124.8 | 300.9 | 31.4 | 125.4 | 17.1 | 32.8 | 2.8 | 12.3 | 1.6 | 442 | 49 | 13.03756 | 73.35246 | 712.2706 | 1696.438 | 219.876 | 836.6846 | 125.7619 | 32.34766 | 77.99207 | 8.138754 | 32.50318 | 4.432251 | 8.501628 | 0.7257487 | 3.188111 | 0.4147136 | 114.5646 | 12.7006 | 3845.665
Powderhorn | powderhorn | 259.196 | 5.22 | 27.67 | 270.2 | 641.7 | 83.16 | 316.6 | 47.54 | 12.14 | 29.46 | 3.11 | 12.37 | 1.71 | 3.23 | 0.28 | 1.19 | 0.15 | 45.07 | 4.8 | 52.2 | 276.7 | 2702 | 6417 | 831.6 | 3166 | 475.4 | 121.4 | 294.6 | 31.1 | 123.7 | 17.1 | 32.3 | 2.8 | 11.9 | 1.5 | 450.7 | 48 | 13.53003 | 71.71953 | 700.3475 | 1663.261 | 215.5474 | 820.6145 | 123.2218 | 31.46639 | 76.35914 | 8.060995 | 32.06254 | 4.432251 | 8.37203 | 0.7257487 | 3.084432 | 0.388794 | 116.8196 | 12.44141 | 3773.194
rpt1 | 157841-sd3 repeat | 705.9213 | 0.91 | 1.68 | -2.19 | -3.81 | -0.2 | -0.26 | 0.21 | 0.04 | 0.24 | 0.05 | 0.32 | 0.06 | 0.2 | 0.03 | 0.19 | 0.03 | 1.53 | 1.05 | 9.1 | 16.8 | -21.9 | -38.1 | -2 | -2.6 | 2.1 | 0.4 | 2.4 | 0.5 | 3.2 | 0.6 | 2 | 0.3 | 1.9 | 0.3 | 15.3 | 10.5 | 6.423883 | 11.85948 |  |  |  |  | 1.482435 | 0.2823685 | 1.694211 | 0.3529606 | 2.258948 | 0.4235528 | 1.411843 | 0.2117764 | 1.34125 | 0.2117764 | 10.8006 | 7.412173 | 27.95448
rpt1 | 157841-sd3 repeat | 705.9213 | 1.02 | 1.62 | -2.32 | -4.17 | -0.24 | -0.46 | 0.19 | 0.03 | 0.25 | 0.05 | 0.32 | 0.07 | 0.2 | 0.03 | 0.18 | 0.04 | 0.9 | 1.05 | 10.2 | 16.2 | -23.2 | -41.7 | -2.4 | -4.6 | 1.9 | 0.3 | 2.5 | 0.5 | 3.2 | 0.7 | 2 | 0.3 | 1.8 | 0.4 | 9 | 10.5 | 7.200397 | 11.43592 |  |  |  |  | 1.34125 | 0.2117764 | 1.764803 | 0.3529606 | 2.258948 | 0.4941449 | 1.411843 | 0.2117764 | 1.270658 | 0.2823685 | 6.353291 | 7.412173 | 28.23685
rpt1 | 157841-sd3 repeat | 705.9213 | 1 | 1.69 | -2.24 | -4.11 | -0.24 | -0.47 | 0.21 | 0.03 | 0.25 | 0.05 | 0.31 | 0.07 | 0.19 | 0.03 | 0.19 | 0.04 | 0.56 | 1.04 | 10 | 16.9 | -22.4 | -41.1 | -2.4 | -4.7 | 2.1 | 0.3 | 2.5 | 0.5 | 3.1 | 0.7 | 1.9 | 0.3 | 1.9 | 0.4 | 5.6 | 10.4 | 7.059213 | 11.93007 |  |  |  |  | 1.482435 | 0.2117764 | 1.764803 | 0.3529606 | 2.188356 | 0.4941449 | 1.34125 | 0.2117764 | 1.34125 | 0.2823685 | 3.953159 | 7.341581 | 28.6604
|  |  | ppb | ppb | ppb | ppb | ppb | ppb | ppb | ppb | ppb | ppb | ppb | ppb | ppb | ppb | ppb | ppb | ppb | ppb | ppb | ppb | ppb | ppb | ppb | ppb | ppb | ppb | ppb | ppb | ppb | ppb | ppb | ppb | ppb | ppb | ppb | ppb | ppm | ppm | ppm | ppm | ppm | ppm | ppm | ppm | ppm | ppm | ppm | ppm | ppm | ppm | ppm | ppm | ppm | ppm | 0
|  |  | 44.96 | 88.91 | 138.9 | 140.12 | 140.91 | 144.24 | 150.36 | 151.96 | 157.25 | 158.92 | 162.5 | 164.93 | 167.26 | 158.93 | 173.04 | 174.97 | 232.04 | 238.03 | 44.96 | 88.91 | 138.9 | 140.12 | 140.91 | 144.24 | 150.36 | 151.96 | 157.25 | 158.92 | 162.5 | 164.93 | 167.26 | 158.93 | 173.04 | 174.97 | 232.04 | 238.03
|  |  | 0.11 | 0.027 | 0.45 | 1.36 | 0.1 | 0.53 | 0.11 | 0.0051 | 0.068 | 0.008 | 0.0244 | 0.026 | 0.0074 | 0.002 | 0.0058 | 0.001 | 0.11 | 0.003 | 1.1 | 0.27 | 4.5 | 13.6 | 1 | 5.3 | 1.1 | 0.051 | 0.68 | 0.08 | 0.244 | 0.26 | 0.074 | 0.02 | 0.058 | 0.01 | 1.1 | 0.03
|  |  | 0.12 | 0.32 | 5.4 | 10.3 | 1.01 | 3.51 | 0.37 | 0.087 | 0.26 | 0.029 | 0.101 | 0.02 | 0.037 | 0.0085 | 0.022 | 0.007 | 2.18 | 0.017 | 1.2 | 3.2 | 54 | 103 | 10.1 | 35.1 | 3.7 | 0.87 | 2.6 | 0.29 | 1.01 | 0.2 | 0.37 | 0.085 | 0.22 | 0.07 | 21.8 | 0.17
|  |  | 0.4863 | 0.40991 | 6.8985 | 14.8288 | 1.343 | 5.2749 | 0.7363 | 0.103983 | 0.48644 | 0.05564 | 0.182252 | 0.10658 | 0.061642 | 0.01516 | 0.041314 | 0.01033 | 2.5463 | 0.02699 | 4.863 | 4.0991 | 68.985 | 148.288 | 13.43 | 52.749 | 7.363 | 1.03983 | 4.8644 | 0.5564 | 1.82252 | 1.0658 | 0.61642 | 0.1516 | 0.41314 | 0.1033 | 25.463 | 0.2699

## Raw - PGM's
Data File | Sample | Misc Info | Method | ALS vial | Ru / 101 | Ru / 102 | Rh / 103 | Ru / 104 | Pd / 105 | Pd / 106 | Ag / 107 | Ag / 109 | Pt / 194 | Pt / 195 | Au / 197 | Bi / 209 [#1]
C:\ICPCHEM\1\DATA\22H18k00.B\3A01.D | dluent | 10-fold dilute; 50 ppb Bi | Rich6.M | 3101 | 0.06{18.69%} | 0.07{19.51%} | 0.05{18.10%} | 0.17{5.50%} | 0.36{11.80%} | 0.35{5.60%} | 1.17{6.34%} | 1.09{2.48%} | 0.06{8.85%} | 0.06{3.36%} | 0.47{6.15%} | 50.00{358815.30}
C:\ICPCHEM\1\DATA\22H18k00.B\3A02.D | 157786-sd3 | 10-fold dilute; 50 ppb Bi | Rich6.M | 3102 | 0.05{16.45%} | 0.06{9.52%} | 0.04{6.90%} | 0.42{8.92%} | 1.41{21.35%} | 1.36{18.91%} | 0.30{14.19%} | 0.31{15.40%} | 0.03{2.39%} | 0.06{47.01%} | 1.56{2.17%} | 50.00{297331.20}
C:\ICPCHEM\1\DATA\22H18k00.B\3A03.D | 157786-sd3 | 10-fold dilute; 50 ppb Bi | Rich6.M | 3103 | 0.05{95.93%} | 0.06{16.16%} | 0.04{16.33%} | 0.41{15.11%} | 1.25{22.66%} | 1.28{11.90%} | 0.24{12.43%} | 0.23{8.81%} | 0.07{81.58%} | 0.10{87.33%} | 1.37{3.03%} | 50.00{305166.90}
C:\ICPCHEM\1\DATA\22H18k00.B\3A04.D | 157786-sd3 | 10-fold dilute; 50 ppb Bi | Rich6.M | 3104 | 0.03{23.53%} | 0.05{28.47%} | 0.03{8.03%} | 0.33{12.39%} | 1.04{15.71%} | 1.02{13.90%} | 0.19{14.97%} | 0.19{13.80%} | 0.05{25.66%} | 0.05{47.94%} | 1.07{4.34%} | 50.00{320401.20}
C:\ICPCHEM\1\DATA\22H18k00.B\3A05.D | dluent | 10-fold dilute; 50 ppb Bi | Rich6.M | 3105 | 0.03{37.40%} | 0.02{19.99%} | 0.02{9.60%} | 0.11{20.62%} | 0.30{4.01%} | 0.25{11.51%} | 0.41{2.60%} | 0.39{10.58%} | 0.02{24.38%} | 0.02{16.19%} | 0.24{1.20%} | 50.00{397383.50}
C:\ICPCHEM\1\DATA\22H18k00.B\3A06.D | 157786-sd2 | 10-fold dilute; 50 ppb Bi | Rich6.M | 3106 | 0.02{38.55%} | 0.04{36.34%} | 0.08{87.34%} | 0.20{20.69%} | 0.57{17.87%} | 0.63{12.74%} | 0.13{13.06%} | 0.12{27.52%} | 0.02{26.69%} | 0.15{74.22%} | 0.70{5.22%} | 50.00{315055.30}
C:\ICPCHEM\1\DATA\22H18k00.B\3A07.D | 157786-sd2 | 10-fold dilute; 50 ppb Bi | Rich6.M | 3107 | 0.02{51.00%} | 0.03{17.22%} | 0.05{91.16%} | 0.21{23.69%} | 0.56{10.24%} | 0.59{13.23%} | 0.15{19.15%} | 0.13{18.46%} | 0.02{23.88%} | 0.02{21.41%} | 0.63{0.30%} | 50.00{315049.30}
C:\ICPCHEM\1\DATA\22H18k00.B\3A08.D | 157786-sd2 | 10-fold dilute; 50 ppb Bi | Rich6.M | 3108 | 0.02{22.87%} | 0.03{17.98%} | 0.03{30.89%} | 0.17{12.98%} | 0.56{16.60%} | 0.58{20.72%} | 0.13{5.31%} | 0.12{12.81%} | 0.03{29.03%} | 0.02{41.74%} | 0.60{1.85%} | 50.00{316680.30}
C:\ICPCHEM\1\DATA\22H18k00.B\3A09.D | dluent | 10-fold dilute; 50 ppb Bi | Rich6.M | 3109 | 0.02{29.74%} | 0.01{59.95%} | 0.01{9.59%} | 0.10{6.64%} | 0.17{13.17%} | 0.19{20.47%} | 0.24{8.17%} | 0.24{9.54%} | 0.02{16.29%} | 0.02{16.38%} | 0.16{13.74%} | 50.00{375019.80}
C:\ICPCHEM\1\DATA\22H18k00.B\3A10.D | 157786-sd1 | 10-fold dilute; 50 ppb Bi | Rich6.M | 3110 | 0.03{2.40%} | 0.03{40.44%} | 0.02{9.41%} | 0.17{6.70%} | 0.46{23.51%} | 0.51{14.93%} | 0.09{14.33%} | 0.08{7.91%} | 0.03{24.04%} | 0.02{19.21%} | 0.51{2.52%} | 50.00{299851.30}
C:\ICPCHEM\1\DATA\22H18k00.B\3A11.D | 157786-sd1 | 10-fold dilute; 50 ppb Bi | Rich6.M | 3111 | 0.01{73.88%} | 0.03{19.76%} | 0.02{26.07%} | 0.12{10.55%} | 0.50{14.29%} | 0.47{9.15%} | 0.10{11.29%} | 0.11{50.14%} | 0.08{100.96%} | 0.04{55.09%} | 0.46{4.30%} | 50.00{296303.70}
C:\ICPCHEM\1\DATA\22H18k00.B\3A12.D | 157786-sd1 | 10-fold dilute; 50 ppb Bi | Rich6.M | 3112 | 0.02{35.41%} | 0.03{42.56%} | 0.02{15.17%} | 0.15{20.92%} | 0.44{4.98%} | 0.40{18.01%} | 0.10{17.40%} | 0.08{21.68%} | 0.01{35.36%} | 0.02{14.43%} | 0.42{0.33%} | 50.00{303516.50}
C:\ICPCHEM\1\DATA\22H18k00.B\3B01.D | dluent | 10-fold dilute; 50 ppb Bi | Rich6.M | 3113 | 0.01{62.32%} | 0.02{36.91%} | 0.01{17.30%} | 0.07{6.42%} | 0.16{20.49%} | 0.16{25.31%} | 0.20{8.05%} | 0.17{6.05%} | 0.01{26.60%} | 0.02{35.69%} | 0.11{4.15%} | 50.00{358719.60}
C:\ICPCHEM\1\DATA\22H18k00.B\3B02.D | 160504-sd1 | 10-fold dilute; 50 ppb Bi | Rich6.M | 3114 | 0.02{69.72%} | 0.01{41.29%} | 0.17{3.40%} | 0.07{15.39%} | 0.16{28.44%} | 0.16{24.53%} | 0.17{11.65%} | 0.17{10.99%} | 0.11{14.15%} | 0.11{5.57%} | 0.11{10.66%} | 50.00{291805.80}
C:\ICPCHEM\1\DATA\22H18k00.B\3B03.D | 160504-sd1 | 10-fold dilute; 50 ppb Bi | Rich6.M | 3115 | 0.01{107.73%} | 0.02{42.46%} | 0.18{4.38%} | 0.06{37.37%} | 0.19{16.26%} | 0.16{25.44%} | 0.18{8.45%} | 0.17{15.99%} | 0.16{46.87%} | 0.11{11.48%} | 0.12{8.27%} | 50.00{283302.70}
C:\ICPCHEM\1\DATA\22H18k00.B\3B04.D | 160504-sd1 | 10-fold dilute; 50 ppb Bi | Rich6.M | 3201 | 0.01{33.84%} | 0.01{9.30%} | 0.19{14.35%} | 0.07{26.27%} | 0.20{32.45%} | 0.17{23.62%} | 0.17{2.56%} | 0.15{9.54%} | 0.11{4.51%} | 0.13{14.92%} | 0.12{5.10%} | 50.00{275117.30}
C:\ICPCHEM\1\DATA\22H18k00.B\3B05.D | dluent | 10-fold dilute; 50 ppb Bi | Rich6.M | 3202 | 0.00{173.19%} | 0.01{18.72%} | 0.01{7.57%} | 0.03{22.61%} | 0.09{21.66%} | 0.09{13.27%} | 0.09{13.23%} | 0.10{20.70%} | 0.01{19.38%} | 0.01{34.65%} | 0.08{13.27%} | 50.00{359985.50}
C:\ICPCHEM\1\DATA\22H18k00.B\3B06.D | 160504-sd3 | 10-fold dilute; 50 ppb Bi | Rich6.M | 3203 | 0.01{1.18%} | 0.02{46.07%} | 0.26{8.38%} | 0.05{19.16%} | 0.13{43.17%} | 0.14{22.45%} | 0.12{3.57%} | 0.09{20.80%} | 0.22{18.30%} | 0.16{5.54%} | 0.11{13.48%} | 50.00{278844.40}
C:\ICPCHEM\1\DATA\22H18k00.B\3B07.D | 160504-sd3 | 10-fold dilute; 50 ppb Bi | Rich6.M | 3204 | 0.01{64.67%} | 0.02{19.32%} | 0.27{7.55%} | 0.04{26.34%} | 0.16{14.04%} | 0.14{6.07%} | 0.11{16.89%} | 0.08{11.19%} | 0.16{23.41%} | 0.17{8.05%} | 0.12{6.99%} | 50.00{264885.10}
C:\ICPCHEM\1\DATA\22H18k00.B\3B08.D | 160504-sd3 | 10-fold dilute; 50 ppb Bi | Rich6.M | 3205 | 0.01{78.04%} | 0.02{31.95%} | 0.29{20.61%} | 0.05{30.99%} | 0.13{16.92%} | 0.14{7.74%} | 0.10{11.13%} | 0.09{13.95%} | 0.18{20.55%} | 0.19{5.97%} | 0.11{5.29%} | 50.00{253453.70}
C:\ICPCHEM\1\DATA\22H18k00.B\3B09.D | dluent | 10-fold dilute; 50 ppb Bi | Rich6.M | 3206 | 0.01{64.32%} | 0.01{92.59%} | 0.01{29.58%} | 0.03{30.13%} | 0.09{23.78%} | 0.06{5.15%} | 0.06{24.81%} | 0.05{9.54%} | 0.01{7.35%} | 0.01{40.23%} | 0.05{33.75%} | 50.00{333709.10}
C:\ICPCHEM\1\DATA\22H18k00.B\3B10.D | 160504-sd2 | 10-fold dilute; 50 ppb Bi | Rich6.M | 3207 | 0.01{142.96%} | 0.01{37.43%} | 0.18{9.89%} | 0.03{35.55%} | 0.11{17.71%} | 0.11{35.35%} | 0.13{3.48%} | 0.08{25.51%} | 0.12{15.30%} | 0.11{7.89%} | 0.07{12.75%} | 50.00{258831.10}
C:\ICPCHEM\1\DATA\22H18k00.B\3B11.D | 160504-sd2 | 10-fold dilute; 50 ppb Bi | Rich6.M | 3208 | 0.01{49.96%} | 0.01{33.06%} | 0.19{15.77%} | 0.05{18.92%} | 0.11{15.82%} | 0.11{16.60%} | 0.10{11.82%} | 0.09{2.58%} | 0.12{12.56%} | 0.12{14.02%} | 0.06{7.01%} | 50.00{261276.00}
C:\ICPCHEM\1\DATA\22H18k00.B\3B12.D | 160504-sd2 | 10-fold dilute; 50 ppb Bi | Rich6.M | 3209 | 0.01{114.95%} | 0.01{19.50%} | 0.17{7.18%} | 0.04{9.09%} | 0.11{14.85%} | 0.09{27.05%} | 0.10{34.12%} | 0.09{15.68%} | 0.11{10.95%} | 0.15{29.98%} | 0.08{15.52%} | 50.00{249022.50}
C:\ICPCHEM\1\DATA\22H18k00.B\3C01.D | dluent | 10-fold dilute; 50 ppb Bi | Rich6.M | 3210 | 0.01{36.86%} | 0.01{42.20%} | 0.01{19.44%} | 0.02{50.82%} | 0.04{39.38%} | 0.05{36.13%} | 0.04{26.15%} | 0.03{16.81%} | 0.01{29.17%} | 0.01{48.00%} | 0.05{16.32%} | 50.00{315201.80}
C:\ICPCHEM\1\DATA\22H18k00.B\3C02.D | 157675-sd1 | 10-fold dilute; 50 ppb Bi | Rich6.M | 3211 | 0.01{42.34%} | 0.01{72.46%} | 0.23{16.46%} | 0.07{10.10%} | 0.20{9.13%} | 0.19{13.25%} | 0.14{6.48%} | 0.13{11.51%} | 0.39{53.96%} | 0.17{2.21%} | 0.39{7.46%} | 50.00{239683.20}
C:\ICPCHEM\1\DATA\22H18k00.B\3C03.D | 157675-sd1 | 10-fold dilute; 50 ppb Bi | Rich6.M | 3212 | 0.02{34.08%} | 0.01{33.09%} | 0.27{32.28%} | 0.07{13.81%} | 0.22{39.42%} | 0.25{23.51%} | 0.15{9.44%} | 0.14{20.91%} | 0.20{3.96%} | 0.18{10.70%} | 0.34{5.01%} | 50.00{243561.10}
C:\ICPCHEM\1\DATA\22H18k00.B\3C04.D | 157675-sd1 | 10-fold dilute; 50 ppb Bi | Rich6.M | 3213 | 0.02{33.49%} | 0.02{2.61%} | 0.24{2.63%} | 0.08{17.98%} | 0.20{30.39%} | 0.21{23.48%} | 0.16{2.66%} | 0.14{13.31%} | 0.17{3.92%} | 0.20{10.63%} | 0.31{8.51%} | 50.00{244687.40}
C:\ICPCHEM\1\DATA\22H18k00.B\3C05.D | dluent | 10-fold dilute; 50 ppb Bi | Rich6.M | 3214 | 0.00{173.19%} | 0.01{9.81%} | 0.00{28.97%} | 0.03{33.45%} | 0.07{17.23%} | 0.07{20.00%} | 0.04{24.46%} | 0.04{5.95%} | 0.00{41.83%} | 0.01{29.42%} | 0.04{62.70%} | 50.00{327099.80}
C:\ICPCHEM\1\DATA\22H18k00.B\3C06.D | 157675-sd2 | 10-fold dilute; 50 ppb Bi | Rich6.M | 3215 | 0.00{2.73%} | 0.01{36.00%} | 0.07{9.75%} | 0.08{33.63%} | 0.20{5.28%} | 0.22{28.74%} | 0.20{25.33%} | 0.17{12.60%} | 0.03{35.92%} | 0.02{27.54%} | 0.33{9.17%} | 50.00{253352.60}
C:\ICPCHEM\1\DATA\22H18k00.B\3C07.D | 157675-sd2 | 10-fold dilute; 50 ppb Bi | Rich6.M | 3301 | 0.01{34.68%} | 0.02{43.57%} | 0.05{12.76%} | 0.09{11.82%} | 0.22{15.66%} | 0.24{35.18%} | 0.24{5.75%} | 0.21{9.92%} | 0.04{56.92%} | 0.03{65.51%} | 0.34{9.29%} | 50.00{262950.00}
C:\ICPCHEM\1\DATA\22H18k00.B\3C08.D | 157675-sd2 | 10-fold dilute; 50 ppb Bi | Rich6.M | 3302 | 0.00{99.36%} | 0.01{26.49%} | 0.06{19.88%} | 0.09{11.57%} | 0.19{21.47%} | 0.22{26.12%} | 0.22{17.48%} | 0.19{5.52%} | 0.02{37.23%} | 0.02{23.86%} | 0.28{1.98%} | 50.00{265476.80}
C:\ICPCHEM\1\DATA\22H18k00.B\3C09.D | dluent | 10-fold dilute; 50 ppb Bi | Rich6.M | 3303 | 0.00{86.64%} | 0.01{14.49%} | 0.00{35.97%} | 0.02{17.34%} | 0.06{27.07%} | 0.05{31.17%} | 0.03{10.61%} | 0.04{9.04%} | 0.01{20.09%} | 0.00{49.15%} | 0.03{24.42%} | 50.00{348120.70}
C:\ICPCHEM\1\DATA\22H18k00.B\3C10.D | 157675-sd3 | 10-fold dilute; 50 ppb Bi | Rich6.M | 3304 | 0.01{115.93%} | 0.01{32.44%} | 0.28{6.80%} | 0.06{46.01%} | 0.16{4.65%} | 0.18{13.06%} | 0.18{7.47%} | 0.16{11.43%} | 0.16{4.28%} | 0.16{7.35%} | 0.23{8.21%} | 50.00{281522.90}
C:\ICPCHEM\1\DATA\22H18k00.B\3C11.D | 157675-sd3 | 10-fold dilute; 50 ppb Bi | Rich6.M | 3305 | 0.01{91.50%} | 0.01{57.95%} | 0.28{9.23%} | 0.05{25.95%} | 0.17{36.68%} | 0.18{13.85%} | 0.16{14.07%} | 0.16{19.87%} | 0.17{8.62%} | 0.18{24.39%} | 0.22{4.68%} | 50.00{272058.20}
C:\ICPCHEM\1\DATA\22H18k00.B\3C12.D | 157675-sd3 | 10-fold dilute; 50 ppb Bi | Rich6.M | 3306 | 0.02{42.77%} | 0.02{7.81%} | 0.32{27.09%} | 0.06{20.77%} | 0.18{7.93%} | 0.19{17.19%} | 0.19{21.39%} | 0.16{16.86%} | 0.17{12.50%} | 0.15{13.66%} | 0.25{7.24%} | 50.00{261181.80}
C:\ICPCHEM\1\DATA\22H18k00.B\3D01.D | dluent | 10-fold dilute; 50 ppb Bi | Rich6.M | 3307 | 0.00{---%} | 0.01{101.65%} | 0.00{55.60%} | 0.01{33.15%} | 0.03{53.01%} | 0.05{22.70%} | 0.02{19.56%} | 0.04{34.36%} | 0.01{36.14%} | 0.00{29.96%} | 0.02{21.10%} | 50.00{355216.30}
C:\ICPCHEM\1\DATA\22H18k00.B\3D02.D | 157955-sd3 | 10-fold dilute; 50 ppb Bi | Rich6.M | 3308 | 0.00{86.60%} | 0.01{51.17%} | 0.16{7.72%} | 0.01{72.60%} | 0.06{39.79%} | 0.05{24.90%} | 0.03{24.05%} | 0.03{23.41%} | 0.10{34.31%} | 0.08{6.40%} | 0.04{16.60%} | 50.00{276460.70}
C:\ICPCHEM\1\DATA\22H18k00.B\3D03.D | 157955-sd3 | 10-fold dilute; 50 ppb Bi | Rich6.M | 3309 | 0.00{86.61%} | 0.02{38.84%} | 0.19{25.57%} | 0.02{56.94%} | 0.03{42.62%} | 0.05{60.85%} | 0.03{56.55%} | 0.03{41.34%} | 0.08{24.97%} | 0.08{18.20%} | 0.04{8.66%} | 50.00{271348.00}
C:\ICPCHEM\1\DATA\22H18k00.B\3D04.D | 157955-sd3 | 10-fold dilute; 50 ppb Bi | Rich6.M | 3310 | 0.01{67.48%} | 0.01{38.96%} | 0.16{6.58%} | 0.01{70.35%} | 0.04{112.79%} | 0.04{44.92%} | 0.01{90.41%} | 0.02{33.09%} | 0.08{13.49%} | 0.09{18.53%} | 0.05{17.30%} | 50.00{269413.30}
C:\ICPCHEM\1\DATA\22H18k00.B\3D05.D | dluent | 10-fold dilute; 50 ppb Bi | Rich6.M | 3311 | 0.01{114.69%} | 0.00{75.06%} | 0.00{57.56%} | 0.01{164.41%} | 0.01{273.08%} | 0.01{67.61%} | 0.01{35.91%} | 0.01{32.00%} | 0.00{68.78%} | 0.01{40.40%} | 0.02{15.82%} | 50.00{356916.10}
C:\ICPCHEM\1\DATA\22H18k00.B\3D06.D | 157955-sd1 | 10-fold dilute; 50 ppb Bi | Rich6.M | 3312 | 0.01{40.37%} | 0.01{17.02%} | 0.07{13.62%} | 0.03{49.62%} | 0.05{39.04%} | 0.06{30.46%} | 0.03{15.50%} | 0.02{32.01%} | 0.04{62.74%} | 0.03{15.18%} | 0.06{8.67%} | 50.00{274180.00}
C:\ICPCHEM\1\DATA\22H18k00.B\3D07.D | 157955-sd1 | 10-fold dilute; 50 ppb Bi | Rich6.M | 3313 | 0.00{173.20%} | 0.02{17.26%} | 0.08{17.26%} | 0.01{103.24%} | 0.06{60.14%} | 0.06{21.78%} | 0.03{20.65%} | 0.02{43.22%} | 0.04{29.03%} | 0.04{32.52%} | 0.04{4.55%} | 50.00{269954.40}
C:\ICPCHEM\1\DATA\22H18k00.B\3D08.D | 157955-sd1 | 10-fold dilute; 50 ppb Bi | Rich6.M | 3314 | 0.01{24.34%} | 0.00{59.06%} | 0.06{19.93%} | 0.02{40.97%} | 0.06{23.69%} | 0.05{36.65%} | 0.02{23.36%} | 0.02{19.44%} | 0.05{77.79%} | 0.03{7.54%} | 0.06{11.81%} | 50.00{270853.60}
C:\ICPCHEM\1\DATA\22H18k00.B\3D09.D | dluent | 10-fold dilute; 50 ppb Bi | Rich6.M | 3315 | 0.00{86.64%} | 0.00{151.45%} | 0.00{24.04%} | 0.01{61.19%} | 0.01{302.60%} | 0.03{20.74%} | 0.01{128.03%} | 0.01{53.12%} | 0.00{84.46%} | 0.01{28.94%} | 0.02{42.30%} | 50.00{339747.10}
C:\ICPCHEM\1\DATA\22H18k00.B\3D10.D | 157955-sd2 | 10-fold dilute; 50 ppb Bi | Rich6.M | 3401 | 0.01{42.69%} | 0.01{63.02%} | 0.07{13.15%} | 0.02{49.52%} | 0.04{36.36%} | 0.03{37.11%} | 0.03{27.47%} | 0.03{37.70%} | 0.03{9.50%} | 0.04{33.95%} | 0.03{11.05%} | 50.00{284878.90}
C:\ICPCHEM\1\DATA\22H18k00.B\3D11.D | 157955-sd2 | 10-fold dilute; 50 ppb Bi | Rich6.M | 3402 | 0.01{50.11%} | 0.01{53.22%} | 0.07{3.56%} | 0.01{38.54%} | 0.04{48.94%} | 0.05{41.54%} | 0.03{25.89%} | 0.02{10.22%} | 0.04{63.36%} | 0.04{62.29%} | 0.05{26.10%} | 50.00{275306.60}
C:\ICPCHEM\1\DATA\22H18k00.B\3D12.D | 157955-sd2 | 10-fold dilute; 50 ppb Bi | Rich6.M | 3403 | 0.01{109.37%} | 0.01{35.99%} | 0.07{18.84%} | 0.02{22.87%} | 0.03{40.02%} | 0.04{36.22%} | 0.03{28.92%} | 0.03{25.77%} | 0.02{22.94%} | 0.03{18.59%} | 0.04{12.66%} | 50.00{278054.00}
C:\ICPCHEM\1\DATA\22H18k00.B\3E01.D | dluent | 10-fold dilute; 50 ppb Bi | Rich6.M | 3404 | 0.00{41.50%} | 0.00{57.56%} | 0.00{26.70%} | 0.00{157.01%} | 0.01{113.04%} | 0.03{37.92%} | 0.01{64.87%} | 0.00{36.97%} | 0.00{42.34%} | 0.00{100.56%} | 0.02{1.74%} | 50.00{356387.70}
C:\ICPCHEM\1\DATA\22H18k00.B\3E02.D | 157595-sd3 | 10-fold dilute; 50 ppb Bi | Rich6.M | 3405 | 0.01{113.92%} | 0.01{73.80%} | 0.13{2.01%} | 0.02{27.21%} | 0.03{85.45%} | 0.04{29.32%} | 0.04{26.02%} | 0.04{65.27%} | 0.08{37.37%} | 0.08{26.47%} | 0.04{35.77%} | 50.00{270839.70}
C:\ICPCHEM\1\DATA\22H18k00.B\3E03.D | 157595-sd3 | 10-fold dilute; 50 ppb Bi | Rich6.M | 3406 | 0.00{173.20%} | 0.01{34.36%} | 0.16{44.01%} | 0.01{43.38%} | 0.02{81.95%} | 0.02{97.66%} | 0.05{55.67%} | 0.05{26.31%} | 0.13{62.78%} | 0.07{12.42%} | 0.04{4.73%} | 50.00{276546.20}
C:\ICPCHEM\1\DATA\22H18k00.B\3E04.D | 157595-sd3 | 10-fold dilute; 50 ppb Bi | Rich6.M | 3407 | 0.00{86.64%} | 0.01{36.20%} | 0.12{2.52%} | 0.01{58.54%} | 0.04{21.95%} | 0.03{19.77%} | 0.04{28.67%} | 0.04{11.89%} | 0.15{32.56%} | 0.05{10.05%} | 0.04{25.44%} | 50.00{278700.10}
C:\ICPCHEM\1\DATA\22H18k00.B\3E05.D | dluent | 10-fold dilute; 50 ppb Bi | Rich6.M | 3408 | 0.00{42.11%} | 0.00{21.40%} | 0.00{54.64%} | 0.01{47.42%} | 0.02{65.65%} | 0.01{147.96%} | 0.01{73.33%} | 0.00{222.78%} | 0.01{26.57%} | 0.00{44.97%} | 0.02{65.76%} | 50.00{332731.60}
C:\ICPCHEM\1\DATA\22H18k00.B\3E06.D | 157595-sd1 | 10-fold dilute; 50 ppb Bi | Rich6.M | 3409 | 0.01{114.38%} | 0.00{55.73%} | 0.07{19.18%} | 0.01{45.07%} | 0.03{44.93%} | 0.01{178.19%} | 0.04{41.56%} | 0.03{38.31%} | 0.03{1.35%} | 0.03{65.39%} | 0.03{36.07%} | 50.00{261295.60}
C:\ICPCHEM\1\DATA\22H18k00.B\3E07.D | 157595-sd1 | 10-fold dilute; 50 ppb Bi | Rich6.M | 3410 | 0.01{89.43%} | 0.00{43.63%} | 0.07{24.80%} | 0.01{29.05%} | 0.00{308.25%} | 0.04{44.83%} | 0.05{33.72%} | 0.04{10.69%} | 0.03{7.93%} | 0.03{56.37%} | 0.04{28.95%} | 50.00{234532.60}
C:\ICPCHEM\1\DATA\22H18k00.B\3E08.D | 157595-sd1 | 10-fold dilute; 50 ppb Bi | Rich6.M | 3411 | 0.01{91.41%} | 0.01{62.04%} | 0.07{7.37%} | 0.02{54.36%} | 0.02{88.12%} | 0.03{83.66%} | 0.06{2.89%} | 0.04{27.54%} | 0.04{85.32%} | 0.02{12.58%} | 0.02{30.42%} | 50.00{242420.80}
C:\ICPCHEM\1\DATA\22H18k00.B\3E09.D | dluent | 10-fold dilute; 50 ppb Bi | Rich6.M | 3412 | 0.01{35.06%} | 0.00{103.08%} | 0.00{5.98%} | 0.01{90.47%} | 0.00{198.49%} | 0.00{765.52%} | 0.00{447.05%} | 0.01{159.01%} | 0.00{226.49%} | 0.00{85.23%} | 0.00{51.63%} | 50.00{325638.30}
C:\ICPCHEM\1\DATA\22H18k00.B\3E10.D | 157595-sd2 | 10-fold dilute; 50 ppb Bi | Rich6.M | 3413 | 0.00{173.27%} | 0.01{35.62%} | 0.10{6.07%} | 0.01{102.72%} | 0.01{116.15%} | 0.01{38.78%} | 0.03{46.39%} | 0.03{1.44%} | 0.04{13.45%} | 0.07{65.31%} | 0.03{9.69%} | 50.00{277796.00}
C:\ICPCHEM\1\DATA\22H18k00.B\3E11.D | 157595-sd2 | 10-fold dilute; 50 ppb Bi | Rich6.M | 3414 | 0.00{86.65%} | 0.01{65.22%} | 0.15{48.64%} | 0.01{119.63%} | 0.03{44.36%} | 0.02{90.14%} | 0.02{51.82%} | 0.03{30.78%} | 0.06{28.70%} | 0.05{10.23%} | 0.03{1.10%} | 50.00{218462.80}
C:\ICPCHEM\1\DATA\22H18k00.B\3E12.D | 157595-sd2 | 10-fold dilute; 50 ppb Bi | Rich6.M | 3415 | 0.01{86.60%} | 0.01{49.54%} | 0.11{10.55%} | 0.01{37.40%} | 0.01{236.89%} | 0.04{28.32%} | 0.03{21.36%} | 0.03{37.17%} | 0.07{51.38%} | 0.05{14.50%} | 0.04{13.23%} | 50.00{224467.20}
C:\ICPCHEM\1\DATA\22H18k00.B\3F01.D | dluent | 10-fold dilute; 50 ppb Bi | Rich6.M | 3501 | 0.00{86.71%} | 0.01{93.51%} | 0.00{106.76%} | 0.01{16.02%} | 0.02{132.54%} | 0.01{179.69%} | 0.00{1109.90%} | 0.00{318.71%} | 0.00{56.37%} | 0.00{72.60%} | 0.01{70.33%} | 50.00{227916.30}
C:\ICPCHEM\1\DATA\22H18k00.B\3F02.D | 157961-sd3 | 10-fold dilute; 50 ppb Bi | Rich6.M | 3502 | 0.01{48.52%} | 0.01{13.90%} | 0.04{18.68%} | 0.01{92.37%} | 0.02{31.03%} | 0.02{78.60%} | 0.01{47.43%} | 0.03{25.57%} | 0.02{38.13%} | 0.02{63.66%} | 0.03{20.41%} | 50.00{237673.90}
C:\ICPCHEM\1\DATA\22H18k00.B\3F03.D | 157961-sd3 | 10-fold dilute; 50 ppb Bi | Rich6.M | 3503 | 0.01{42.75%} | 0.01{59.77%} | 0.07{42.68%} | 0.01{78.83%} | 0.02{163.01%} | 0.03{12.92%} | 0.02{10.95%} | 0.03{44.50%} | 0.02{34.34%} | 0.02{41.34%} | 0.04{27.98%} | 50.00{284231.80}
C:\ICPCHEM\1\DATA\22H18k00.B\3F04.D | 157961-sd3 | 10-fold dilute; 50 ppb Bi | Rich6.M | 3504 | 0.01{114.29%} | 0.01{46.16%} | 0.04{28.58%} | 0.01{141.14%} | 0.02{105.62%} | 0.03{34.31%} | 0.03{34.84%} | 0.03{17.19%} | 0.02{12.12%} | 0.03{42.93%} | 0.03{21.75%} | 50.00{259542.50}
C:\ICPCHEM\1\DATA\22H18k00.B\3F05.D | dluent | 10-fold dilute; 50 ppb Bi | Rich6.M | 3505 | 0.00{100.37%} | 0.00{74.31%} | 0.00{39.98%} | 0.01{58.31%} | 0.01{186.35%} | 0.01{28.42%} | 0.00{878.11%} | 0.00{943.21%} | 0.00{104.97%} | 0.00{54.35%} | 0.01{22.19%} | 50.00{300288.20}
C:\ICPCHEM\1\DATA\22H18k00.B\3F06.D | 157961-sd1 | 10-fold dilute; 50 ppb Bi | Rich6.M | 3506 | 0.01{99.94%} | 0.00{111.57%} | 0.04{14.60%} | 0.01{59.89%} | 0.01{136.68%} | 0.01{47.09%} | 0.03{11.82%} | 0.02{9.06%} | 0.10{76.52%} | 0.01{29.36%} | 0.03{16.69%} | 50.00{228404.70}
C:\ICPCHEM\1\DATA\22H18k00.B\3F07.D | 157961-sd1 | 10-fold dilute; 50 ppb Bi | Rich6.M | 3507 | 0.01{98.83%} | 0.01{63.62%} | 0.05{57.22%} | 0.01{61.63%} | 0.06{20.41%} | 0.02{26.05%} | 0.02{55.18%} | 0.02{13.24%} | 0.01{62.24%} | 0.01{28.98%} | 0.03{18.12%} | 50.00{213219.80}
C:\ICPCHEM\1\DATA\22H18k00.B\3F08.D | 157961-sd1 | 10-fold dilute; 50 ppb Bi | Rich6.M | 3508 | 0.01{35.00%} | 0.01{52.11%} | 0.04{19.19%} | 0.01{52.93%} | 0.03{104.17%} | 0.02{28.32%} | 0.02{65.91%} | 0.03{38.00%} | 0.04{127.91%} | 0.02{21.81%} | 0.03{31.69%} | 50.00{190561.50}
C:\ICPCHEM\1\DATA\22H18k00.B\3F09.D | dluent | 10-fold dilute; 50 ppb Bi | Rich6.M | 3509 | 0.00{173.21%} | 0.00{55.79%} | 0.00{53.92%} | 0.01{107.13%} | -0.01{66.34%} | 0.00{147.42%} | 0.00{148.25%} | 0.00{90.66%} | 0.00{25.84%} | 0.00{4.62%} | 0.01{18.06%} | 50.00{233526.00}
C:\ICPCHEM\1\DATA\22H18k00.B\3F10.D | 157961-sd2 | 10-fold dilute; 50 ppb Bi | Rich6.M | 3510 | 0.01{40.72%} | 0.01{24.33%} | 0.05{5.17%} | 0.00{169.63%} | 0.00{416.56%} | 0.01{126.89%} | 0.02{33.15%} | 0.02{35.92%} | 0.02{52.41%} | 0.02{39.92%} | 0.02{33.05%} | 50.00{203570.70}
C:\ICPCHEM\1\DATA\22H18k00.B\3F11.D | 157961-sd2 | 10-fold dilute; 50 ppb Bi | Rich6.M | 3511 | 0.01{124.09%} | 0.01{69.19%} | 0.07{82.22%} | 0.01{94.93%} | 0.04{18.07%} | 0.03{62.01%} | 0.01{55.12%} | 0.02{58.15%} | 0.03{60.90%} | 0.04{95.29%} | 0.04{16.83%} | 50.00{192831.10}
C:\ICPCHEM\1\DATA\22H18k00.B\3F12.D | 157961-sd2 | 10-fold dilute; 50 ppb Bi | Rich6.M | 3512 | 0.02{89.03%} | 0.01{34.83%} | 0.06{53.07%} | 0.01{64.63%} | 0.01{167.99%} | 0.02{103.32%} | 0.02{36.48%} | 0.01{54.90%} | 0.12{117.28%} | 0.03{112.28%} | 0.04{16.87%} | 50.00{188207.80}
C:\ICPCHEM\1\DATA\22H18k00.B\3G01.D | dluent | 10-fold dilute; 50 ppb Bi | Rich6.M | 3513 | 0.01{113.12%} | 0.01{34.52%} | 0.00{74.09%} | 0.00{114.05%} | -0.01{33.58%} | 0.01{110.00%} | 0.00{126.99%} | 0.00{117.46%} | 0.00{53.19%} | 0.00{54.33%} | 0.01{53.09%} | 50.00{233958.20}
C:\ICPCHEM\1\DATA\22H18k00.B\3G02.D | 157942-sd3 | 10-fold dilute; 50 ppb Bi | Rich6.M | 3514 | 0.01{53.48%} | 0.01{33.88%} | 0.05{6.07%} | 0.01{99.52%} | 0.00{87.64%} | 0.01{190.59%} | 0.03{41.80%} | 0.02{76.80%} | 0.02{27.74%} | 0.03{44.88%} | 0.03{35.96%} | 50.00{203781.10}
C:\ICPCHEM\1\DATA\22H18k00.B\3G03.D | 157942-sd3 | 10-fold dilute; 50 ppb Bi | Rich6.M | 3515 | 0.00{173.22%} | 0.01{33.52%} | 0.08{44.62%} | 0.01{45.29%} | 0.02{63.34%} | 0.04{80.80%} | 0.03{26.21%} | 0.03{45.43%} | 0.02{35.78%} | 0.02{34.44%} | 0.04{32.09%} | 50.00{236171.60}
C:\ICPCHEM\1\DATA\22H18k00.B\3G04.D | 157942-sd3 | 10-fold dilute; 50 ppb Bi | Rich6.M | 3601 | 0.01{91.58%} | 0.01{110.59%} | 0.06{21.65%} | 0.00{272.70%} | 0.01{255.76%} | 0.02{81.18%} | 0.02{27.59%} | 0.02{44.78%} | 0.02{23.98%} | 0.11{109.41%} | 0.03{17.56%} | 50.00{191134.80}
C:\ICPCHEM\1\DATA\22H18k00.B\3G05.D | dluent | 10-fold dilute; 50 ppb Bi | Rich6.M | 3602 | 0.01{100.36%} | 0.00{136.42%} | 0.00{53.04%} | 0.01{219.45%} | 0.01{236.26%} | 0.00{749.30%} | 0.00{123.33%} | 0.00{2.50%} | 0.00{129.56%} | 0.00{77.48%} | 0.02{76.31%} | 50.00{226730.80}
C:\ICPCHEM\1\DATA\22H18k00.B\3G06.D | 157942-sd2 | 10-fold dilute; 50 ppb Bi | Rich6.M | 3603 | 0.01{100.35%} | 0.01{48.09%} | 0.22{4.46%} | 0.01{67.94%} | -0.01{343.80%} | 0.01{146.33%} | 0.08{45.65%} | 0.08{26.80%} | 0.14{5.44%} | 0.14{11.96%} | 0.03{20.80%} | 50.00{193954.50}
C:\ICPCHEM\1\DATA\22H18k00.B\3G07.D | 157942-sd2 | 10-fold dilute; 50 ppb Bi | Rich6.M | 3604 | 0.01{32.14%} | 0.01{25.06%} | 0.21{3.80%} | 0.00{119.39%} | 0.01{143.86%} | 0.02{150.02%} | 0.09{16.92%} | 0.08{5.74%} | 0.13{18.82%} | 0.14{16.39%} | 0.03{25.36%} | 50.00{170224.40}
C:\ICPCHEM\1\DATA\22H18k00.B\3G08.D | 157942-sd2 | 10-fold dilute; 50 ppb Bi | Rich6.M | 3605 | 0.01{87.66%} | 0.01{77.48%} | 0.22{8.50%} | 0.01{207.05%} | 0.03{58.74%} | 0.01{21.14%} | 0.10{21.12%} | 0.09{8.97%} | 0.14{8.03%} | 0.14{14.82%} | 0.04{49.88%} | 50.00{126547.40}
C:\ICPCHEM\1\DATA\22H18k00.B\3G09.D | dluent | 10-fold dilute; 50 ppb Bi | Rich6.M | 3606 | 0.01{100.57%} | 0.01{39.24%} | 0.00{105.63%} | 0.00{846.47%} | 0.03{124.42%} | 0.01{305.30%} | 0.00{353.20%} | 0.00{52892.56%} | 0.00{95.69%} | 0.00{50.65%} | 0.01{21.72%} | 50.00{131892.80}
C:\ICPCHEM\1\DATA\22H18k00.B\3G10.D | 157942-sd1 | 10-fold dilute; 50 ppb Bi | Rich6.M | 3607 | 0.02{126.96%} | 0.01{72.08%} | 0.14{9.24%} | 0.01{110.67%} | -0.01{203.26%} | 0.00{1536.60%} | 0.03{49.90%} | 0.02{48.19%} | 0.08{10.56%} | 0.14{77.58%} | 0.03{39.10%} | 50.00{136435.10}
C:\ICPCHEM\1\DATA\22H18k00.B\3G11.D | 157942-sd1 | 10-fold dilute; 50 ppb Bi | Rich6.M | 3608 | 0.01{41.79%} | 0.02{58.99%} | 0.16{29.11%} | 0.00{304.71%} | -0.01{286.31%} | 0.02{54.61%} | 0.02{47.07%} | 0.03{88.57%} | 0.10{47.45%} | 0.14{42.22%} | 0.03{31.97%} | 50.00{130240.80}
C:\ICPCHEM\1\DATA\22H18k00.B\3G12.D | 157942-sd1 | 10-fold dilute; 50 ppb Bi | Rich6.M | 3609 | 0.00{173.21%} | 0.01{91.46%} | 0.21{50.60%} | 0.01{174.35%} | 0.00{1110.99%} | 0.00{3432.34%} | 0.02{11.72%} | 0.02{2.38%} | 0.08{1.65%} | 0.55{146.88%} | 0.02{17.14%} | 50.00{123117.40}
C:\ICPCHEM\1\DATA\22H18k00.B\3H01.D | diluent |  | Rich6.M | 3610 | 0.00{---%} | 0.00{4.20%} | 0.00{48.56%} | 0.01{142.18%} | -0.01{61.64%} | 0.01{373.33%} | 0.00{126.76%} | 0.00{5016.83%} | 0.00{53.94%} | 0.00{106.67%} | 0.01{48.98%} | 50.00{175823.90}
C:\ICPCHEM\1\DATA\22H18k00.B\3H02.D | diluent |  | Rich6.M | 3611 | 0.01{99.88%} | 0.01{25.82%} | 0.00{49.59%} | 0.01{57.19%} | -0.02{25.09%} | 0.00{247.17%} | 0.00{134.82%} | 0.00{91.52%} | 0.00{101.81%} | 0.00{109.60%} | 0.00{4114.43%} | 50.00{206599.10}
C:\ICPCHEM\1\DATA\22H18k00.B\3H03.D | Rich6-50 |  | Rich6.M | 3612 | 488.60{0.42%} | 488.50{0.43%} | 492.40{0.52%} | 476.80{0.99%} | 454.10{2.44%} | 450.60{2.08%} | 365.60{2.83%} | 357.20{5.25%} | 460.90{1.05%} | 465.70{0.93%} | 484.30{0.98%} | 50.00{195085.00}
C:\ICPCHEM\1\DATA\22H18k00.B\3H04.D | Rich6-50 |  | Rich6.M | 3613 | 522.10{0.22%} | 523.10{0.28%} | 526.40{0.30%} | 515.90{0.70%} | 509.30{1.84%} | 505.60{1.81%} | 438.50{2.69%} | 395.60{6.83%} | 498.20{1.19%} | 499.20{0.29%} | 543.30{1.04%} | 50.00{224450.60}
C:\ICPCHEM\1\DATA\22H18k00.B\3H05.D | diluent |  | Rich6.M | 3614 | 2.74{14.14%} | 2.74{6.62%} | 2.48{9.20%} | 4.49{0.61%} | 8.80{4.49%} | 8.52{3.18%} | 33.09{8.86%} | 32.55{8.14%} | 2.82{5.19%} | 2.93{7.51%} | 26.74{7.45%} | 50.00{210629.50}
C:\ICPCHEM\1\DATA\22H18k00.B\3H06.D | diluent |  | Rich6.M | 3615 | 0.47{6.10%} | 0.51{2.59%} | 0.51{6.84%} | 0.88{6.80%} | 1.75{6.62%} | 1.78{2.58%} | 8.06{3.87%} | 7.39{3.14%} | 0.57{5.49%} | 0.59{6.60%} | 3.95{11.00%} | 50.00{248708.90}
C:\ICPCHEM\1\DATA\22H18k00.B\6A01.D | dluent | 10-fold dilute; 50 ppb Bi | Rich6.M | 6101 | 0.20{11.40%} | 0.22{11.69%} | 0.20{7.99%} | 0.42{4.71%} | 0.91{11.53%} | 0.89{7.92%} | 2.52{7.68%} | 2.54{9.26%} | 0.26{8.33%} | 0.23{15.85%} | 1.66{6.95%} | 50.00{235873.10}
C:\ICPCHEM\1\DATA\22H18k00.B\6A02.D | 157919-sd3 | 10-fold dilute; 50 ppb Bi | Rich6.M | 6102 | 0.33{26.04%} | 0.36{20.95%} | 0.41{10.92%} | 0.55{11.41%} | 1.01{14.58%} | 1.02{11.12%} | 1.37{19.58%} | 1.15{2.89%} | 0.32{11.54%} | 0.31{9.24%} | 1.10{2.34%} | 50.00{241585.30}
C:\ICPCHEM\1\DATA\22H18k00.B\6A03.D | 157919-sd3 | 10-fold dilute; 50 ppb Bi | Rich6.M | 6103 | 0.15{23.37%} | 0.19{15.47%} | 0.32{17.40%} | 0.37{17.48%} | 0.78{16.69%} | 0.83{11.37%} | 0.80{7.97%} | 0.83{10.64%} | 0.29{25.47%} | 0.24{13.74%} | 0.78{5.81%} | 50.00{221472.30}
C:\ICPCHEM\1\DATA\22H18k00.B\6A04.D | 157919-sd3 | 10-fold dilute; 50 ppb Bi | Rich6.M | 6104 | 0.12{11.78%} | 0.12{18.42%} | 0.27{16.25%} | 0.24{13.06%} | 0.66{19.41%} | 0.69{11.72%} | 0.61{3.24%} | 0.55{4.75%} | 0.29{81.46%} | 0.22{21.96%} | 0.60{3.60%} | 50.00{214614.70}
C:\ICPCHEM\1\DATA\22H18k00.B\6A05.D | dluent | 10-fold dilute; 50 ppb Bi | Rich6.M | 6105 | 0.05{20.94%} | 0.06{8.05%} | 0.06{8.04%} | 0.15{13.60%} | 0.41{5.90%} | 0.38{11.63%} | 0.51{7.23%} | 0.47{13.99%} | 0.06{5.11%} | 0.06{14.23%} | 0.39{1.06%} | 50.00{245381.80}
C:\ICPCHEM\1\DATA\22H18k00.B\6A06.D | 157919-sd1 | 10-fold dilute; 50 ppb Bi | Rich6.M | 6106 | 0.07{31.54%} | 0.07{3.09%} | 0.35{8.13%} | 0.17{18.03%} | 0.41{4.59%} | 0.44{18.90%} | 0.30{5.42%} | 0.31{6.47%} | 0.21{12.89%} | 0.26{7.25%} | 0.33{1.91%} | 50.00{235788.20}
C:\ICPCHEM\1\DATA\22H18k00.B\6A07.D | 157919-sd1 | 10-fold dilute; 50 ppb Bi | Rich6.M | 6107 | 0.07{13.48%} | 0.05{12.71%} | 0.34{4.23%} | 0.16{12.03%} | 0.35{20.99%} | 0.38{16.26%} | 0.28{1.04%} | 0.29{2.27%} | 0.23{4.42%} | 0.28{22.88%} | 0.27{8.61%} | 50.00{271215.20}
C:\ICPCHEM\1\DATA\22H18k00.B\6A08.D | 157919-sd1 | 10-fold dilute; 50 ppb Bi | Rich6.M | 6108 | 0.05{6.60%} | 0.06{27.08%} | 0.37{12.23%} | 0.16{3.95%} | 0.33{8.87%} | 0.34{6.61%} | 0.22{9.69%} | 0.23{15.45%} | 0.24{3.70%} | 0.25{4.28%} | 0.22{2.72%} | 50.00{251467.10}
C:\ICPCHEM\1\DATA\22H18k00.B\6A09.D | dluent | 10-fold dilute; 50 ppb Bi | Rich6.M | 6109 | 0.02{64.77%} | 0.03{13.58%} | 0.03{9.93%} | 0.09{9.98%} | 0.22{16.57%} | 0.23{21.67%} | 0.21{2.58%} | 0.20{5.56%} | 0.03{13.16%} | 0.03{17.10%} | 0.15{8.14%} | 50.00{311384.20}
C:\ICPCHEM\1\DATA\22H18k00.B\6A10.D | 157919-sd2 | 10-fold dilute; 50 ppb Bi | Rich6.M | 6110 | 0.03{27.84%} | 0.04{33.79%} | 0.11{16.58%} | 0.10{6.53%} | 0.27{13.62%} | 0.30{34.24%} | 0.33{5.15%} | 0.32{3.97%} | 0.06{9.67%} | 0.05{19.41%} | 0.19{2.43%} | 50.00{268577.90}
C:\ICPCHEM\1\DATA\22H18k00.B\6A11.D | 157919-sd2 | 10-fold dilute; 50 ppb Bi | Rich6.M | 6111 | 0.03{56.73%} | 0.03{14.20%} | 0.10{32.34%} | 0.10{12.17%} | 0.25{8.46%} | 0.26{7.08%} | 0.34{11.76%} | 0.29{11.14%} | 0.06{39.74%} | 0.10{63.42%} | 0.19{4.03%} | 50.00{257429.20}
C:\ICPCHEM\1\DATA\22H18k00.B\6A12.D | 157919-sd2 | 10-fold dilute; 50 ppb Bi | Rich6.M | 6112 | 0.03{22.78%} | 0.03{30.85%} | 0.10{35.22%} | 0.08{13.90%} | 0.24{11.93%} | 0.24{19.61%} | 0.32{10.83%} | 0.27{5.45%} | 0.10{105.47%} | 0.10{63.24%} | 0.17{8.87%} | 50.00{254520.40}
C:\ICPCHEM\1\DATA\22H18k00.B\6B01.D | dluent | 10-fold dilute; 50 ppb Bi | Rich6.M | 6113 | 0.02{23.81%} | 0.01{49.99%} | 0.02{19.25%} | 0.07{13.85%} | 0.18{14.50%} | 0.16{17.23%} | 0.12{6.89%} | 0.12{24.74%} | 0.02{38.67%} | 0.02{15.66%} | 0.10{8.00%} | 50.00{332054.70}
C:\ICPCHEM\1\DATA\22H18k00.B\6B02.D | 157622-sd3 | 10-fold dilute; 50 ppb Bi | Rich6.M | 6114 | 0.02{23.58%} | 0.02{37.49%} | 0.17{16.08%} | 0.08{29.99%} | 0.20{34.02%} | 0.21{29.32%} | 0.11{6.94%} | 0.09{21.27%} | 0.14{46.07%} | 0.14{60.23%} | 0.13{8.59%} | 50.00{276504.50}
C:\ICPCHEM\1\DATA\22H18k00.B\6B03.D | 157622-sd3 | 10-fold dilute; 50 ppb Bi | Rich6.M | 6115 | 0.02{63.61%} | 0.03{34.43%} | 0.16{3.44%} | 0.09{17.19%} | 0.22{9.11%} | 0.22{7.39%} | 0.07{15.13%} | 0.08{4.27%} | 0.07{1.99%} | 0.07{9.30%} | 0.12{3.52%} | 50.00{256571.60}
C:\ICPCHEM\1\DATA\22H18k00.B\6B04.D | 157622-sd3 | 10-fold dilute; 50 ppb Bi | Rich6.M | 6201 | 0.02{146.14%} | 0.02{29.26%} | 0.17{8.42%} | 0.07{15.27%} | 0.18{10.58%} | 0.23{14.06%} | 0.09{18.91%} | 0.09{16.75%} | 0.09{26.39%} | 0.08{23.27%} | 0.13{3.55%} | 50.00{253339.20}
C:\ICPCHEM\1\DATA\22H18k00.B\6B05.D | dluent | 10-fold dilute; 50 ppb Bi | Rich6.M | 6202 | 0.00{86.67%} | 0.01{15.52%} | 0.01{23.82%} | 0.05{17.83%} | 0.10{27.41%} | 0.12{7.31%} | 0.07{20.79%} | 0.07{11.25%} | 0.01{19.34%} | 0.01{30.09%} | 0.08{6.09%} | 50.00{320623.50}
C:\ICPCHEM\1\DATA\22H18k00.B\6B06.D | 157622-sd2 | 10-fold dilute; 50 ppb Bi | Rich6.M | 6203 | 0.01{63.81%} | 0.02{62.52%} | 0.16{11.50%} | 0.05{18.80%} | 0.22{15.63%} | 0.21{8.26%} | 0.09{13.16%} | 0.07{18.93%} | 0.09{37.06%} | 0.11{41.92%} | 0.11{12.42%} | 50.00{257323.60}
C:\ICPCHEM\1\DATA\22H18k00.B\6B07.D | 157622-sd2 | 10-fold dilute; 50 ppb Bi | Rich6.M | 6204 | 0.01{45.85%} | 0.02{28.00%} | 0.16{10.40%} | 0.09{8.29%} | 0.24{14.23%} | 0.19{19.84%} | 0.07{11.61%} | 0.06{24.69%} | 0.07{1.30%} | 0.07{12.15%} | 0.12{21.49%} | 50.00{246841.60}
C:\ICPCHEM\1\DATA\22H18k00.B\6B08.D | 157622-sd2 | 10-fold dilute; 50 ppb Bi | Rich6.M | 6205 | 0.01{22.18%} | 0.01{20.23%} | 0.15{9.28%} | 0.07{22.69%} | 0.18{28.48%} | 0.16{20.66%} | 0.07{7.43%} | 0.05{41.68%} | 0.07{16.98%} | 0.08{47.51%} | 0.09{14.83%} | 50.00{285246.80}
C:\ICPCHEM\1\DATA\22H18k00.B\6B09.D | dluent | 10-fold dilute; 50 ppb Bi | Rich6.M | 6206 | 0.01{49.02%} | 0.02{28.90%} | 0.01{18.72%} | 0.04{26.28%} | 0.10{21.80%} | 0.09{21.31%} | 0.05{18.99%} | 0.04{24.80%} | 0.01{17.73%} | 0.01{29.13%} | 0.06{12.68%} | 50.00{375689.20}
C:\ICPCHEM\1\DATA\22H18k00.B\6B10.D | 157622-sd1 | 10-fold dilute; 50 ppb Bi | Rich6.M | 6207 | 0.01{123.99%} | 0.01{19.36%} | 0.29{4.88%} | 0.04{35.10%} | 0.15{17.02%} | 0.13{26.59%} | 0.04{10.53%} | 0.05{28.78%} | 0.13{6.70%} | 0.19{56.30%} | 0.09{11.36%} | 50.00{292360.90}
C:\ICPCHEM\1\DATA\22H18k00.B\6B11.D | 157622-sd1 | 10-fold dilute; 50 ppb Bi | Rich6.M | 6208 | 0.00{101.04%} | 0.01{61.06%} | 0.27{2.85%} | 0.05{32.66%} | 0.11{28.71%} | 0.11{46.15%} | 0.05{10.63%} | 0.06{24.73%} | 0.14{3.10%} | 0.14{12.18%} | 0.11{10.17%} | 50.00{292913.50}
C:\ICPCHEM\1\DATA\22H18k00.B\6B12.D | 157622-sd1 | 10-fold dilute; 50 ppb Bi | Rich6.M | 6209 | 0.01{113.93%} | 0.01{46.77%} | 0.28{3.47%} | 0.03{8.13%} | 0.12{8.46%} | 0.11{26.63%} | 0.05{12.73%} | 0.05{29.15%} | 0.14{19.15%} | 0.13{3.76%} | 0.10{14.67%} | 50.00{285464.50}
C:\ICPCHEM\1\DATA\22H18k00.B\6C01.D | dluent | 10-fold dilute; 50 ppb Bi | Rich6.M | 6210 | 0.00{86.64%} | 0.01{36.46%} | 0.01{25.60%} | 0.04{23.93%} | 0.08{19.29%} | 0.07{38.21%} | 0.03{10.46%} | 0.02{12.30%} | 0.01{104.94%} | 0.01{14.36%} | 0.04{17.81%} | 50.00{334240.50}
C:\ICPCHEM\1\DATA\22H18k00.B\6C02.D | 157852-sd1 | 10-fold dilute; 50 ppb Bi | Rich6.M | 6211 | 0.01{92.32%} | 0.01{16.72%} | 0.09{39.12%} | 0.08{29.01%} | 0.28{8.16%} | 0.25{6.23%} | 0.06{29.09%} | 0.07{12.40%} | 0.03{22.13%} | 0.03{10.58%} | 0.33{5.61%} | 50.00{281551.50}
C:\ICPCHEM\1\DATA\22H18k00.B\6C03.D | 157852-sd1 | 10-fold dilute; 50 ppb Bi | Rich6.M | 6212 | 0.01{112.36%} | 0.01{35.66%} | 0.08{33.08%} | 0.09{3.76%} | 0.22{47.70%} | 0.26{10.55%} | 0.08{8.49%} | 0.06{5.05%} | 0.04{13.90%} | 0.07{103.21%} | 0.35{8.22%} | 50.00{270075.80}
C:\ICPCHEM\1\DATA\22H18k00.B\6C04.D | 157852-sd1 | 10-fold dilute; 50 ppb Bi | Rich6.M | 6213 | 0.01{49.68%} | 0.01{14.50%} | 0.11{60.37%} | 0.08{15.05%} | 0.26{8.98%} | 0.28{14.15%} | 0.07{23.50%} | 0.06{10.90%} | 0.06{65.05%} | 0.03{10.80%} | 0.32{3.43%} | 50.00{276288.70}
C:\ICPCHEM\1\DATA\22H18k00.B\6C05.D | dluent | 10-fold dilute; 50 ppb Bi | Rich6.M | 6214 | 0.00{4.28%} | 0.00{260.63%} | 0.00{45.60%} | 0.03{24.83%} | 0.09{42.28%} | 0.06{24.91%} | 0.03{4.55%} | 0.02{27.95%} | 0.01{27.53%} | 0.01{74.56%} | 0.05{15.54%} | 50.00{345270.70}
C:\ICPCHEM\1\DATA\22H18k00.B\6C06.D | 157852-sd2 | 10-fold dilute; 50 ppb Bi | Rich6.M | 6215 | 0.01{50.46%} | 0.01{46.94%} | 0.08{72.11%} | 0.06{35.58%} | 0.17{19.67%} | 0.16{15.70%} | 0.04{15.00%} | 0.03{20.35%} | 0.03{48.80%} | 0.04{42.99%} | 0.20{2.38%} | 50.00{268953.20}
C:\ICPCHEM\1\DATA\22H18k00.B\6C07.D | 157852-sd2 | 10-fold dilute; 50 ppb Bi | Rich6.M | 6301 | 0.01{112.20%} | 0.02{52.68%} | 0.10{96.80%} | 0.05{9.87%} | 0.15{34.43%} | 0.15{41.49%} | 0.05{14.25%} | 0.05{22.32%} | 0.04{67.09%} | 0.03{56.12%} | 0.21{3.61%} | 50.00{272825.80}
C:\ICPCHEM\1\DATA\22H18k00.B\6C08.D | 157852-sd2 | 10-fold dilute; 50 ppb Bi | Rich6.M | 6302 | 0.01{104.58%} | 0.01{70.21%} | 0.09{85.44%} | 0.05{37.60%} | 0.18{25.47%} | 0.17{15.09%} | 0.08{75.59%} | 0.03{34.82%} | 0.06{96.45%} | 0.10{83.91%} | 0.20{11.04%} | 50.00{259678.50}
C:\ICPCHEM\1\DATA\22H18k00.B\6C09.D | dluent | 10-fold dilute; 50 ppb Bi | Rich6.M | 6303 | 0.01{126.67%} | 0.01{34.97%} | 0.01{67.47%} | 0.03{28.75%} | 0.05{26.23%} | 0.09{26.54%} | 0.02{55.78%} | 0.02{28.42%} | 0.01{50.27%} | 0.00{38.51%} | 0.03{15.33%} | 50.00{298765.20}
C:\ICPCHEM\1\DATA\22H18k00.B\6C10.D | 157852-sd3 | 10-fold dilute; 50 ppb Bi | Rich6.M | 6304 | 0.01{88.31%} | 0.01{49.05%} | 0.06{1.98%} | 0.05{17.86%} | 0.14{20.84%} | 0.16{12.22%} | 0.04{23.30%} | 0.03{35.83%} | 0.06{52.96%} | 0.07{63.36%} | 0.18{7.25%} | 50.00{294694.90}
C:\ICPCHEM\1\DATA\22H18k00.B\6C11.D | 157852-sd3 | 10-fold dilute; 50 ppb Bi | Rich6.M | 6305 | 0.01{115.92%} | 0.02{9.61%} | 0.07{43.70%} | 0.04{45.55%} | 0.15{6.95%} | 0.16{18.46%} | 0.04{35.21%} | 0.03{27.24%} | 0.03{8.51%} | 0.03{13.91%} | 0.17{13.01%} | 50.00{297514.70}
C:\ICPCHEM\1\DATA\22H18k00.B\6C12.D | 157852-sd3 | 10-fold dilute; 50 ppb Bi | Rich6.M | 6306 | 0.01{91.51%} | 0.01{39.00%} | 0.09{78.53%} | 0.05{17.42%} | 0.13{15.30%} | 0.15{8.20%} | 0.04{27.53%} | 0.05{8.64%} | 0.09{112.56%} | 0.02{11.93%} | 0.17{10.30%} | 50.00{261837.30}
C:\ICPCHEM\1\DATA\22H18k00.B\6D01.D | dluent | 10-fold dilute; 50 ppb Bi | Rich6.M | 6307 | 0.00{86.66%} | 0.01{62.70%} | 0.00{66.49%} | 0.02{19.90%} | 0.05{17.42%} | 0.06{57.60%} | 0.01{5.17%} | 0.01{63.85%} | 0.01{114.96%} | 0.00{17.69%} | 0.03{13.84%} | 50.00{320819.70}
C:\ICPCHEM\1\DATA\22H18k00.B\6D02.D | 160502-sd3 | 10-fold dilute; 50 ppb Bi | Rich6.M | 6308 | 0.01{114.57%} | 0.01{2.09%} | 0.17{51.30%} | 0.04{15.72%} | 0.09{42.55%} | 0.10{13.20%} | 0.05{21.61%} | 0.05{18.66%} | 0.08{2.79%} | 0.06{24.54%} | 0.05{39.98%} | 50.00{266134.70}
C:\ICPCHEM\1\DATA\22H18k00.B\6D03.D | 160502-sd3 | 10-fold dilute; 50 ppb Bi | Rich6.M | 6309 | 0.00{86.62%} | 0.01{56.00%} | 0.13{13.40%} | 0.04{33.15%} | 0.09{19.33%} | 0.10{38.97%} | 0.05{19.57%} | 0.05{15.87%} | 0.06{27.25%} | 0.06{24.47%} | 0.05{20.38%} | 50.00{242749.50}
C:\ICPCHEM\1\DATA\22H18k00.B\6D04.D | 160502-sd3 | 10-fold dilute; 50 ppb Bi | Rich6.M | 6310 | 0.01{79.27%} | 0.01{45.29%} | 0.13{8.43%} | 0.04{18.57%} | 0.10{19.86%} | 0.10{27.47%} | 0.06{9.30%} | 0.04{31.24%} | 0.06{18.20%} | 0.10{64.85%} | 0.05{7.84%} | 50.00{236669.80}
C:\ICPCHEM\1\DATA\22H18k00.B\6D05.D | dluent | 10-fold dilute; 50 ppb Bi | Rich6.M | 6311 | 0.00{173.23%} | 0.01{49.31%} | 0.00{30.35%} | 0.01{72.63%} | 0.05{30.70%} | 0.04{34.45%} | 0.01{73.95%} | 0.02{59.90%} | 0.01{21.64%} | 0.01{90.27%} | 0.02{36.07%} | 50.00{300617.30}
C:\ICPCHEM\1\DATA\22H18k00.B\6D06.D | 160502-sd2 | 10-fold dilute; 50 ppb Bi | Rich6.M | 6312 | 0.01{23.70%} | 0.01{79.82%} | 0.32{3.59%} | 0.02{90.97%} | 0.07{30.03%} | 0.07{14.43%} | 0.04{16.72%} | 0.03{81.26%} | 0.19{16.28%} | 0.20{4.21%} | 0.04{14.42%} | 50.00{216310.30}
C:\ICPCHEM\1\DATA\22H18k00.B\6D07.D | 160502-sd2 | 10-fold dilute; 50 ppb Bi | Rich6.M | 6313 | 0.01{66.51%} | 0.01{51.20%} | 0.37{25.53%} | 0.03{14.81%} | 0.07{33.11%} | 0.09{37.46%} | 0.03{24.05%} | 0.03{21.47%} | 0.32{31.74%} | 0.18{1.92%} | 0.06{18.47%} | 50.00{215625.30}
C:\ICPCHEM\1\DATA\22H18k00.B\6D08.D | 160502-sd2 | 10-fold dilute; 50 ppb Bi | Rich6.M | 6314 | 0.02{23.70%} | 0.02{21.68%} | 0.32{4.46%} | 0.02{64.36%} | 0.05{10.53%} | 0.07{41.75%} | 0.04{57.53%} | 0.04{29.42%} | 0.22{19.76%} | 0.19{8.84%} | 0.05{23.63%} | 50.00{209713.20}
C:\ICPCHEM\1\DATA\22H18k00.B\6D09.D | dluent | 10-fold dilute; 50 ppb Bi | Rich6.M | 6315 | 0.00{173.28%} | 0.01{35.11%} | 0.01{17.20%} | 0.02{40.87%} | 0.03{26.45%} | 0.03{32.76%} | 0.00{160.72%} | 0.01{17.18%} | 0.00{40.49%} | 0.01{43.79%} | 0.02{54.81%} | 50.00{275916.80}
C:\ICPCHEM\1\DATA\22H18k00.B\6D10.D | 160502-sd1 | 10-fold dilute; 50 ppb Bi | Rich6.M | 6401 | 0.00{173.22%} | 0.01{45.46%} | 0.20{5.61%} | 0.04{31.74%} | 0.06{36.31%} | 0.07{28.28%} | 0.07{21.09%} | 0.04{13.31%} | 0.12{56.84%} | 0.12{3.37%} | 0.04{20.31%} | 50.00{216464.40}
C:\ICPCHEM\1\DATA\22H18k00.B\6D11.D | 160502-sd1 | 10-fold dilute; 50 ppb Bi | Rich6.M | 6402 | 0.01{91.25%} | 0.01{73.56%} | 0.22{9.98%} | 0.05{12.71%} | 0.09{23.02%} | 0.11{19.56%} | 0.05{26.88%} | 0.05{35.52%} | 0.12{48.04%} | 0.11{4.17%} | 0.05{23.00%} | 50.00{206899.90}
C:\ICPCHEM\1\DATA\22H18k00.B\6D12.D | 160502-sd1 | 10-fold dilute; 50 ppb Bi | Rich6.M | 6403 | 0.01{64.27%} | 0.01{70.84%} | 0.27{39.57%} | 0.02{100.42%} | 0.06{84.98%} | 0.09{25.44%} | 0.04{5.54%} | 0.04{14.16%} | 0.10{9.65%} | 0.09{16.54%} | 0.05{12.26%} | 50.00{198118.20}
C:\ICPCHEM\1\DATA\22H18k00.B\6E01.D | dluent | 10-fold dilute; 50 ppb Bi | Rich6.M | 6404 | 0.00{173.20%} | 0.01{106.48%} | 0.00{52.86%} | 0.02{41.11%} | 0.04{55.54%} | 0.04{53.69%} | 0.01{63.83%} | 0.00{101.85%} | 0.01{35.53%} | 0.01{54.30%} | 0.01{62.36%} | 50.00{234131.30}
C:\ICPCHEM\1\DATA\22H18k00.B\6E02.D | 160510-sd2 | 10-fold dilute; 50 ppb Bi | Rich6.M | 6405 | 0.01{70.33%} | 0.01{48.25%} | 0.01{7.64%} | 0.03{18.18%} | 0.12{24.22%} | 0.11{22.76%} | 0.03{39.09%} | 0.02{29.32%} | 0.01{42.24%} | 0.02{106.02%} | 0.09{8.74%} | 50.00{201624.20}
C:\ICPCHEM\1\DATA\22H18k00.B\6E03.D | 160510-sd2 | 10-fold dilute; 50 ppb Bi | Rich6.M | 6406 | 0.01{43.54%} | 0.02{42.68%} | 0.01{26.56%} | 0.03{8.39%} | 0.11{31.15%} | 0.11{25.71%} | 0.02{21.12%} | 0.01{76.15%} | 0.01{27.49%} | 0.05{153.89%} | 0.09{11.02%} | 50.00{194469.30}
C:\ICPCHEM\1\DATA\22H18k00.B\6E04.D | 160510-sd2 | 10-fold dilute; 50 ppb Bi | Rich6.M | 6407 | 0.01{32.37%} | 0.01{115.20%} | 0.01{47.32%} | 0.03{68.05%} | 0.07{69.40%} | 0.07{34.10%} | 0.01{62.09%} | 0.01{50.81%} | 0.01{48.76%} | 0.01{58.38%} | 0.08{13.49%} | 50.00{185782.80}
C:\ICPCHEM\1\DATA\22H18k00.B\6E05.D | dluent | 10-fold dilute; 50 ppb Bi | Rich6.M | 6408 | 0.01{46.55%} | 0.01{95.07%} | 0.00{129.66%} | 0.01{107.85%} | 0.04{88.54%} | 0.02{50.33%} | 0.01{65.80%} | 0.00{6434.30%} | 0.01{71.32%} | 0.00{30.97%} | 0.01{32.26%} | 50.00{244145.70}
C:\ICPCHEM\1\DATA\22H18k00.B\6E06.D | 160510-sd1 | 10-fold dilute; 50 ppb Bi | Rich6.M | 6409 | 0.01{2.25%} | 0.02{79.50%} | 0.03{135.79%} | 0.04{60.63%} | 0.13{29.14%} | 0.05{19.48%} | 0.02{27.80%} | 0.01{56.72%} | 0.01{29.21%} | 0.03{42.04%} | 0.08{22.86%} | 50.00{201127.90}
C:\ICPCHEM\1\DATA\22H18k00.B\6E07.D | 160510-sd1 | 10-fold dilute; 50 ppb Bi | Rich6.M | 6410 | 0.01{47.97%} | 0.01{53.34%} | 0.01{27.35%} | 0.03{47.45%} | 0.10{14.66%} | 0.12{44.50%} | 0.01{58.26%} | 0.01{56.13%} | 0.01{67.52%} | 0.01{35.67%} | 0.08{17.59%} | 50.00{207750.90}
C:\ICPCHEM\1\DATA\22H18k00.B\6E08.D | 160510-sd1 | 10-fold dilute; 50 ppb Bi | Rich6.M | 6411 | 0.01{36.63%} | 0.01{65.61%} | 0.01{47.28%} | 0.05{16.69%} | 0.11{30.56%} | 0.08{15.60%} | 0.01{27.86%} | 0.01{118.51%} | 0.01{60.52%} | 0.02{54.93%} | 0.09{11.63%} | 50.00{250881.40}
C:\ICPCHEM\1\DATA\22H18k00.B\6E09.D | dluent | 10-fold dilute; 50 ppb Bi | Rich6.M | 6412 | 0.00{98.61%} | 0.00{48.09%} | 0.00{21.41%} | 0.01{58.52%} | 0.03{30.60%} | 0.04{95.91%} | 0.00{98.27%} | 0.00{86.83%} | 0.00{82.76%} | 0.00{72.37%} | 0.01{48.17%} | 50.00{313484.60}
C:\ICPCHEM\1\DATA\22H18k00.B\6E10.D | 160510-sd3 | 10-fold dilute; 50 ppb Bi | Rich6.M | 6413 | 0.01{22.16%} | 0.01{46.01%} | 0.01{3.04%} | 0.04{34.70%} | 0.11{50.81%} | 0.11{5.35%} | 0.02{16.27%} | 0.01{37.83%} | 0.01{53.67%} | 0.01{19.46%} | 0.11{12.21%} | 50.00{224572.50}
C:\ICPCHEM\1\DATA\22H18k00.B\6E11.D | 160510-sd3 | 10-fold dilute; 50 ppb Bi | Rich6.M | 6414 | 0.01{33.20%} | 0.01{55.96%} | 0.05{141.45%} | 0.04{20.11%} | 0.12{41.24%} | 0.09{6.52%} | 0.02{5.03%} | 0.02{28.72%} | 0.01{8.88%} | 0.01{36.26%} | 0.11{10.72%} | 50.00{253051.10}
C:\ICPCHEM\1\DATA\22H18k00.B\6E12.D | 160510-sd3 | 10-fold dilute; 50 ppb Bi | Rich6.M | 6415 | 0.01{22.95%} | 0.01{61.10%} | 0.01{15.49%} | 0.04{30.09%} | 0.14{32.00%} | 0.10{35.09%} | 0.03{44.20%} | 0.02{49.74%} | 0.04{141.28%} | 0.01{21.08%} | 0.11{7.07%} | 50.00{264799.60}
C:\ICPCHEM\1\DATA\22H18k00.B\6F01.D | dluent | 10-fold dilute; 50 ppb Bi | Rich6.M | 6501 | 0.01{91.45%} | 0.00{76.46%} | 0.00{71.55%} | 0.01{77.33%} | 0.02{146.65%} | 0.02{89.32%} | 0.00{156.45%} | 0.00{112.57%} | 0.00{24.61%} | 0.00{48.77%} | 0.01{10.73%} | 50.00{321475.40}
C:\ICPCHEM\1\DATA\22H18k00.B\6F02.D | 157924-sd2 | 10-fold dilute; 50 ppb Bi | Rich6.M | 6502 | 0.00{98.91%} | 0.01{64.40%} | 0.07{18.77%} | 0.02{30.79%} | 0.06{50.28%} | 0.07{36.98%} | 0.21{10.84%} | 0.19{8.87%} | 0.05{105.31%} | 0.02{39.84%} | 0.08{15.06%} | 50.00{250540.60}
C:\ICPCHEM\1\DATA\22H18k00.B\6F03.D | 157924-sd2 | 10-fold dilute; 50 ppb Bi | Rich6.M | 6503 | 0.00{86.60%} | 0.01{16.82%} | 0.06{30.52%} | 0.03{32.32%} | 0.07{24.87%} | 0.06{40.32%} | 0.20{15.45%} | 0.21{17.98%} | 0.04{96.65%} | 0.05{110.62%} | 0.08{15.36%} | 50.00{271277.40}
C:\ICPCHEM\1\DATA\22H18k00.B\6F04.D | 157924-sd2 | 10-fold dilute; 50 ppb Bi | Rich6.M | 6504 | 0.00{4.35%} | 0.01{47.43%} | 0.11{59.23%} | 0.04{41.61%} | 0.06{32.20%} | 0.07{37.74%} | 0.23{7.10%} | 0.19{5.62%} | 0.02{44.55%} | 0.03{15.67%} | 0.08{15.92%} | 50.00{271714.30}
C:\ICPCHEM\1\DATA\22H18k00.B\6F05.D | dluent | 10-fold dilute; 50 ppb Bi | Rich6.M | 6505 | 0.00{86.63%} | 0.00{57.30%} | 0.00{70.80%} | 0.01{50.68%} | 0.02{179.04%} | 0.03{47.30%} | 0.01{39.03%} | 0.01{87.74%} | 0.00{75.88%} | 0.00{72.29%} | 0.01{149.16%} | 50.00{308367.50}
C:\ICPCHEM\1\DATA\22H18k00.B\6F06.D | 157924-sd3 | 10-fold dilute; 50 ppb Bi | Rich6.M | 6506 | 0.00{86.65%} | 0.01{17.61%} | 0.20{30.16%} | 0.02{104.32%} | 0.07{34.99%} | 0.06{18.97%} | 0.25{4.29%} | 0.25{6.49%} | 0.09{9.62%} | 0.09{13.90%} | 0.10{12.42%} | 50.00{231931.50}
C:\ICPCHEM\1\DATA\22H18k00.B\6F07.D | 157924-sd3 | 10-fold dilute; 50 ppb Bi | Rich6.M | 6507 | 0.01{42.06%} | 0.01{68.66%} | 0.19{25.07%} | 0.02{77.72%} | 0.09{12.26%} | 0.07{16.30%} | 0.27{5.14%} | 0.27{6.26%} | 0.09{9.09%} | 0.07{16.28%} | 0.09{0.62%} | 50.00{236410.10}
C:\ICPCHEM\1\DATA\22H18k00.B\6F08.D | 157924-sd3 | 10-fold dilute; 50 ppb Bi | Rich6.M | 6508 | 0.01{36.38%} | 0.01{61.38%} | 0.17{1.70%} | 0.03{6.61%} | 0.08{47.02%} | 0.07{19.62%} | 0.28{9.56%} | 0.30{2.33%} | 0.08{32.63%} | 0.11{25.49%} | 0.09{7.32%} | 50.00{254165.10}
C:\ICPCHEM\1\DATA\22H18k00.B\6F09.D | dluent | 10-fold dilute; 50 ppb Bi | Rich6.M | 6509 | 0.00{86.74%} | 0.00{56.89%} | 0.00{21.72%} | 0.02{38.66%} | 0.00{220.39%} | 0.02{108.93%} | 0.01{63.06%} | 0.01{65.97%} | 0.00{156.01%} | 0.00{19.47%} | 0.00{151.94%} | 50.00{310315.30}
C:\ICPCHEM\1\DATA\22H18k00.B\6F10.D | 157924-sd1 | 10-fold dilute; 50 ppb Bi | Rich6.M | 6510 | 0.00{173.23%} | 0.01{73.27%} | 0.03{10.80%} | 0.02{10.11%} | 0.05{6.14%} | 0.05{22.39%} | 0.21{8.26%} | 0.19{2.96%} | 0.05{56.26%} | 0.02{21.18%} | 0.07{36.56%} | 50.00{240566.90}
C:\ICPCHEM\1\DATA\22H18k00.B\6F11.D | 157924-sd1 | 10-fold dilute; 50 ppb Bi | Rich6.M | 6511 | 0.01{92.50%} | 0.00{56.39%} | 0.05{28.67%} | 0.02{17.44%} | 0.04{77.12%} | 0.08{33.14%} | 0.21{11.80%} | 0.18{8.04%} | 0.04{42.11%} | 0.07{69.16%} | 0.07{5.13%} | 50.00{262141.50}
C:\ICPCHEM\1\DATA\22H18k00.B\6F12.D | 157924-sd1 | 10-fold dilute; 50 ppb Bi | Rich6.M | 6512 | 0.00{173.20%} | 0.01{88.93%} | 0.04{17.24%} | 0.02{45.33%} | 0.06{81.25%} | 0.04{22.77%} | 0.22{11.78%} | 0.21{16.04%} | 0.02{27.19%} | 0.03{26.69%} | 0.06{9.70%} | 50.00{257875.60}
C:\ICPCHEM\1\DATA\22H18k00.B\6G01.D | dluent | 10-fold dilute; 50 ppb Bi | Rich6.M | 6513 | 0.00{86.60%} | 0.00{95.92%} | 0.00{95.32%} | 0.00{107.99%} | 0.02{78.23%} | 0.02{41.09%} | 0.01{73.07%} | 0.01{58.70%} | 0.00{45.13%} | 0.00{111.67%} | 0.00{153.57%} | 50.00{330011.00}
C:\ICPCHEM\1\DATA\22H18k00.B\6G02.D | 157841-sd3 | 10-fold dilute; 50 ppb Bi | Rich6.M | 6514 | 0.01{114.85%} | 0.01{1.92%} | 0.02{128.23%} | 0.07{19.97%} | 0.29{18.16%} | 0.19{4.17%} | 0.06{17.06%} | 0.04{41.33%} | 0.03{113.04%} | 0.01{45.94%} | 0.37{10.56%} | 50.00{261752.70}
C:\ICPCHEM\1\DATA\22H18k00.B\6G03.D | 157841-sd3 | 10-fold dilute; 50 ppb Bi | Rich6.M | 6515 | 0.01{86.00%} | 0.01{29.31%} | 0.03{110.77%} | 0.08{7.01%} | 0.30{26.06%} | 0.25{11.76%} | 0.05{5.28%} | 0.05{21.64%} | 0.02{73.33%} | 0.00{28.79%} | 0.38{4.27%} | 50.00{267086.20}
C:\ICPCHEM\1\DATA\22H18k00.B\6G04.D | 157841-sd3 | 10-fold dilute; 50 ppb Bi | Rich6.M | 6601 | 0.01{49.84%} | 0.02{96.69%} | 0.04{67.85%} | 0.08{14.33%} | 0.31{10.08%} | 0.26{5.97%} | 0.05{25.17%} | 0.05{16.83%} | 0.02{97.56%} | 0.01{40.82%} | 0.33{9.90%} | 50.00{267082.90}
C:\ICPCHEM\1\DATA\22H18k00.B\6G05.D | dluent | 10-fold dilute; 50 ppb Bi | Rich6.M | 6602 | 0.01{42.62%} | 0.01{97.43%} | 0.00{55.07%} | 0.01{45.96%} | 0.06{24.77%} | 0.03{30.41%} | 0.01{71.08%} | 0.01{123.56%} | 0.00{34.23%} | 0.00{49.91%} | 0.01{40.95%} | 50.00{309107.60}
C:\ICPCHEM\1\DATA\22H18k00.B\6G06.D | 157841-sd2 | 10-fold dilute; 50 ppb Bi | Rich6.M | 6603 | 0.01{100.99%} | 0.01{72.98%} | 0.03{143.24%} | 0.03{33.38%} | 0.14{36.82%} | 0.10{7.76%} | 0.02{40.36%} | 0.03{45.46%} | 0.14{141.92%} | 0.05{144.12%} | 0.16{9.04%} | 50.00{241662.90}
C:\ICPCHEM\1\DATA\22H18k00.B\6G07.D | 157841-sd2 | 10-fold dilute; 50 ppb Bi | Rich6.M | 6604 | 0.01{91.94%} | 0.01{94.89%} | 0.02{131.44%} | 0.03{23.63%} | 0.12{18.84%} | 0.11{23.18%} | 0.03{42.37%} | 0.03{15.43%} | 0.05{145.31%} | 0.01{29.75%} | 0.15{5.76%} | 50.00{241675.40}
C:\ICPCHEM\1\DATA\22H18k00.B\6G08.D | 157841-sd2 | 10-fold dilute; 50 ppb Bi | Rich6.M | 6605 | 0.01{33.94%} | 0.01{36.96%} | 0.02{101.41%} | 0.03{30.94%} | 0.14{33.95%} | 0.09{25.37%} | 0.03{7.92%} | 0.03{24.80%} | 0.02{140.05%} | 0.01{51.36%} | 0.16{5.62%} | 50.00{240455.90}
C:\ICPCHEM\1\DATA\22H18k00.B\6G09.D | dluent | 10-fold dilute; 50 ppb Bi | Rich6.M | 6606 | 0.00{3.90%} | 0.00{966.05%} | 0.00{86.00%} | 0.01{86.57%} | 0.03{43.12%} | 0.01{124.38%} | 0.00{32.98%} | 0.00{131.75%} | 0.00{123.39%} | 0.00{135.94%} | 0.01{111.47%} | 50.00{280680.90}
C:\ICPCHEM\1\DATA\22H18k00.B\6G10.D | 157841-sd1 | 10-fold dilute; 50 ppb Bi | Rich6.M | 6607 | 0.01{131.10%} | 0.01{80.06%} | 0.07{150.73%} | 0.04{19.21%} | 0.10{28.98%} | 0.08{15.20%} | 0.02{18.23%} | 0.02{43.53%} | 0.01{49.61%} | 0.01{18.67%} | 0.13{2.87%} | 50.00{244853.40}
C:\ICPCHEM\1\DATA\22H18k00.B\6G11.D | 157841-sd1 | 10-fold dilute; 50 ppb Bi | Rich6.M | 6608 | 0.01{124.80%} | 0.01{50.50%} | 0.01{27.90%} | 0.03{33.53%} | 0.13{11.71%} | 0.11{9.75%} | 0.03{69.04%} | 0.02{27.99%} | 0.01{14.93%} | 0.06{151.14%} | 0.12{12.17%} | 50.00{232373.70}
C:\ICPCHEM\1\DATA\22H18k00.B\6G12.D | 157841-sd1 | 10-fold dilute; 50 ppb Bi | Rich6.M | 6609 | 0.00{---%} | 0.01{57.73%} | 0.02{74.89%} | 0.04{25.66%} | 0.11{17.81%} | 0.08{38.96%} | 0.03{38.51%} | 0.02{41.89%} | 0.01{9.24%} | 0.01{19.10%} | 0.13{5.84%} | 50.00{304175.70}
C:\ICPCHEM\1\DATA\22H18k00.B\6H01.D | diluent |  | Rich6.M | 6610 | 17.96{77.45%} | 26.51{51.41%} | 0.63{173.20%} | 33.65{40.42%} | 22.23{173.59%} | 18.11{173.66%} | 2.62{173.73%} | 2.99{173.68%} | 5.81{126.92%} | 0.57{173.30%} | 2.86{104.13%} | 50.00{184.45}
C:\ICPCHEM\1\DATA\22H18k00.B\6H02.D | diluent |  | Rich6.M | 6611 | 0.00{---%} | 0.01{16.22%} | 0.00{27.10%} | 0.00{151.12%} | 0.00{206.54%} | 0.01{145.04%} | 0.00{61.16%} | 0.00{348.70%} | 0.00{114.49%} | 0.00{60.95%} | -0.01{83.77%} | 50.00{334214.00}
C:\ICPCHEM\1\DATA\22H18k00.B\6H03.D | Rich6-50 |  | Rich6.M | 6612 | 514.80{0.21%} | 511.50{0.56%} | 510.60{0.27%} | 502.50{0.39%} | 485.50{1.13%} | 480.10{1.16%} | 356.90{3.61%} | 363.70{6.45%} | 459.60{0.44%} | 461.90{0.28%} | 468.20{2.40%} | 50.00{371053.10}
C:\ICPCHEM\1\DATA\22H18k00.B\6H04.D | Rich6-50 |  | Rich6.M | 6613 | 512.50{0.77%} | 515.10{0.53%} | 515.30{0.78%} | 508.80{0.47%} | 506.30{2.16%} | 501.60{1.74%} | 365.10{4.61%} | 372.10{1.94%} | 467.10{0.37%} | 468.50{0.72%} | 507.90{0.86%} | 50.00{331031.40}
C:\ICPCHEM\1\DATA\22H18k00.B\6H05.D | diluent |  | Rich6.M | 6614 | 2.21{13.18%} | 2.36{12.65%} | 2.04{13.29%} | 4.27{4.07%} | 9.15{4.80%} | 9.14{5.41%} | 27.51{12.26%} | 26.52{10.15%} | 2.31{11.38%} | 2.36{11.57%} | 22.17{10.47%} | 50.00{321444.00}
C:\ICPCHEM\1\DATA\22H18k00.B\6H06.D | diluent |  | Rich6.M | 6615 | 0.36{2.27%} | 0.39{16.37%} | 0.38{6.82%} | 0.70{5.92%} | 1.55{3.43%} | 1.60{6.66%} | 7.12{3.37%} | 6.61{2.60%} | 0.43{4.28%} | 0.42{9.04%} | 2.42{10.19%} | 50.00{369760.60}
C:\ICPCHEM\1\DATA\22H18k00.B\7D01.D | dluent | 10-fold dilute; 50 ppb Bi | Rich6.M | 5307 | 0.14{9.71%} | 0.16{15.97%} | 0.17{5.83%} | 0.35{12.21%} | 0.87{5.99%} | 0.89{10.07%} | 3.20{3.12%} | 3.04{5.03%} | 0.18{1.37%} | 0.17{8.92%} | 0.96{3.87%} | 50.00{363268.20}
C:\ICPCHEM\1\DATA\22H18k00.B\7D02.D | 157691-sd1 | 10-fold dilute; 50 ppb Bi | Rich6.M | 5308 | 0.29{7.81%} | 0.29{6.11%} | 0.28{6.24%} | 0.56{3.74%} | 1.17{14.11%} | 1.22{14.45%} | 0.94{2.43%} | 0.95{13.64%} | 0.21{12.63%} | 0.23{11.77%} | 1.24{1.26%} | 50.00{287512.80}
C:\ICPCHEM\1\DATA\22H18k00.B\7D03.D | 157691-sd1 | 10-fold dilute; 50 ppb Bi | Rich6.M | 5309 | 0.11{11.96%} | 0.14{12.55%} | 0.13{6.23%} | 0.34{11.95%} | 0.91{18.69%} | 0.93{11.69%} | 0.68{2.34%} | 0.65{8.54%} | 0.13{49.59%} | 0.16{33.71%} | 0.88{3.79%} | 50.00{263361.40}
C:\ICPCHEM\1\DATA\22H18k00.B\7D04.D | 157691-sd1 | 10-fold dilute; 50 ppb Bi | Rich6.M | 5310 | 0.06{17.26%} | 0.09{2.67%} | 0.13{43.36%} | 0.27{19.76%} | 0.70{13.47%} | 0.72{18.73%} | 0.57{19.43%} | 0.54{10.84%} | 0.07{5.19%} | 0.08{31.52%} | 0.65{0.34%} | 50.00{249781.10}
C:\ICPCHEM\1\DATA\22H18k00.B\7D05.D | dluent | 10-fold dilute; 50 ppb Bi | Rich6.M | 5311 | 0.05{19.78%} | 0.05{16.13%} | 0.04{4.53%} | 0.14{14.31%} | 0.31{6.53%} | 0.32{10.23%} | 0.78{6.98%} | 0.77{3.13%} | 0.05{24.28%} | 0.04{11.31%} | 0.20{8.07%} | 50.00{319465.60}
C:\ICPCHEM\1\DATA\22H18k00.B\7D06.D | 157691-sd2 | 10-fold dilute; 50 ppb Bi | Rich6.M | 5312 | 0.05{20.50%} | 0.07{21.09%} | 0.08{12.71%} | 0.17{8.07%} | 0.47{12.94%} | 0.46{19.22%} | 0.33{3.45%} | 0.33{4.07%} | 0.06{17.38%} | 0.06{5.60%} | 0.45{5.15%} | 50.00{264305.20}
C:\ICPCHEM\1\DATA\22H18k00.B\7D07.D | 157691-sd2 | 10-fold dilute; 50 ppb Bi | Rich6.M | 5313 | 0.04{34.20%} | 0.05{36.88%} | 0.08{11.19%} | 0.16{15.37%} | 0.40{8.21%} | 0.38{8.50%} | 0.32{8.82%} | 0.28{10.69%} | 0.05{11.85%} | 0.05{22.10%} | 0.38{9.86%} | 50.00{287179.10}
C:\ICPCHEM\1\DATA\22H18k00.B\7D08.D | 157691-sd2 | 10-fold dilute; 50 ppb Bi | Rich6.M | 5314 | 0.04{17.59%} | 0.05{15.92%} | 0.07{17.65%} | 0.14{8.54%} | 0.37{12.77%} | 0.36{14.13%} | 0.22{7.33%} | 0.23{3.50%} | 0.05{17.94%} | 0.05{15.30%} | 0.32{6.17%} | 50.00{305387.20}
C:\ICPCHEM\1\DATA\22H18k00.B\7D09.D | dluent | 10-fold dilute; 50 ppb Bi | Rich6.M | 5315 | 0.03{31.29%} | 0.03{14.81%} | 0.02{24.15%} | 0.07{4.85%} | 0.14{4.66%} | 0.16{8.97%} | 0.24{2.70%} | 0.24{10.91%} | 0.02{27.09%} | 0.02{21.71%} | 0.09{5.39%} | 50.00{379193.70}
C:\ICPCHEM\1\DATA\22H18k00.B\7D10.D | 157691-sd3 | 10-fold dilute; 50 ppb Bi | Rich6.M | 5401 | 0.04{32.68%} | 0.04{12.87%} | 0.04{24.29%} | 0.14{12.26%} | 0.30{21.28%} | 0.32{16.74%} | 0.19{10.83%} | 0.17{10.03%} | 0.04{84.29%} | 0.06{63.62%} | 0.31{4.57%} | 50.00{299499.30}
C:\ICPCHEM\1\DATA\22H18k00.B\7D11.D | 157691-sd3 | 10-fold dilute; 50 ppb Bi | Rich6.M | 5402 | 0.03{8.24%} | 0.04{2.86%} | 0.04{0.80%} | 0.10{18.92%} | 0.27{15.36%} | 0.31{10.17%} | 0.18{18.33%} | 0.15{9.21%} | 0.05{84.12%} | 0.05{44.04%} | 0.27{9.20%} | 50.00{324104.10}
C:\ICPCHEM\1\DATA\22H18k00.B\7D12.D | 157691-sd3 | 10-fold dilute; 50 ppb Bi | Rich6.M | 5403 | 0.03{61.09%} | 0.03{19.18%} | 0.05{40.64%} | 0.11{16.04%} | 0.29{16.55%} | 0.25{28.04%} | 0.15{12.03%} | 0.15{13.06%} | 0.05{98.15%} | 0.03{50.42%} | 0.24{11.67%} | 50.00{345365.80}
C:\ICPCHEM\1\DATA\22H18k00.B\7E01.D | dluent | 10-fold dilute; 50 ppb Bi | Rich6.M | 5404 | 0.01{23.92%} | 0.02{39.87%} | 0.01{23.11%} | 0.05{28.90%} | 0.13{7.97%} | 0.11{14.91%} | 0.14{18.37%} | 0.16{11.07%} | 0.01{20.26%} | 0.01{19.19%} | 0.05{3.36%} | 50.00{447005.00}
C:\ICPCHEM\1\DATA\22H18k00.B\7E02.D | Powderhorn | 10-fold dilute; 50 ppb Bi | Rich6.M | 5405 | 0.03{37.01%} | 0.04{17.86%} | 0.02{20.47%} | 0.11{4.29%} | 0.34{24.39%} | 0.30{7.31%} | 0.12{23.10%} | 0.12{16.20%} | 0.01{16.47%} | 0.01{35.42%} | 0.12{6.24%} | 50.00{317835.90}
C:\ICPCHEM\1\DATA\22H18k00.B\7E03.D | Powderhorn | 10-fold dilute; 50 ppb Bi | Rich6.M | 5406 | 0.03{27.56%} | 0.04{39.80%} | 0.01{26.06%} | 0.12{9.08%} | 0.32{11.70%} | 0.27{9.47%} | 0.12{13.79%} | 0.10{17.60%} | 0.01{16.34%} | 0.01{24.51%} | 0.13{9.90%} | 50.00{337147.20}
C:\ICPCHEM\1\DATA\22H18k00.B\7E04.D | Powderhorn | 10-fold dilute; 50 ppb Bi | Rich6.M | 5407 | 0.03{21.95%} | 0.04{18.42%} | 0.01{16.72%} | 0.11{27.53%} | 0.33{10.89%} | 0.31{15.57%} | 0.09{15.20%} | 0.09{11.57%} | 0.01{28.68%} | 0.01{14.35%} | 0.13{1.69%} | 50.00{342668.40}
C:\ICPCHEM\1\DATA\22H18k00.B\7E05.D | dluent | 10-fold dilute; 50 ppb Bi | Rich6.M | 5408 | 0.01{1.38%} | 0.02{32.94%} | 0.01{31.33%} | 0.04{10.93%} | 0.12{6.48%} | 0.14{11.99%} | 0.08{4.75%} | 0.08{17.14%} | 0.01{13.44%} | 0.01{23.48%} | 0.04{18.80%} | 50.00{458624.10}
C:\ICPCHEM\1\DATA\22H18k00.B\7E06.D | rpt1 | 10-fold dilute; 50 ppb Bi | Rich6.M | 5409 | 0.02{70.61%} | 0.03{13.86%} | 0.02{60.80%} | 0.14{22.82%} | 0.41{11.12%} | 0.37{15.28%} | 0.04{14.15%} | 0.04{24.78%} | 0.02{105.69%} | 0.01{27.78%} | 0.52{7.22%} | 50.00{360918.90}
C:\ICPCHEM\1\DATA\22H18k00.B\7E07.D | rpt1 | 10-fold dilute; 50 ppb Bi | Rich6.M | 5410 | 0.02{63.04%} | 0.04{20.56%} | 0.01{24.61%} | 0.13{17.09%} | 0.35{4.62%} | 0.35{17.17%} | 0.05{16.38%} | 0.04{4.66%} | 0.01{73.85%} | 0.01{10.66%} | 0.50{3.09%} | 50.00{350476.60}
C:\ICPCHEM\1\DATA\22H18k00.B\7E08.D | rpt1 | 10-fold dilute; 50 ppb Bi | Rich6.M | 5411 | 0.02{40.21%} | 0.03{10.76%} | 0.21{142.84%} | 0.12{10.26%} | 0.33{14.69%} | 0.31{13.13%} | 0.04{26.56%} | 0.04{26.70%} | 0.01{20.59%} | 0.03{65.63%} | 0.46{1.17%} | 50.00{352737.10}
|  |  |  | Units | ppb | ppb | ppb | ppb | ppb | ppb | ppb | ppb | ppb | ppb | ppb | ppb
|  |  |  | AW | 101.1 | 102.9 | 101.1 | 101.1 | 106.4 | 106.4 | 107.9 | 107.9 | 195.1 | 195.1 | 197
|  |  |  | DL | 0 | 0.003 | 0.001 | 0.002 | 0.032 | 0.011 | 0.013 | 0.012 | 0.0016 | 0.0015 | 0.0077
|  |  |  | BEC | 0 | 0.0006 | 0.0002 | 0.014 | 0.054 | 0.046 | 0.0075 | 0.008 | 0.0003 | 0.0003 | 0.024
|  |  |  | LOQ | 0 | 0.01059 | 0.00353 | 0.02066 | 0.16056 | 0.08263 | 0.05079 | 0.04796 | 0.005628 | 0.005295 | 0.049641

## Results - PGM's
Sample | NEXUS ID | Dil Fact | Ru / 101 | Ru / 102 | Rh / 103 | Ru / 104 | Pd / 105 | Pd / 106 | Ag / 107 | Ag / 109 | Pt / 194 | Pt / 195 | Au / 197 | Ru / 101 | Ru / 102 | Rh / 103 | Ru / 104 | Pd / 105 | Pd / 106 | Ag / 107 | Ag / 109 | Pt / 194 | Pt / 195 | Au / 197 | Ru/101 | Ru / 102 | Rh / 103 | Ru / 104 | Pd / 105 | Pd / 106 | Ag / 107 | Ag / 109 | Pt / 194 | Pt / 195 | Au / 197
157786-sd3 | 157786-sd3 | 334.1532 | 0.05 | 0.06 | 0.04 | 0.42 | 1.41 | 1.36 | 0.3 | 0.31 | 0.03 | 0.06 | 1.56 | 0.5 | 0.6 | 0.4 | 4.2 | 14.1 | 13.6 | 3 | 3.1 | 0.3 | 0.6 | 15.6 | 0.1670766 | 0.02004919 | 0.1336613 | 1.403443 | 4.71156 | 4.544484 | 1.00246 | 1.035875 | 0.100246 | 0.2004919 | 5.21279
157786-sd3 | 157786-sd3 | 334.1532 | 0.05 | 0.06 | 0.04 | 0.41 | 1.25 | 1.28 | 0.24 | 0.23 | 0.07 | 0.1 | 1.37 | 0.5 | 0.6 | 0.4 | 4.1 | 12.5 | 12.8 | 2.4 | 2.3 | 0.7 | 1 | 13.7 | 0.1670766 | 0.02004919 | 0.1336613 | 1.370028 | 4.176915 | 4.277161 | 0.8019677 | 0.7685524 | 0.2339072 | 0.3341532 | 4.577899
157786-sd3 | 157786-sd3 | 334.1532 | 0.03 | 0.05 | 0.03 | 0.33 | 1.04 | 1.02 | 0.19 | 0.19 | 0.05 | 0.05 | 1.07 | 0.3 | 0.5 | 0.3 | 3.3 | 10.4 | 10.2 | 1.9 | 1.9 | 0.5 | 0.5 | 10.7 | 0.100246 | 0.01670766 | 0.100246 | 1.102706 | 3.475193 | 3.408363 | 0.6348911 | 0.6348911 | 0.1670766 | 0.1670766 | 3.575439
157786-sd2 | 157786-sd2 | 479.828 | 0.02 | 0.04 | 0.08 | 0.2 | 0.57 | 0.63 | 0.13 | 0.12 | 0.02 | 0.15 | 0.7 | 0.2 | 0.4 | 0.8 | 2 | 5.7 | 6.3 | 1.3 | 1.2 | 0.2 | 1.5 | 7 | 0.0959656 | 0.01919312 | 0.3838624 | 0.959656 | 2.73502 | 3.022916 | 0.6237764 | 0.5757936 | 0.0959656 | 0.719742 | 3.358796
157786-sd2 | 157786-sd2 | 479.828 | 0.02 | 0.03 | 0.05 | 0.21 | 0.56 | 0.59 | 0.15 | 0.13 | 0.02 | 0.02 | 0.63 | 0.2 | 0.3 | 0.5 | 2.1 | 5.6 | 5.9 | 1.5 | 1.3 | 0.2 | 0.2 | 6.3 | 0.0959656 | 0.01439484 | 0.239914 | 1.007639 | 2.687037 | 2.830985 | 0.719742 | 0.6237764 | 0.0959656 | 0.0959656 | 3.022916
157786-sd2 | 157786-sd2 | 479.828 | 0.02 | 0.03 | 0.03 | 0.17 | 0.56 | 0.58 | 0.13 | 0.12 | 0.03 | 0.02 | 0.6 | 0.2 | 0.3 | 0.3 | 1.7 | 5.6 | 5.8 | 1.3 | 1.2 | 0.3 | 0.2 | 6 | 0.0959656 | 0.01439484 | 0.1439484 | 0.8157076 | 2.687037 | 2.783002 | 0.6237764 | 0.5757936 | 0.1439484 | 0.0959656 | 2.878968
157786-sd1 | 157786-sd1 | 457.132 | 0.03 | 0.03 | 0.02 | 0.17 | 0.46 | 0.51 | 0.09 | 0.08 | 0.03 | 0.02 | 0.51 | 0.3 | 0.3 | 0.2 | 1.7 | 4.6 | 5.1 | 0.9 | 0.8 | 0.3 | 0.2 | 5.1 | 0.1371396 | 0.01371396 | 0.0914264 | 0.7771244 | 2.102807 | 2.331373 | 0.4114188 | 0.3657056 | 0.1371396 | 0.0914264 | 2.331373
157786-sd1 | 157786-sd1 | 457.132 | 0.01 | 0.03 | 0.02 | 0.12 | 0.5 | 0.47 | 0.1 | 0.11 | 0.08 | 0.04 | 0.46 | 0.1 | 0.3 | 0.2 | 1.2 | 5 | 4.7 | 1 | 1.1 | 0.8 | 0.4 | 4.6 | 0.0457132 | 0.01371396 | 0.0914264 | 0.5485584 | 2.28566 | 2.148521 | 0.457132 | 0.5028452 | 0.3657056 | 0.1828528 | 2.102807
157786-sd1 | 157786-sd1 | 457.132 | 0.02 | 0.03 | 0.02 | 0.15 | 0.44 | 0.4 | 0.1 | 0.08 | 0.01 | 0.02 | 0.42 | 0.2 | 0.3 | 0.2 | 1.5 | 4.4 | 4 | 1 | 0.8 | 0.1 | 0.2 | 4.2 | 0.0914264 | 0.01371396 | 0.0914264 | 0.685698 | 2.011381 | 1.828528 | 0.457132 | 0.3657056 | 0.0457132 | 0.0914264 | 1.919955
160504-sd1 | 160504-sd1 | 549.2567 | 0.02 | 0.01 | 0.17 | 0.07 | 0.16 | 0.16 | 0.17 | 0.17 | 0.11 | 0.11 | 0.11 | 0.2 | 0.1 | 1.7 | 0.7 | 1.6 | 1.6 | 1.7 | 1.7 | 1.1 | 1.1 | 1.1 | 0.1098513 | 0.005492567 | 0.9337364 | 0.3844797 | 0.8788107 | 0.8788107 | 0.9337364 | 0.9337364 | 0.6041824 | 0.6041824 | 0.6041824
160504-sd1 | 160504-sd1 | 549.2567 | 0.01 | 0.02 | 0.18 | 0.06 | 0.19 | 0.16 | 0.18 | 0.17 | 0.16 | 0.11 | 0.12 | 0.1 | 0.2 | 1.8 | 0.6 | 1.9 | 1.6 | 1.8 | 1.7 | 1.6 | 1.1 | 1.2 | 0.05492567 | 0.01098513 | 0.9886621 | 0.329554 | 1.043588 | 0.8788107 | 0.9886621 | 0.9337364 | 0.8788107 | 0.6041824 | 0.6591081
160504-sd1 | 160504-sd1 | 549.2567 | 0.01 | 0.01 | 0.19 | 0.07 | 0.2 | 0.17 | 0.17 | 0.15 | 0.11 | 0.13 | 0.12 | 0.1 | 0.1 | 1.9 | 0.7 | 2 | 1.7 | 1.7 | 1.5 | 1.1 | 1.3 | 1.2 | 0.05492567 | 0.005492567 | 1.043588 | 0.3844797 | 1.098513 | 0.9337364 | 0.9337364 | 0.8238851 | 0.6041824 | 0.7140337 | 0.6591081
160504-sd3 | 160504-sd3 | 464.7225 | 0.01 | 0.02 | 0.26 | 0.05 | 0.13 | 0.14 | 0.12 | 0.09 | 0.22 | 0.16 | 0.11 | 0.1 | 0.2 | 2.6 | 0.5 | 1.3 | 1.4 | 1.2 | 0.9 | 2.2 | 1.6 | 1.1 | 0.04647225 | 0.00929445 | 1.208278 | 0.2323612 | 0.6041392 | 0.6506115 | 0.557667 | 0.4182502 | 1.022389 | 0.743556 | 0.5111947
160504-sd3 | 160504-sd3 | 464.7225 | 0.01 | 0.02 | 0.27 | 0.04 | 0.16 | 0.14 | 0.11 | 0.08 | 0.16 | 0.17 | 0.12 | 0.1 | 0.2 | 2.7 | 0.4 | 1.6 | 1.4 | 1.1 | 0.8 | 1.6 | 1.7 | 1.2 | 0.04647225 | 0.00929445 | 1.254751 | 0.185889 | 0.743556 | 0.6506115 | 0.5111947 | 0.371778 | 0.743556 | 0.7900282 | 0.557667
160504-sd3 | 160504-sd3 | 464.7225 | 0.01 | 0.02 | 0.29 | 0.05 | 0.13 | 0.14 | 0.1 | 0.09 | 0.18 | 0.19 | 0.11 | 0.1 | 0.2 | 2.9 | 0.5 | 1.3 | 1.4 | 1 | 0.9 | 1.8 | 1.9 | 1.1 | 0.04647225 | 0.00929445 | 1.347695 | 0.2323612 | 0.6041392 | 0.6506115 | 0.4647225 | 0.4182502 | 0.8365005 | 0.8829727 | 0.5111947
160504-sd2 | 160504-sd2 | 464.7275 | 0.01 | 0.01 | 0.18 | 0.03 | 0.11 | 0.11 | 0.13 | 0.08 | 0.12 | 0.11 | 0.07 | 0.1 | 0.1 | 1.8 | 0.3 | 1.1 | 1.1 | 1.3 | 0.8 | 1.2 | 1.1 | 0.7 | 0.04647275 | 0.004647275 | 0.8365094 | 0.1394182 | 0.5112002 | 0.5112002 | 0.6041457 | 0.371782 | 0.557673 | 0.5112002 | 0.3253092
160504-sd2 | 160504-sd2 | 464.7275 | 0.01 | 0.01 | 0.19 | 0.05 | 0.11 | 0.11 | 0.1 | 0.09 | 0.12 | 0.12 | 0.06 | 0.1 | 0.1 | 1.9 | 0.5 | 1.1 | 1.1 | 1 | 0.9 | 1.2 | 1.2 | 0.6 | 0.04647275 | 0.004647275 | 0.8829822 | 0.2323637 | 0.5112002 | 0.5112002 | 0.4647275 | 0.4182547 | 0.557673 | 0.557673 | 0.2788365
160504-sd2 | 160504-sd2 | 464.7275 | 0.01 | 0.01 | 0.17 | 0.04 | 0.11 | 0.09 | 0.1 | 0.09 | 0.11 | 0.15 | 0.08 | 0.1 | 0.1 | 1.7 | 0.4 | 1.1 | 0.9 | 1 | 0.9 | 1.1 | 1.5 | 0.8 | 0.04647275 | 0.004647275 | 0.7900367 | 0.185891 | 0.5112002 | 0.4182547 | 0.4647275 | 0.4182547 | 0.5112002 | 0.6970912 | 0.371782
157675-sd1 | 157675-sd1 | 388.9266 | 0.01 | 0.01 | 0.23 | 0.07 | 0.2 | 0.19 | 0.14 | 0.13 | 0.39 | 0.17 | 0.39 | 0.1 | 0.1 | 2.3 | 0.7 | 2 | 1.9 | 1.4 | 1.3 | 3.9 | 1.7 | 3.9 | 0.03889266 | 0.003889266 | 0.8945313 | 0.2722487 | 0.7778533 | 0.7389606 | 0.5444973 | 0.5056046 | 1.516814 | 0.6611753 | 1.516814
157675-sd1 | 157675-sd1 | 388.9266 | 0.02 | 0.01 | 0.27 | 0.07 | 0.22 | 0.25 | 0.15 | 0.14 | 0.2 | 0.18 | 0.34 | 0.2 | 0.1 | 2.7 | 0.7 | 2.2 | 2.5 | 1.5 | 1.4 | 2 | 1.8 | 3.4 | 0.07778533 | 0.003889266 | 1.050102 | 0.2722487 | 0.8556386 | 0.9723166 | 0.58339 | 0.5444973 | 0.7778533 | 0.700068 | 1.322351
157675-sd1 | 157675-sd1 | 388.9266 | 0.02 | 0.02 | 0.24 | 0.08 | 0.2 | 0.21 | 0.16 | 0.14 | 0.17 | 0.2 | 0.31 | 0.2 | 0.2 | 2.4 | 0.8 | 2 | 2.1 | 1.6 | 1.4 | 1.7 | 2 | 3.1 | 0.07778533 | 0.007778533 | 0.933424 | 0.3111413 | 0.7778533 | 0.816746 | 0.6222826 | 0.5444973 | 0.6611753 | 0.7778533 | 1.205673
157675-sd2 | 157675-sd2 | 256.6505 | 0 | 0.01 | 0.07 | 0.08 | 0.2 | 0.22 | 0.2 | 0.17 | 0.03 | 0.02 | 0.33 | 0 | 0.1 | 0.7 | 0.8 | 2 | 2.2 | 2 | 1.7 | 0.3 | 0.2 | 3.3 | 0 | 0.002566505 | 0.1796554 | 0.2053204 | 0.513301 | 0.5646311 | 0.513301 | 0.4363059 | 0.07699516 | 0.0513301 | 0.8469467
157675-sd2 | 157675-sd2 | 256.6505 | 0.01 | 0.02 | 0.05 | 0.09 | 0.22 | 0.24 | 0.24 | 0.21 | 0.04 | 0.03 | 0.34 | 0.1 | 0.2 | 0.5 | 0.9 | 2.2 | 2.4 | 2.4 | 2.1 | 0.4 | 0.3 | 3.4 | 0.02566505 | 0.00513301 | 0.1283253 | 0.2309855 | 0.5646311 | 0.6159612 | 0.6159612 | 0.5389661 | 0.1026602 | 0.07699516 | 0.8726118
157675-sd2 | 157675-sd2 | 256.6505 | 0 | 0.01 | 0.06 | 0.09 | 0.19 | 0.22 | 0.22 | 0.19 | 0.02 | 0.02 | 0.28 | 0 | 0.1 | 0.6 | 0.9 | 1.9 | 2.2 | 2.2 | 1.9 | 0.2 | 0.2 | 2.8 | 0 | 0.002566505 | 0.1539903 | 0.2309855 | 0.487636 | 0.5646311 | 0.5646311 | 0.487636 | 0.0513301 | 0.0513301 | 0.7186215
157675-sd3 | 157675-sd3 | 292.808 | 0.01 | 0.01 | 0.28 | 0.06 | 0.16 | 0.18 | 0.18 | 0.16 | 0.16 | 0.16 | 0.23 | 0.1 | 0.1 | 2.8 | 0.6 | 1.6 | 1.8 | 1.8 | 1.6 | 1.6 | 1.6 | 2.3 | 0.0292808 | 0.00292808 | 0.8198624 | 0.1756848 | 0.4684928 | 0.5270544 | 0.5270544 | 0.4684928 | 0.4684928 | 0.4684928 | 0.6734584
157675-sd3 | 157675-sd3 | 292.808 | 0.01 | 0.01 | 0.28 | 0.05 | 0.17 | 0.18 | 0.16 | 0.16 | 0.17 | 0.18 | 0.22 | 0.1 | 0.1 | 2.8 | 0.5 | 1.7 | 1.8 | 1.6 | 1.6 | 1.7 | 1.8 | 2.2 | 0.0292808 | 0.00292808 | 0.8198624 | 0.146404 | 0.4977736 | 0.5270544 | 0.4684928 | 0.4684928 | 0.4977736 | 0.5270544 | 0.6441776
157675-sd3 | 157675-sd3 | 292.808 | 0.02 | 0.02 | 0.32 | 0.06 | 0.18 | 0.19 | 0.19 | 0.16 | 0.17 | 0.15 | 0.25 | 0.2 | 0.2 | 3.2 | 0.6 | 1.8 | 1.9 | 1.9 | 1.6 | 1.7 | 1.5 | 2.5 | 0.0585616 | 0.00585616 | 0.9369856 | 0.1756848 | 0.5270544 | 0.5563352 | 0.5563352 | 0.4684928 | 0.4977736 | 0.439212 | 0.73202
157955-sd3 | 157955-sd3 | 640.6802 | 0 | 0.01 | 0.16 | 0.01 | 0.06 | 0.05 | 0.03 | 0.03 | 0.1 | 0.08 | 0.04 | 0 | 0.1 | 1.6 | 0.1 | 0.6 | 0.5 | 0.3 | 0.3 | 1 | 0.8 | 0.4 | 0 | 0.006406802 | 1.025088 | 0.06406802 | 0.3844081 | 0.3203401 | 0.1922041 | 0.1922041 | 0.6406802 | 0.5125442 | 0.2562721
157955-sd3 | 157955-sd3 | 640.6802 | 0 | 0.02 | 0.19 | 0.02 | 0.03 | 0.05 | 0.03 | 0.03 | 0.08 | 0.08 | 0.04 | 0 | 0.2 | 1.9 | 0.2 | 0.3 | 0.5 | 0.3 | 0.3 | 0.8 | 0.8 | 0.4 | 0 | 0.0128136 | 1.217292 | 0.128136 | 0.1922041 | 0.3203401 | 0.1922041 | 0.1922041 | 0.5125442 | 0.5125442 | 0.2562721
157955-sd3 | 157955-sd3 | 640.6802 | 0.01 | 0.01 | 0.16 | 0.01 | 0.04 | 0.04 | 0.01 | 0.02 | 0.08 | 0.09 | 0.05 | 0.1 | 0.1 | 1.6 | 0.1 | 0.4 | 0.4 | 0.1 | 0.2 | 0.8 | 0.9 | 0.5 | 0.06406802 | 0.006406802 | 1.025088 | 0.06406802 | 0.2562721 | 0.2562721 | 0.06406802 | 0.128136 | 0.5125442 | 0.5766122 | 0.3203401
157955-sd1 | 157965-sd1 | 436.5132 | 0.01 | 0.01 | 0.07 | 0.03 | 0.05 | 0.06 | 0.03 | 0.02 | 0.04 | 0.03 | 0.06 | 0.1 | 0.1 | 0.7 | 0.3 | 0.5 | 0.6 | 0.3 | 0.2 | 0.4 | 0.3 | 0.6 | 0.04365132 | 0.004365132 | 0.3055593 | 0.130954 | 0.2182566 | 0.2619079 | 0.130954 | 0.08730265 | 0.1746053 | 0.130954 | 0.2619079
157955-sd1 | 157965-sd1 | 436.5132 | 0 | 0.02 | 0.08 | 0.01 | 0.06 | 0.06 | 0.03 | 0.02 | 0.04 | 0.04 | 0.04 | 0 | 0.2 | 0.8 | 0.1 | 0.6 | 0.6 | 0.3 | 0.2 | 0.4 | 0.4 | 0.4 | 0 | 0.008730265 | 0.3492106 | 0.04365132 | 0.2619079 | 0.2619079 | 0.130954 | 0.08730265 | 0.1746053 | 0.1746053 | 0.1746053
157955-sd1 | 157965-sd1 | 436.5132 | 0.01 | 0 | 0.06 | 0.02 | 0.06 | 0.05 | 0.02 | 0.02 | 0.05 | 0.03 | 0.06 | 0.1 | 0 | 0.6 | 0.2 | 0.6 | 0.5 | 0.2 | 0.2 | 0.5 | 0.3 | 0.6 | 0.04365132 | 0 | 0.2619079 | 0.08730265 | 0.2619079 | 0.2182566 | 0.08730265 | 0.08730265 | 0.2182566 | 0.130954 | 0.2619079
157955-sd2 | 157955-sd2 | 469.044 | 0.01 | 0.01 | 0.07 | 0.02 | 0.04 | 0.03 | 0.03 | 0.03 | 0.03 | 0.04 | 0.03 | 0.1 | 0.1 | 0.7 | 0.2 | 0.4 | 0.3 | 0.3 | 0.3 | 0.3 | 0.4 | 0.3 | 0.0469044 | 0.00469044 | 0.3283308 | 0.09380879 | 0.1876176 | 0.1407132 | 0.1407132 | 0.1407132 | 0.1407132 | 0.1876176 | 0.1407132
157955-sd2 | 157955-sd2 | 469.044 | 0.01 | 0.01 | 0.07 | 0.01 | 0.04 | 0.05 | 0.03 | 0.02 | 0.04 | 0.04 | 0.05 | 0.1 | 0.1 | 0.7 | 0.1 | 0.4 | 0.5 | 0.3 | 0.2 | 0.4 | 0.4 | 0.5 | 0.0469044 | 0.00469044 | 0.3283308 | 0.0469044 | 0.1876176 | 0.234522 | 0.1407132 | 0.09380879 | 0.1876176 | 0.1876176 | 0.234522
157955-sd2 | 157955-sd2 | 469.044 | 0.01 | 0.01 | 0.07 | 0.02 | 0.03 | 0.04 | 0.03 | 0.03 | 0.02 | 0.03 | 0.04 | 0.1 | 0.1 | 0.7 | 0.2 | 0.3 | 0.4 | 0.3 | 0.3 | 0.2 | 0.3 | 0.4 | 0.0469044 | 0.00469044 | 0.3283308 | 0.09380879 | 0.1407132 | 0.1876176 | 0.1407132 | 0.1407132 | 0.09380879 | 0.1407132 | 0.1876176
157595-sd3 | 157595-sd3 | 558.8894 | 0.01 | 0.01 | 0.13 | 0.02 | 0.03 | 0.04 | 0.04 | 0.04 | 0.08 | 0.08 | 0.04 | 0.1 | 0.1 | 1.3 | 0.2 | 0.3 | 0.4 | 0.4 | 0.4 | 0.8 | 0.8 | 0.4 | 0.05588894 | 0.005588894 | 0.7265562 | 0.1117779 | 0.1676668 | 0.2235558 | 0.2235558 | 0.2235558 | 0.4471115 | 0.4471115 | 0.2235558
157595-sd3 | 157595-sd3 | 558.8894 | 0 | 0.01 | 0.16 | 0.01 | 0.02 | 0.02 | 0.05 | 0.05 | 0.13 | 0.07 | 0.04 | 0 | 0.1 | 1.6 | 0.1 | 0.2 | 0.2 | 0.5 | 0.5 | 1.3 | 0.7 | 0.4 | 0 | 0.005588894 | 0.894223 | 0.05588894 | 0.1117779 | 0.1117779 | 0.2794447 | 0.2794447 | 0.7265562 | 0.3912226 | 0.2235558
157595-sd3 | 157595-sd3 | 558.8894 | 0 | 0.01 | 0.12 | 0.01 | 0.04 | 0.03 | 0.04 | 0.04 | 0.15 | 0.05 | 0.04 | 0 | 0.1 | 1.2 | 0.1 | 0.4 | 0.3 | 0.4 | 0.4 | 1.5 | 0.5 | 0.4 | 0 | 0.005588894 | 0.6706673 | 0.05588894 | 0.2235558 | 0.1676668 | 0.2235558 | 0.2235558 | 0.8383341 | 0.2794447 | 0.2235558
157595-sd1 | 157595-sd1 | 618.6886 | 0.01 | 0 | 0.07 | 0.01 | 0.03 | 0.01 | 0.04 | 0.03 | 0.03 | 0.03 | 0.03 | 0.1 | 0 | 0.7 | 0.1 | 0.3 | 0.1 | 0.4 | 0.3 | 0.3 | 0.3 | 0.3 | 0.06186886 | 0 | 0.433082 | 0.06186886 | 0.1856066 | 0.06186886 | 0.2474754 | 0.1856066 | 0.1856066 | 0.1856066 | 0.1856066
157595-sd1 | 157595-sd1 | 618.6886 | 0.01 | 0 | 0.07 | 0.01 | 0 | 0.04 | 0.05 | 0.04 | 0.03 | 0.03 | 0.04 | 0.1 | 0 | 0.7 | 0.1 | 0 | 0.4 | 0.5 | 0.4 | 0.3 | 0.3 | 0.4 | 0.06186886 | 0 | 0.433082 | 0.06186886 | 0 | 0.2474754 | 0.3093443 | 0.2474754 | 0.1856066 | 0.1856066 | 0.2474754
157595-sd1 | 157595-sd1 | 618.6886 | 0.01 | 0.01 | 0.07 | 0.02 | 0.02 | 0.03 | 0.06 | 0.04 | 0.04 | 0.02 | 0.02 | 0.1 | 0.1 | 0.7 | 0.2 | 0.2 | 0.3 | 0.6 | 0.4 | 0.4 | 0.2 | 0.2 | 0.06186886 | 0.006186886 | 0.433082 | 0.1237377 | 0.1237377 | 0.1856066 | 0.3712132 | 0.2474754 | 0.2474754 | 0.1237377 | 0.1237377
157595-sd2 | 157595-sd2 | 721.2172 | 0 | 0.01 | 0.1 | 0.01 | 0.01 | 0.01 | 0.03 | 0.03 | 0.04 | 0.07 | 0.03 | 0 | 0.1 | 1 | 0.1 | 0.1 | 0.1 | 0.3 | 0.3 | 0.4 | 0.7 | 0.3 | 0 | 0.007212172 | 0.7212172 | 0.07212172 | 0.07212172 | 0.07212172 | 0.2163652 | 0.2163652 | 0.2884869 | 0.504852 | 0.2163652
157595-sd2 | 157595-sd2 | 721.2172 | 0 | 0.01 | 0.15 | 0.01 | 0.03 | 0.02 | 0.02 | 0.03 | 0.06 | 0.05 | 0.03 | 0 | 0.1 | 1.5 | 0.1 | 0.3 | 0.2 | 0.2 | 0.3 | 0.6 | 0.5 | 0.3 | 0 | 0.007212172 | 1.081826 | 0.07212172 | 0.2163652 | 0.1442434 | 0.1442434 | 0.2163652 | 0.4327303 | 0.3606086 | 0.2163652
157595-sd2 | 157595-sd2 | 721.2172 | 0.01 | 0.01 | 0.11 | 0.01 | 0.01 | 0.04 | 0.03 | 0.03 | 0.07 | 0.05 | 0.04 | 0.1 | 0.1 | 1.1 | 0.1 | 0.1 | 0.4 | 0.3 | 0.3 | 0.7 | 0.5 | 0.4 | 0.07212172 | 0.007212172 | 0.7933389 | 0.07212172 | 0.07212172 | 0.2884869 | 0.2163652 | 0.2163652 | 0.504852 | 0.3606086 | 0.2884869
157961-sd3 | 157961-sd3 | 588.7612 | 0.01 | 0.01 | 0.04 | 0.01 | 0.02 | 0.02 | 0.01 | 0.03 | 0.02 | 0.02 | 0.03 | 0.1 | 0.1 | 0.4 | 0.1 | 0.2 | 0.2 | 0.1 | 0.3 | 0.2 | 0.2 | 0.3 | 0.05887612 | 0.005887612 | 0.2355045 | 0.05887612 | 0.1177522 | 0.1177522 | 0.05887612 | 0.1766284 | 0.1177522 | 0.1177522 | 0.1766284
157961-sd3 | 157961-sd3 | 588.7612 | 0.01 | 0.01 | 0.07 | 0.01 | 0.02 | 0.03 | 0.02 | 0.03 | 0.02 | 0.02 | 0.04 | 0.1 | 0.1 | 0.7 | 0.1 | 0.2 | 0.3 | 0.2 | 0.3 | 0.2 | 0.2 | 0.4 | 0.05887612 | 0.005887612 | 0.4121328 | 0.05887612 | 0.1177522 | 0.1766284 | 0.1177522 | 0.1766284 | 0.1177522 | 0.1177522 | 0.2355045
157961-sd3 | 157961-sd3 | 588.7612 | 0.01 | 0.01 | 0.04 | 0.01 | 0.02 | 0.03 | 0.03 | 0.03 | 0.02 | 0.03 | 0.03 | 0.1 | 0.1 | 0.4 | 0.1 | 0.2 | 0.3 | 0.3 | 0.3 | 0.2 | 0.3 | 0.3 | 0.05887612 | 0.005887612 | 0.2355045 | 0.05887612 | 0.1177522 | 0.1766284 | 0.1766284 | 0.1766284 | 0.1177522 | 0.1766284 | 0.1766284
157961-sd1 | 157961-sd1 | 534.6881 | 0.01 | 0 | 0.04 | 0.01 | 0.01 | 0.01 | 0.03 | 0.02 | 0.1 | 0.01 | 0.03 | 0.1 | 0 | 0.4 | 0.1 | 0.1 | 0.1 | 0.3 | 0.2 | 1 | 0.1 | 0.3 | 0.05346881 | 0 | 0.2138752 | 0.05346881 | 0.05346881 | 0.05346881 | 0.1604064 | 0.1069376 | 0.5346881 | 0.05346881 | 0.1604064
157961-sd1 | 157961-sd1 | 534.6881 | 0.01 | 0.01 | 0.05 | 0.01 | 0.06 | 0.02 | 0.02 | 0.02 | 0.01 | 0.01 | 0.03 | 0.1 | 0.1 | 0.5 | 0.1 | 0.6 | 0.2 | 0.2 | 0.2 | 0.1 | 0.1 | 0.3 | 0.05346881 | 0.005346881 | 0.2673441 | 0.05346881 | 0.3208129 | 0.1069376 | 0.1069376 | 0.1069376 | 0.05346881 | 0.05346881 | 0.1604064
157961-sd1 | 157961-sd1 | 534.6881 | 0.01 | 0.01 | 0.04 | 0.01 | 0.03 | 0.02 | 0.02 | 0.03 | 0.04 | 0.02 | 0.03 | 0.1 | 0.1 | 0.4 | 0.1 | 0.3 | 0.2 | 0.2 | 0.3 | 0.4 | 0.2 | 0.3 | 0.05346881 | 0.005346881 | 0.2138752 | 0.05346881 | 0.1604064 | 0.1069376 | 0.1069376 | 0.1604064 | 0.2138752 | 0.1069376 | 0.1604064
157961-sd2 | 157961-sd2 | 652.8208 | 0.01 | 0.01 | 0.05 | 0 | 0 | 0.01 | 0.02 | 0.02 | 0.02 | 0.02 | 0.02 | 0.1 | 0.1 | 0.5 | 0 | 0 | 0.1 | 0.2 | 0.2 | 0.2 | 0.2 | 0.2 | 0.06528208 | 0.006528208 | 0.3264104 | 0 | 0 | 0.06528208 | 0.1305642 | 0.1305642 | 0.1305642 | 0.1305642 | 0.1305642
157961-sd2 | 157961-sd2 | 652.8208 | 0.01 | 0.01 | 0.07 | 0.01 | 0.04 | 0.03 | 0.01 | 0.02 | 0.03 | 0.04 | 0.04 | 0.1 | 0.1 | 0.7 | 0.1 | 0.4 | 0.3 | 0.1 | 0.2 | 0.3 | 0.4 | 0.4 | 0.06528208 | 0.006528208 | 0.4569746 | 0.06528208 | 0.2611283 | 0.1958463 | 0.06528208 | 0.1305642 | 0.1958463 | 0.2611283 | 0.2611283
157961-sd2 | 157961-sd2 | 652.8208 | 0.02 | 0.01 | 0.06 | 0.01 | 0.01 | 0.02 | 0.02 | 0.01 | 0.12 | 0.03 | 0.04 | 0.2 | 0.1 | 0.6 | 0.1 | 0.1 | 0.2 | 0.2 | 0.1 | 1.2 | 0.3 | 0.4 | 0.1305642 | 0.006528208 | 0.3916925 | 0.06528208 | 0.06528208 | 0.1305642 | 0.1305642 | 0.06528208 | 0.783385 | 0.1958463 | 0.2611283
157942-sd3 | 157942-sd3 | 644.7875 | 0.01 | 0.01 | 0.05 | 0.01 | 0 | 0.01 | 0.03 | 0.02 | 0.02 | 0.03 | 0.03 | 0.1 | 0.1 | 0.5 | 0.1 | 0 | 0.1 | 0.3 | 0.2 | 0.2 | 0.3 | 0.3 | 0.06447875 | 0.006447875 | 0.3223938 | 0.06447875 | 0 | 0.06447875 | 0.1934363 | 0.1289575 | 0.1289575 | 0.1934363 | 0.1934363
157942-sd3 | 157942-sd3 | 644.7875 | 0 | 0.01 | 0.08 | 0.01 | 0.02 | 0.04 | 0.03 | 0.03 | 0.02 | 0.02 | 0.04 | 0 | 0.1 | 0.8 | 0.1 | 0.2 | 0.4 | 0.3 | 0.3 | 0.2 | 0.2 | 0.4 | 0 | 0.006447875 | 0.51583 | 0.06447875 | 0.1289575 | 0.257915 | 0.1934363 | 0.1934363 | 0.1289575 | 0.1289575 | 0.257915
157942-sd3 | 157942-sd3 | 644.7875 | 0.01 | 0.01 | 0.06 | 0 | 0.01 | 0.02 | 0.02 | 0.02 | 0.02 | 0.11 | 0.03 | 0.1 | 0.1 | 0.6 | 0 | 0.1 | 0.2 | 0.2 | 0.2 | 0.2 | 1.1 | 0.3 | 0.06447875 | 0.006447875 | 0.3868725 | 0 | 0.06447875 | 0.1289575 | 0.1289575 | 0.1289575 | 0.1289575 | 0.7092663 | 0.1934363
157942-sd2 | 157942-sd2 | 597.7782 | 0.01 | 0.01 | 0.22 | 0.01 | -0.01 | 0.01 | 0.08 | 0.08 | 0.14 | 0.14 | 0.03 | 0.1 | 0.1 | 2.2 | 0.1 | -0.1 | 0.1 | 0.8 | 0.8 | 1.4 | 1.4 | 0.3 | 0.05977782 | 0.005977782 | 1.315112 | 0.05977782 | -0.05977782 | 0.05977782 | 0.4782225 | 0.4782225 | 0.8368894 | 0.8368894 | 0.1793334
157942-sd2 | 157942-sd2 | 597.7782 | 0.01 | 0.01 | 0.21 | 0 | 0.01 | 0.02 | 0.09 | 0.08 | 0.13 | 0.14 | 0.03 | 0.1 | 0.1 | 2.1 | 0 | 0.1 | 0.2 | 0.9 | 0.8 | 1.3 | 1.4 | 0.3 | 0.05977782 | 0.005977782 | 1.255334 | 0 | 0.05977782 | 0.1195556 | 0.5380003 | 0.4782225 | 0.7771116 | 0.8368894 | 0.1793334
157942-sd2 | 157942-sd2 | 597.7782 | 0.01 | 0.01 | 0.22 | 0.01 | 0.03 | 0.01 | 0.1 | 0.09 | 0.14 | 0.14 | 0.04 | 0.1 | 0.1 | 2.2 | 0.1 | 0.3 | 0.1 | 1 | 0.9 | 1.4 | 1.4 | 0.4 | 0.05977782 | 0.005977782 | 1.315112 | 0.05977782 | 0.1793334 | 0.05977782 | 0.5977782 | 0.5380003 | 0.8368894 | 0.8368894 | 0.2391113
157942-sd1 | 157942-sd1 | 714.536 | 0.02 | 0.01 | 0.14 | 0.01 | -0.01 | 0 | 0.03 | 0.02 | 0.08 | 0.14 | 0.03 | 0.2 | 0.1 | 1.4 | 0.1 | -0.1 | 0 | 0.3 | 0.2 | 0.8 | 1.4 | 0.3 | 0.1429072 | 0.00714536 | 1.00035 | 0.0714536 | -0.0714536 | 0 | 0.2143608 | 0.1429072 | 0.5716288 | 1.00035 | 0.2143608
157942-sd1 | 157942-sd1 | 714.536 | 0.01 | 0.02 | 0.16 | 0 | -0.01 | 0.02 | 0.02 | 0.03 | 0.1 | 0.14 | 0.03 | 0.1 | 0.2 | 1.6 | 0 | -0.1 | 0.2 | 0.2 | 0.3 | 1 | 1.4 | 0.3 | 0.0714536 | 0.01429072 | 1.143258 | 0 | -0.0714536 | 0.1429072 | 0.1429072 | 0.2143608 | 0.714536 | 1.00035 | 0.2143608
157942-sd1 | 157942-sd1 | 714.536 | 0 | 0.01 | 0.21 | 0.01 | 0 | 0 | 0.02 | 0.02 | 0.08 | 0.55 | 0.02 | 0 | 0.1 | 2.1 | 0.1 | 0 | 0 | 0.2 | 0.2 | 0.8 | 5.5 | 0.2 | 0 | 0.00714536 | 1.500526 | 0.0714536 | 0 | 0 | 0.1429072 | 0.1429072 | 0.5716288 | 3.929948 | 0.1429072
157919-sd3 | 157919-sd3 | 572.0836 | 0.33 | 0.36 | 0.41 | 0.55 | 1.01 | 1.02 | 1.37 | 1.15 | 0.32 | 0.31 | 1.1 | 3.3 | 3.6 | 4.1 | 5.5 | 10.1 | 10.2 | 13.7 | 11.5 | 3.2 | 3.1 | 11 | 1.887876 | 0.2059501 | 2.345543 | 3.14646 | 5.778044 | 5.835252 | 7.837545 | 6.578961 | 1.830667 | 1.773459 | 6.292919
157919-sd3 | 157919-sd3 | 572.0836 | 0.15 | 0.19 | 0.32 | 0.37 | 0.78 | 0.83 | 0.8 | 0.83 | 0.29 | 0.24 | 0.78 | 1.5 | 1.9 | 3.2 | 3.7 | 7.8 | 8.3 | 8 | 8.3 | 2.9 | 2.4 | 7.8 | 0.8581253 | 0.1086959 | 1.830667 | 2.116709 | 4.462252 | 4.748294 | 4.576668 | 4.748294 | 1.659042 | 1.373001 | 4.462252
157919-sd3 | 157919-sd3 | 572.0836 | 0.12 | 0.12 | 0.27 | 0.24 | 0.66 | 0.69 | 0.61 | 0.55 | 0.29 | 0.22 | 0.6 | 1.2 | 1.2 | 2.7 | 2.4 | 6.6 | 6.9 | 6.1 | 5.5 | 2.9 | 2.2 | 6 | 0.6865003 | 0.06865003 | 1.544626 | 1.373001 | 3.775751 | 3.947377 | 3.48971 | 3.14646 | 1.659042 | 1.258584 | 3.432501
157919-sd1 | 157919-sd1 | 692.998 | 0.07 | 0.07 | 0.35 | 0.17 | 0.41 | 0.44 | 0.3 | 0.31 | 0.21 | 0.26 | 0.33 | 0.7 | 0.7 | 3.5 | 1.7 | 4.1 | 4.4 | 3 | 3.1 | 2.1 | 2.6 | 3.3 | 0.4850986 | 0.04850986 | 2.425493 | 1.178097 | 2.841292 | 3.049191 | 2.078994 | 2.148294 | 1.455296 | 1.801795 | 2.286893
157919-sd1 | 157919-sd1 | 692.998 | 0.07 | 0.05 | 0.34 | 0.16 | 0.35 | 0.38 | 0.28 | 0.29 | 0.23 | 0.28 | 0.27 | 0.7 | 0.5 | 3.4 | 1.6 | 3.5 | 3.8 | 2.8 | 2.9 | 2.3 | 2.8 | 2.7 | 0.4850986 | 0.0346499 | 2.356193 | 1.108797 | 2.425493 | 2.633392 | 1.940394 | 2.009694 | 1.593895 | 1.940394 | 1.871094
157919-sd1 | 157919-sd1 | 692.998 | 0.05 | 0.06 | 0.37 | 0.16 | 0.33 | 0.34 | 0.22 | 0.23 | 0.24 | 0.25 | 0.22 | 0.5 | 0.6 | 3.7 | 1.6 | 3.3 | 3.4 | 2.2 | 2.3 | 2.4 | 2.5 | 2.2 | 0.346499 | 0.04157988 | 2.564092 | 1.108797 | 2.286893 | 2.356193 | 1.524595 | 1.593895 | 1.663195 | 1.732495 | 1.524595
157919-sd2 | 157919-sd2 | 695.562 | 0.03 | 0.04 | 0.11 | 0.1 | 0.27 | 0.3 | 0.33 | 0.32 | 0.06 | 0.05 | 0.19 | 0.3 | 0.4 | 1.1 | 1 | 2.7 | 3 | 3.3 | 3.2 | 0.6 | 0.5 | 1.9 | 0.2086686 | 0.02782248 | 0.7651182 | 0.695562 | 1.878017 | 2.086686 | 2.295355 | 2.225798 | 0.4173372 | 0.347781 | 1.321568
157919-sd2 | 157919-sd2 | 695.562 | 0.03 | 0.03 | 0.1 | 0.1 | 0.25 | 0.26 | 0.34 | 0.29 | 0.06 | 0.1 | 0.19 | 0.3 | 0.3 | 1 | 1 | 2.5 | 2.6 | 3.4 | 2.9 | 0.6 | 1 | 1.9 | 0.2086686 | 0.02086686 | 0.695562 | 0.695562 | 1.738905 | 1.808461 | 2.364911 | 2.01713 | 0.4173372 | 0.695562 | 1.321568
157919-sd2 | 157919-sd2 | 695.562 | 0.03 | 0.03 | 0.1 | 0.08 | 0.24 | 0.24 | 0.32 | 0.27 | 0.1 | 0.1 | 0.17 | 0.3 | 0.3 | 1 | 0.8 | 2.4 | 2.4 | 3.2 | 2.7 | 1 | 1 | 1.7 | 0.2086686 | 0.02086686 | 0.695562 | 0.5564496 | 1.669349 | 1.669349 | 2.225798 | 1.878017 | 0.695562 | 0.695562 | 1.182455
157622-sd3 | 157622-sd3 | 709.4761 | 0.02 | 0.02 | 0.17 | 0.08 | 0.2 | 0.21 | 0.11 | 0.09 | 0.14 | 0.14 | 0.13 | 0.2 | 0.2 | 1.7 | 0.8 | 2 | 2.1 | 1.1 | 0.9 | 1.4 | 1.4 | 1.3 | 0.1418952 | 0.01418952 | 1.206109 | 0.5675809 | 1.418952 | 1.4899 | 0.7804238 | 0.6385285 | 0.9932666 | 0.9932666 | 0.922319
157622-sd3 | 157622-sd3 | 709.4761 | 0.02 | 0.03 | 0.16 | 0.09 | 0.22 | 0.22 | 0.07 | 0.08 | 0.07 | 0.07 | 0.12 | 0.2 | 0.3 | 1.6 | 0.9 | 2.2 | 2.2 | 0.7 | 0.8 | 0.7 | 0.7 | 1.2 | 0.1418952 | 0.02128428 | 1.135162 | 0.6385285 | 1.560848 | 1.560848 | 0.4966333 | 0.5675809 | 0.4966333 | 0.4966333 | 0.8513714
157622-sd3 | 157622-sd3 | 709.4761 | 0.02 | 0.02 | 0.17 | 0.07 | 0.18 | 0.23 | 0.09 | 0.09 | 0.09 | 0.08 | 0.13 | 0.2 | 0.2 | 1.7 | 0.7 | 1.8 | 2.3 | 0.9 | 0.9 | 0.9 | 0.8 | 1.3 | 0.1418952 | 0.01418952 | 1.206109 | 0.4966333 | 1.277057 | 1.631795 | 0.6385285 | 0.6385285 | 0.6385285 | 0.5675809 | 0.922319
157622-sd2 | 157622-sd2 | 471.3367 | 0.01 | 0.02 | 0.16 | 0.05 | 0.22 | 0.21 | 0.09 | 0.07 | 0.09 | 0.11 | 0.11 | 0.1 | 0.2 | 1.6 | 0.5 | 2.2 | 2.1 | 0.9 | 0.7 | 0.9 | 1.1 | 1.1 | 0.04713367 | 0.009426734 | 0.7541387 | 0.2356684 | 1.036941 | 0.9898071 | 0.424203 | 0.3299357 | 0.424203 | 0.5184704 | 0.5184704
157622-sd2 | 157622-sd2 | 471.3367 | 0.01 | 0.02 | 0.16 | 0.09 | 0.24 | 0.19 | 0.07 | 0.06 | 0.07 | 0.07 | 0.12 | 0.1 | 0.2 | 1.6 | 0.9 | 2.4 | 1.9 | 0.7 | 0.6 | 0.7 | 0.7 | 1.2 | 0.04713367 | 0.009426734 | 0.7541387 | 0.424203 | 1.131208 | 0.8955398 | 0.3299357 | 0.282802 | 0.3299357 | 0.3299357 | 0.5656041
157622-sd2 | 157622-sd2 | 471.3367 | 0.01 | 0.01 | 0.15 | 0.07 | 0.18 | 0.16 | 0.07 | 0.05 | 0.07 | 0.08 | 0.09 | 0.1 | 0.1 | 1.5 | 0.7 | 1.8 | 1.6 | 0.7 | 0.5 | 0.7 | 0.8 | 0.9 | 0.04713367 | 0.004713367 | 0.7070051 | 0.3299357 | 0.8484061 | 0.7541387 | 0.3299357 | 0.2356684 | 0.3299357 | 0.3770694 | 0.424203
157622-sd1 | 157622-sd1 | 648.5734 | 0.01 | 0.01 | 0.29 | 0.04 | 0.15 | 0.13 | 0.04 | 0.05 | 0.13 | 0.19 | 0.09 | 0.1 | 0.1 | 2.9 | 0.4 | 1.5 | 1.3 | 0.4 | 0.5 | 1.3 | 1.9 | 0.9 | 0.06485734 | 0.006485734 | 1.880863 | 0.2594293 | 0.9728601 | 0.8431454 | 0.2594293 | 0.3242867 | 0.8431454 | 1.232289 | 0.583716
157622-sd1 | 157622-sd1 | 648.5734 | 0 | 0.01 | 0.27 | 0.05 | 0.11 | 0.11 | 0.05 | 0.06 | 0.14 | 0.14 | 0.11 | 0 | 0.1 | 2.7 | 0.5 | 1.1 | 1.1 | 0.5 | 0.6 | 1.4 | 1.4 | 1.1 | 0 | 0.006485734 | 1.751148 | 0.3242867 | 0.7134307 | 0.7134307 | 0.3242867 | 0.389144 | 0.9080027 | 0.9080027 | 0.7134307
157622-sd1 | 157622-sd1 | 648.5734 | 0.01 | 0.01 | 0.28 | 0.03 | 0.12 | 0.11 | 0.05 | 0.05 | 0.14 | 0.13 | 0.1 | 0.1 | 0.1 | 2.8 | 0.3 | 1.2 | 1.1 | 0.5 | 0.5 | 1.4 | 1.3 | 1 | 0.06485734 | 0.006485734 | 1.816005 | 0.194572 | 0.778288 | 0.7134307 | 0.3242867 | 0.3242867 | 0.9080027 | 0.8431454 | 0.6485734
157852-sd1 | 157852-sd2 | 378.4551 | 0.01 | 0.01 | 0.09 | 0.08 | 0.28 | 0.25 | 0.06 | 0.07 | 0.03 | 0.03 | 0.33 | 0.1 | 0.1 | 0.9 | 0.8 | 2.8 | 2.5 | 0.6 | 0.7 | 0.3 | 0.3 | 3.3 | 0.03784551 | 0.003784551 | 0.3406095 | 0.302764 | 1.059674 | 0.9461376 | 0.227073 | 0.2649185 | 0.1135365 | 0.1135365 | 1.248902
157852-sd1 | 157852-sd2 | 378.4551 | 0.01 | 0.01 | 0.08 | 0.09 | 0.22 | 0.26 | 0.08 | 0.06 | 0.04 | 0.07 | 0.35 | 0.1 | 0.1 | 0.8 | 0.9 | 2.2 | 2.6 | 0.8 | 0.6 | 0.4 | 0.7 | 3.5 | 0.03784551 | 0.003784551 | 0.302764 | 0.3406095 | 0.8326011 | 0.9839831 | 0.302764 | 0.227073 | 0.151382 | 0.2649185 | 1.324593
157852-sd1 | 157852-sd2 | 378.4551 | 0.01 | 0.01 | 0.11 | 0.08 | 0.26 | 0.28 | 0.07 | 0.06 | 0.06 | 0.03 | 0.32 | 0.1 | 0.1 | 1.1 | 0.8 | 2.6 | 2.8 | 0.7 | 0.6 | 0.6 | 0.3 | 3.2 | 0.03784551 | 0.003784551 | 0.4163006 | 0.302764 | 0.9839831 | 1.059674 | 0.2649185 | 0.227073 | 0.227073 | 0.1135365 | 1.211056
157852-sd2 | 157852-sd3 | 698.9091 | 0.01 | 0.01 | 0.08 | 0.06 | 0.17 | 0.16 | 0.04 | 0.03 | 0.03 | 0.04 | 0.2 | 0.1 | 0.1 | 0.8 | 0.6 | 1.7 | 1.6 | 0.4 | 0.3 | 0.3 | 0.4 | 2 | 0.06989091 | 0.006989091 | 0.5591273 | 0.4193455 | 1.188145 | 1.118255 | 0.2795636 | 0.2096727 | 0.2096727 | 0.2795636 | 1.397818
157852-sd2 | 157852-sd3 | 698.9091 | 0.01 | 0.02 | 0.1 | 0.05 | 0.15 | 0.15 | 0.05 | 0.05 | 0.04 | 0.03 | 0.21 | 0.1 | 0.2 | 1 | 0.5 | 1.5 | 1.5 | 0.5 | 0.5 | 0.4 | 0.3 | 2.1 | 0.06989091 | 0.01397818 | 0.6989091 | 0.3494545 | 1.048364 | 1.048364 | 0.3494545 | 0.3494545 | 0.2795636 | 0.2096727 | 1.467709
157852-sd2 | 157852-sd3 | 698.9091 | 0.01 | 0.01 | 0.09 | 0.05 | 0.18 | 0.17 | 0.08 | 0.03 | 0.06 | 0.1 | 0.2 | 0.1 | 0.1 | 0.9 | 0.5 | 1.8 | 1.7 | 0.8 | 0.3 | 0.6 | 1 | 2 | 0.06989091 | 0.006989091 | 0.6290182 | 0.3494545 | 1.258036 | 1.188145 | 0.5591273 | 0.2096727 | 0.4193455 | 0.6989091 | 1.397818
157852-sd3 | 157852-sd1 | 657.9221 | 0.01 | 0.01 | 0.06 | 0.05 | 0.14 | 0.16 | 0.04 | 0.03 | 0.06 | 0.07 | 0.18 | 0.1 | 0.1 | 0.6 | 0.5 | 1.4 | 1.6 | 0.4 | 0.3 | 0.6 | 0.7 | 1.8 | 0.06579221 | 0.006579221 | 0.3947533 | 0.3289611 | 0.921091 | 1.052675 | 0.2631689 | 0.1973766 | 0.3947533 | 0.4605455 | 1.18426
157852-sd3 | 157852-sd1 | 657.9221 | 0.01 | 0.02 | 0.07 | 0.04 | 0.15 | 0.16 | 0.04 | 0.03 | 0.03 | 0.03 | 0.17 | 0.1 | 0.2 | 0.7 | 0.4 | 1.5 | 1.6 | 0.4 | 0.3 | 0.3 | 0.3 | 1.7 | 0.06579221 | 0.01315844 | 0.4605455 | 0.2631689 | 0.9868832 | 1.052675 | 0.2631689 | 0.1973766 | 0.1973766 | 0.1973766 | 1.118468
157852-sd3 | 157852-sd1 | 657.9221 | 0.01 | 0.01 | 0.09 | 0.05 | 0.13 | 0.15 | 0.04 | 0.05 | 0.09 | 0.02 | 0.17 | 0.1 | 0.1 | 0.9 | 0.5 | 1.3 | 1.5 | 0.4 | 0.5 | 0.9 | 0.2 | 1.7 | 0.06579221 | 0.006579221 | 0.5921299 | 0.3289611 | 0.8552988 | 0.9868832 | 0.2631689 | 0.3289611 | 0.5921299 | 0.1315844 | 1.118468
160502-sd3 | 160502-sd3 | 509.4221 | 0.01 | 0.01 | 0.17 | 0.04 | 0.09 | 0.1 | 0.05 | 0.05 | 0.08 | 0.06 | 0.05 | 0.1 | 0.1 | 1.7 | 0.4 | 0.9 | 1 | 0.5 | 0.5 | 0.8 | 0.6 | 0.5 | 0.05094221 | 0.005094221 | 0.8660175 | 0.2037688 | 0.4584798 | 0.5094221 | 0.254711 | 0.254711 | 0.4075376 | 0.3056532 | 0.254711
160502-sd3 | 160502-sd3 | 509.4221 | 0 | 0.01 | 0.13 | 0.04 | 0.09 | 0.1 | 0.05 | 0.05 | 0.06 | 0.06 | 0.05 | 0 | 0.1 | 1.3 | 0.4 | 0.9 | 1 | 0.5 | 0.5 | 0.6 | 0.6 | 0.5 | 0 | 0.005094221 | 0.6622487 | 0.2037688 | 0.4584798 | 0.5094221 | 0.254711 | 0.254711 | 0.3056532 | 0.3056532 | 0.254711
160502-sd3 | 160502-sd3 | 509.4221 | 0.01 | 0.01 | 0.13 | 0.04 | 0.1 | 0.1 | 0.06 | 0.04 | 0.06 | 0.1 | 0.05 | 0.1 | 0.1 | 1.3 | 0.4 | 1 | 1 | 0.6 | 0.4 | 0.6 | 1 | 0.5 | 0.05094221 | 0.005094221 | 0.6622487 | 0.2037688 | 0.5094221 | 0.5094221 | 0.3056532 | 0.2037688 | 0.3056532 | 0.5094221 | 0.254711
160502-sd2 | 160502-sd2 | 539.8789 | 0.01 | 0.01 | 0.32 | 0.02 | 0.07 | 0.07 | 0.04 | 0.03 | 0.19 | 0.2 | 0.04 | 0.1 | 0.1 | 3.2 | 0.2 | 0.7 | 0.7 | 0.4 | 0.3 | 1.9 | 2 | 0.4 | 0.05398789 | 0.005398789 | 1.727612 | 0.1079758 | 0.3779152 | 0.3779152 | 0.2159515 | 0.1619637 | 1.02577 | 1.079758 | 0.2159515
160502-sd2 | 160502-sd2 | 539.8789 | 0.01 | 0.01 | 0.37 | 0.03 | 0.07 | 0.09 | 0.03 | 0.03 | 0.32 | 0.18 | 0.06 | 0.1 | 0.1 | 3.7 | 0.3 | 0.7 | 0.9 | 0.3 | 0.3 | 3.2 | 1.8 | 0.6 | 0.05398789 | 0.005398789 | 1.997552 | 0.1619637 | 0.3779152 | 0.485891 | 0.1619637 | 0.1619637 | 1.727612 | 0.971782 | 0.3239273
160502-sd2 | 160502-sd2 | 539.8789 | 0.02 | 0.02 | 0.32 | 0.02 | 0.05 | 0.07 | 0.04 | 0.04 | 0.22 | 0.19 | 0.05 | 0.2 | 0.2 | 3.2 | 0.2 | 0.5 | 0.7 | 0.4 | 0.4 | 2.2 | 1.9 | 0.5 | 0.1079758 | 0.01079758 | 1.727612 | 0.1079758 | 0.2699394 | 0.3779152 | 0.2159515 | 0.2159515 | 1.187734 | 1.02577 | 0.2699394
160502-sd1 | 160502-sd1 | 403.7836 | 0 | 0.01 | 0.2 | 0.04 | 0.06 | 0.07 | 0.07 | 0.04 | 0.12 | 0.12 | 0.04 | 0 | 0.1 | 2 | 0.4 | 0.6 | 0.7 | 0.7 | 0.4 | 1.2 | 1.2 | 0.4 | 0 | 0.004037836 | 0.8075672 | 0.1615134 | 0.2422702 | 0.2826485 | 0.2826485 | 0.1615134 | 0.4845403 | 0.4845403 | 0.1615134
160502-sd1 | 160502-sd1 | 403.7836 | 0.01 | 0.01 | 0.22 | 0.05 | 0.09 | 0.11 | 0.05 | 0.05 | 0.12 | 0.11 | 0.05 | 0.1 | 0.1 | 2.2 | 0.5 | 0.9 | 1.1 | 0.5 | 0.5 | 1.2 | 1.1 | 0.5 | 0.04037836 | 0.004037836 | 0.8883239 | 0.2018918 | 0.3634052 | 0.4441619 | 0.2018918 | 0.2018918 | 0.4845403 | 0.4441619 | 0.2018918
160502-sd1 | 160502-sd1 | 403.7836 | 0.01 | 0.01 | 0.27 | 0.02 | 0.06 | 0.09 | 0.04 | 0.04 | 0.1 | 0.09 | 0.05 | 0.1 | 0.1 | 2.7 | 0.2 | 0.6 | 0.9 | 0.4 | 0.4 | 1 | 0.9 | 0.5 | 0.04037836 | 0.004037836 | 1.090216 | 0.08075672 | 0.2422702 | 0.3634052 | 0.1615134 | 0.1615134 | 0.4037836 | 0.3634052 | 0.2018918
160510-sd2 | 157510-sd2 | 817.9506 | 0.01 | 0.01 | 0.01 | 0.03 | 0.12 | 0.11 | 0.03 | 0.02 | 0.01 | 0.02 | 0.09 | 0.1 | 0.1 | 0.1 | 0.3 | 1.2 | 1.1 | 0.3 | 0.2 | 0.1 | 0.2 | 0.9 | 0.08179506 | 0.008179506 | 0.08179506 | 0.2453852 | 0.9815407 | 0.8997456 | 0.2453852 | 0.1635901 | 0.08179506 | 0.1635901 | 0.7361555
160510-sd2 | 157510-sd2 | 817.9506 | 0.01 | 0.02 | 0.01 | 0.03 | 0.11 | 0.11 | 0.02 | 0.01 | 0.01 | 0.05 | 0.09 | 0.1 | 0.2 | 0.1 | 0.3 | 1.1 | 1.1 | 0.2 | 0.1 | 0.1 | 0.5 | 0.9 | 0.08179506 | 0.01635901 | 0.08179506 | 0.2453852 | 0.8997456 | 0.8997456 | 0.1635901 | 0.08179506 | 0.08179506 | 0.4089753 | 0.7361555
160510-sd2 | 157510-sd2 | 817.9506 | 0.01 | 0.01 | 0.01 | 0.03 | 0.07 | 0.07 | 0.01 | 0.01 | 0.01 | 0.01 | 0.08 | 0.1 | 0.1 | 0.1 | 0.3 | 0.7 | 0.7 | 0.1 | 0.1 | 0.1 | 0.1 | 0.8 | 0.08179506 | 0.008179506 | 0.08179506 | 0.2453852 | 0.5725654 | 0.5725654 | 0.08179506 | 0.08179506 | 0.08179506 | 0.08179506 | 0.6543604
160510-sd1 | 157510-sd1 | 585.333 | 0.01 | 0.02 | 0.03 | 0.04 | 0.13 | 0.05 | 0.02 | 0.01 | 0.01 | 0.03 | 0.08 | 0.1 | 0.2 | 0.3 | 0.4 | 1.3 | 0.5 | 0.2 | 0.1 | 0.1 | 0.3 | 0.8 | 0.0585333 | 0.01170666 | 0.1755999 | 0.2341332 | 0.7609329 | 0.2926665 | 0.1170666 | 0.0585333 | 0.0585333 | 0.1755999 | 0.4682664
160510-sd1 | 157510-sd1 | 585.333 | 0.01 | 0.01 | 0.01 | 0.03 | 0.1 | 0.12 | 0.01 | 0.01 | 0.01 | 0.01 | 0.08 | 0.1 | 0.1 | 0.1 | 0.3 | 1 | 1.2 | 0.1 | 0.1 | 0.1 | 0.1 | 0.8 | 0.0585333 | 0.00585333 | 0.0585333 | 0.1755999 | 0.585333 | 0.7023996 | 0.0585333 | 0.0585333 | 0.0585333 | 0.0585333 | 0.4682664
160510-sd1 | 157510-sd1 | 585.333 | 0.01 | 0.01 | 0.01 | 0.05 | 0.11 | 0.08 | 0.01 | 0.01 | 0.01 | 0.02 | 0.09 | 0.1 | 0.1 | 0.1 | 0.5 | 1.1 | 0.8 | 0.1 | 0.1 | 0.1 | 0.2 | 0.9 | 0.0585333 | 0.00585333 | 0.0585333 | 0.2926665 | 0.6438663 | 0.4682664 | 0.0585333 | 0.0585333 | 0.0585333 | 0.1170666 | 0.5267997
160510-sd3 | 157510-sd3 | 372.0899 | 0.01 | 0.01 | 0.01 | 0.04 | 0.11 | 0.11 | 0.02 | 0.01 | 0.01 | 0.01 | 0.11 | 0.1 | 0.1 | 0.1 | 0.4 | 1.1 | 1.1 | 0.2 | 0.1 | 0.1 | 0.1 | 1.1 | 0.03720899 | 0.003720899 | 0.03720899 | 0.148836 | 0.4092989 | 0.4092989 | 0.07441798 | 0.03720899 | 0.03720899 | 0.03720899 | 0.4092989
160510-sd3 | 157510-sd3 | 372.0899 | 0.01 | 0.01 | 0.05 | 0.04 | 0.12 | 0.09 | 0.02 | 0.02 | 0.01 | 0.01 | 0.11 | 0.1 | 0.1 | 0.5 | 0.4 | 1.2 | 0.9 | 0.2 | 0.2 | 0.1 | 0.1 | 1.1 | 0.03720899 | 0.003720899 | 0.186045 | 0.148836 | 0.4465079 | 0.3348809 | 0.07441798 | 0.07441798 | 0.03720899 | 0.03720899 | 0.4092989
160510-sd3 | 157510-sd3 | 372.0899 | 0.01 | 0.01 | 0.01 | 0.04 | 0.14 | 0.1 | 0.03 | 0.02 | 0.04 | 0.01 | 0.11 | 0.1 | 0.1 | 0.1 | 0.4 | 1.4 | 1 | 0.3 | 0.2 | 0.4 | 0.1 | 1.1 | 0.03720899 | 0.003720899 | 0.03720899 | 0.148836 | 0.5209259 | 0.3720899 | 0.111627 | 0.07441798 | 0.148836 | 0.03720899 | 0.4092989
157924-sd2 | 157924-sd2 | 727.2771 | 0 | 0.01 | 0.07 | 0.02 | 0.06 | 0.07 | 0.21 | 0.19 | 0.05 | 0.02 | 0.08 | 0 | 0.1 | 0.7 | 0.2 | 0.6 | 0.7 | 2.1 | 1.9 | 0.5 | 0.2 | 0.8 | 0 | 0.007272771 | 0.509094 | 0.1454554 | 0.4363662 | 0.509094 | 1.527282 | 1.381826 | 0.3636385 | 0.1454554 | 0.5818217
157924-sd2 | 157924-sd2 | 727.2771 | 0 | 0.01 | 0.06 | 0.03 | 0.07 | 0.06 | 0.2 | 0.21 | 0.04 | 0.05 | 0.08 | 0 | 0.1 | 0.6 | 0.3 | 0.7 | 0.6 | 2 | 2.1 | 0.4 | 0.5 | 0.8 | 0 | 0.007272771 | 0.4363662 | 0.2181831 | 0.509094 | 0.4363662 | 1.454554 | 1.527282 | 0.2909108 | 0.3636385 | 0.5818217
157924-sd2 | 157924-sd2 | 727.2771 | 0 | 0.01 | 0.11 | 0.04 | 0.06 | 0.07 | 0.23 | 0.19 | 0.02 | 0.03 | 0.08 | 0 | 0.1 | 1.1 | 0.4 | 0.6 | 0.7 | 2.3 | 1.9 | 0.2 | 0.3 | 0.8 | 0 | 0.007272771 | 0.8000048 | 0.2909108 | 0.4363662 | 0.509094 | 1.672737 | 1.381826 | 0.1454554 | 0.2181831 | 0.5818217
157924-sd3 | 157924-sd3 | 559.2202 | 0 | 0.01 | 0.2 | 0.02 | 0.07 | 0.06 | 0.25 | 0.25 | 0.09 | 0.09 | 0.1 | 0 | 0.1 | 2 | 0.2 | 0.7 | 0.6 | 2.5 | 2.5 | 0.9 | 0.9 | 1 | 0 | 0.005592202 | 1.11844 | 0.111844 | 0.3914541 | 0.3355321 | 1.39805 | 1.39805 | 0.5032981 | 0.5032981 | 0.5592202
157924-sd3 | 157924-sd3 | 559.2202 | 0.01 | 0.01 | 0.19 | 0.02 | 0.09 | 0.07 | 0.27 | 0.27 | 0.09 | 0.07 | 0.09 | 0.1 | 0.1 | 1.9 | 0.2 | 0.9 | 0.7 | 2.7 | 2.7 | 0.9 | 0.7 | 0.9 | 0.05592202 | 0.005592202 | 1.062518 | 0.111844 | 0.5032981 | 0.3914541 | 1.509894 | 1.509894 | 0.5032981 | 0.3914541 | 0.5032981
157924-sd3 | 157924-sd3 | 559.2202 | 0.01 | 0.01 | 0.17 | 0.03 | 0.08 | 0.07 | 0.28 | 0.3 | 0.08 | 0.11 | 0.09 | 0.1 | 0.1 | 1.7 | 0.3 | 0.8 | 0.7 | 2.8 | 3 | 0.8 | 1.1 | 0.9 | 0.05592202 | 0.005592202 | 0.9506743 | 0.167766 | 0.4473761 | 0.3914541 | 1.565816 | 1.67766 | 0.4473761 | 0.6151422 | 0.5032981
157924-sd1 | 157924-sd1 | 732.2817 | 0 | 0.01 | 0.03 | 0.02 | 0.05 | 0.05 | 0.21 | 0.19 | 0.05 | 0.02 | 0.07 | 0 | 0.1 | 0.3 | 0.2 | 0.5 | 0.5 | 2.1 | 1.9 | 0.5 | 0.2 | 0.7 | 0 | 0.007322817 | 0.2196845 | 0.1464563 | 0.3661408 | 0.3661408 | 1.537791 | 1.391335 | 0.3661408 | 0.1464563 | 0.5125972
157924-sd1 | 157924-sd1 | 732.2817 | 0.01 | 0 | 0.05 | 0.02 | 0.04 | 0.08 | 0.21 | 0.18 | 0.04 | 0.07 | 0.07 | 0.1 | 0 | 0.5 | 0.2 | 0.4 | 0.8 | 2.1 | 1.8 | 0.4 | 0.7 | 0.7 | 0.07322817 | 0 | 0.3661408 | 0.1464563 | 0.2929127 | 0.5858253 | 1.537791 | 1.318107 | 0.2929127 | 0.5125972 | 0.5125972
157924-sd1 | 157924-sd1 | 732.2817 | 0 | 0.01 | 0.04 | 0.02 | 0.06 | 0.04 | 0.22 | 0.21 | 0.02 | 0.03 | 0.06 | 0 | 0.1 | 0.4 | 0.2 | 0.6 | 0.4 | 2.2 | 2.1 | 0.2 | 0.3 | 0.6 | 0 | 0.007322817 | 0.2929127 | 0.1464563 | 0.439369 | 0.2929127 | 1.61102 | 1.537791 | 0.1464563 | 0.2196845 | 0.439369
157841-sd3 | 157841-sd3 | 304.8246 | 0.01 | 0.01 | 0.02 | 0.07 | 0.29 | 0.19 | 0.06 | 0.04 | 0.03 | 0.01 | 0.37 | 0.1 | 0.1 | 0.2 | 0.7 | 2.9 | 1.9 | 0.6 | 0.4 | 0.3 | 0.1 | 3.7 | 0.03048246 | 0.003048246 | 0.06096493 | 0.2133772 | 0.8839914 | 0.5791668 | 0.1828948 | 0.1219299 | 0.09144739 | 0.03048246 | 1.127851
157841-sd3 | 157841-sd3 | 304.8246 | 0.01 | 0.01 | 0.03 | 0.08 | 0.3 | 0.25 | 0.05 | 0.05 | 0.02 | 0 | 0.38 | 0.1 | 0.1 | 0.3 | 0.8 | 3 | 2.5 | 0.5 | 0.5 | 0.2 | 0 | 3.8 | 0.03048246 | 0.003048246 | 0.09144739 | 0.2438597 | 0.9144739 | 0.7620616 | 0.1524123 | 0.1524123 | 0.06096493 | 0 | 1.158334
157841-sd3 | 157841-sd3 | 304.8246 | 0.01 | 0.02 | 0.04 | 0.08 | 0.31 | 0.26 | 0.05 | 0.05 | 0.02 | 0.01 | 0.33 | 0.1 | 0.2 | 0.4 | 0.8 | 3.1 | 2.6 | 0.5 | 0.5 | 0.2 | 0.1 | 3.3 | 0.03048246 | 0.006096493 | 0.1219299 | 0.2438597 | 0.9449563 | 0.792544 | 0.1524123 | 0.1524123 | 0.06096493 | 0.03048246 | 1.005921
157841-sd2 | 157841-sd2 | 562.5396 | 0.01 | 0.01 | 0.03 | 0.03 | 0.14 | 0.1 | 0.02 | 0.03 | 0.14 | 0.05 | 0.16 | 0.1 | 0.1 | 0.3 | 0.3 | 1.4 | 1 | 0.2 | 0.3 | 1.4 | 0.5 | 1.6 | 0.05625396 | 0.005625396 | 0.1687619 | 0.1687619 | 0.7875554 | 0.5625396 | 0.1125079 | 0.1687619 | 0.7875554 | 0.2812698 | 0.9000633
157841-sd2 | 157841-sd2 | 562.5396 | 0.01 | 0.01 | 0.02 | 0.03 | 0.12 | 0.11 | 0.03 | 0.03 | 0.05 | 0.01 | 0.15 | 0.1 | 0.1 | 0.2 | 0.3 | 1.2 | 1.1 | 0.3 | 0.3 | 0.5 | 0.1 | 1.5 | 0.05625396 | 0.005625396 | 0.1125079 | 0.1687619 | 0.6750475 | 0.6187935 | 0.1687619 | 0.1687619 | 0.2812698 | 0.05625396 | 0.8438094
157841-sd2 | 157841-sd2 | 562.5396 | 0.01 | 0.01 | 0.02 | 0.03 | 0.14 | 0.09 | 0.03 | 0.03 | 0.02 | 0.01 | 0.16 | 0.1 | 0.1 | 0.2 | 0.3 | 1.4 | 0.9 | 0.3 | 0.3 | 0.2 | 0.1 | 1.6 | 0.05625396 | 0.005625396 | 0.1125079 | 0.1687619 | 0.7875554 | 0.5062856 | 0.1687619 | 0.1687619 | 0.1125079 | 0.05625396 | 0.9000633
157841-sd1 | 157841-sd1 | 600.7166 | 0.01 | 0.01 | 0.07 | 0.04 | 0.1 | 0.08 | 0.02 | 0.02 | 0.01 | 0.01 | 0.13 | 0.1 | 0.1 | 0.7 | 0.4 | 1 | 0.8 | 0.2 | 0.2 | 0.1 | 0.1 | 1.3 | 0.06007166 | 0.006007166 | 0.4205016 | 0.2402867 | 0.6007166 | 0.4805733 | 0.1201433 | 0.1201433 | 0.06007166 | 0.06007166 | 0.7809316
157841-sd1 | 157841-sd1 | 600.7166 | 0.01 | 0.01 | 0.01 | 0.03 | 0.13 | 0.11 | 0.03 | 0.02 | 0.01 | 0.06 | 0.12 | 0.1 | 0.1 | 0.1 | 0.3 | 1.3 | 1.1 | 0.3 | 0.2 | 0.1 | 0.6 | 1.2 | 0.06007166 | 0.006007166 | 0.06007166 | 0.180215 | 0.7809316 | 0.6607883 | 0.180215 | 0.1201433 | 0.06007166 | 0.36043 | 0.72086
157841-sd1 | 157841-sd1 | 600.7166 | 0 | 0.01 | 0.02 | 0.04 | 0.11 | 0.08 | 0.03 | 0.02 | 0.01 | 0.01 | 0.13 | 0 | 0.1 | 0.2 | 0.4 | 1.1 | 0.8 | 0.3 | 0.2 | 0.1 | 0.1 | 1.3 | 0 | 0.006007166 | 0.1201433 | 0.2402867 | 0.6607883 | 0.4805733 | 0.180215 | 0.1201433 | 0.06007166 | 0.06007166 | 0.7809316
157691-sd1 | 157691-sd1 | 691.0869 | 0.29 | 0.29 | 0.28 | 0.56 | 1.17 | 1.22 | 0.94 | 0.95 | 0.21 | 0.23 | 1.24 | 2.9 | 2.9 | 2.8 | 5.6 | 11.7 | 12.2 | 9.4 | 9.5 | 2.1 | 2.3 | 12.4 | 2.004152 | 0.2004152 | 1.935043 | 3.870087 | 8.085717 | 8.43126 | 6.496217 | 6.565326 | 1.451283 | 1.5895 | 8.569478
157691-sd1 | 157691-sd1 | 691.0869 | 0.11 | 0.14 | 0.13 | 0.34 | 0.91 | 0.93 | 0.68 | 0.65 | 0.13 | 0.16 | 0.88 | 1.1 | 1.4 | 1.3 | 3.4 | 9.1 | 9.3 | 6.8 | 6.5 | 1.3 | 1.6 | 8.8 | 0.7601956 | 0.09675217 | 0.898413 | 2.349695 | 6.288891 | 6.427108 | 4.699391 | 4.492065 | 0.898413 | 1.105739 | 6.081565
157691-sd1 | 157691-sd1 | 691.0869 | 0.06 | 0.09 | 0.13 | 0.27 | 0.7 | 0.72 | 0.57 | 0.54 | 0.07 | 0.08 | 0.65 | 0.6 | 0.9 | 1.3 | 2.7 | 7 | 7.2 | 5.7 | 5.4 | 0.7 | 0.8 | 6.5 | 0.4146521 | 0.06219782 | 0.898413 | 1.865935 | 4.837608 | 4.975826 | 3.939195 | 3.731869 | 0.4837608 | 0.5528695 | 4.492065
157691-sd2 | 157691-sd2 | 681.3522 | 0.05 | 0.07 | 0.08 | 0.17 | 0.47 | 0.46 | 0.33 | 0.33 | 0.06 | 0.06 | 0.45 | 0.5 | 0.7 | 0.8 | 1.7 | 4.7 | 4.6 | 3.3 | 3.3 | 0.6 | 0.6 | 4.5 | 0.3406761 | 0.04769465 | 0.5450818 | 1.158299 | 3.202355 | 3.13422 | 2.248462 | 2.248462 | 0.4088113 | 0.4088113 | 3.066085
157691-sd2 | 157691-sd2 | 681.3522 | 0.04 | 0.05 | 0.08 | 0.16 | 0.4 | 0.38 | 0.32 | 0.28 | 0.05 | 0.05 | 0.38 | 0.4 | 0.5 | 0.8 | 1.6 | 4 | 3.8 | 3.2 | 2.8 | 0.5 | 0.5 | 3.8 | 0.2725409 | 0.03406761 | 0.5450818 | 1.090164 | 2.725409 | 2.589138 | 2.180327 | 1.907786 | 0.3406761 | 0.3406761 | 2.589138
157691-sd2 | 157691-sd2 | 681.3522 | 0.04 | 0.05 | 0.07 | 0.14 | 0.37 | 0.36 | 0.22 | 0.23 | 0.05 | 0.05 | 0.32 | 0.4 | 0.5 | 0.7 | 1.4 | 3.7 | 3.6 | 2.2 | 2.3 | 0.5 | 0.5 | 3.2 | 0.2725409 | 0.03406761 | 0.4769465 | 0.9538931 | 2.521003 | 2.452868 | 1.498975 | 1.56711 | 0.3406761 | 0.3406761 | 2.180327
157691-sd3 | 157691-sd3 | 506.1498 | 0.04 | 0.04 | 0.04 | 0.14 | 0.3 | 0.32 | 0.19 | 0.17 | 0.04 | 0.06 | 0.31 | 0.4 | 0.4 | 0.4 | 1.4 | 3 | 3.2 | 1.9 | 1.7 | 0.4 | 0.6 | 3.1 | 0.2024599 | 0.02024599 | 0.2024599 | 0.7086097 | 1.518449 | 1.619679 | 0.9616846 | 0.8604547 | 0.2024599 | 0.3036899 | 1.569064
157691-sd3 | 157691-sd3 | 506.1498 | 0.03 | 0.04 | 0.04 | 0.1 | 0.27 | 0.31 | 0.18 | 0.15 | 0.05 | 0.05 | 0.27 | 0.3 | 0.4 | 0.4 | 1 | 2.7 | 3.1 | 1.8 | 1.5 | 0.5 | 0.5 | 2.7 | 0.1518449 | 0.02024599 | 0.2024599 | 0.5061498 | 1.366605 | 1.569064 | 0.9110697 | 0.7592247 | 0.2530749 | 0.2530749 | 1.366605
157691-sd3 | 157691-sd3 | 506.1498 | 0.03 | 0.03 | 0.05 | 0.11 | 0.29 | 0.25 | 0.15 | 0.15 | 0.05 | 0.03 | 0.24 | 0.3 | 0.3 | 0.5 | 1.1 | 2.9 | 2.5 | 1.5 | 1.5 | 0.5 | 0.3 | 2.4 | 0.1518449 | 0.01518449 | 0.2530749 | 0.5567648 | 1.467834 | 1.265375 | 0.7592247 | 0.7592247 | 0.2530749 | 0.1518449 | 1.21476
Powderhorn | powderhorn | 259.196 | 0.03 | 0.04 | 0.02 | 0.11 | 0.34 | 0.3 | 0.12 | 0.12 | 0.01 | 0.01 | 0.12 | 0.3 | 0.4 | 0.2 | 1.1 | 3.4 | 3 | 1.2 | 1.2 | 0.1 | 0.1 | 1.2 | 0.07775879 | 0.01036784 | 0.0518392 | 0.2851156 | 0.8812663 | 0.7775879 | 0.3110352 | 0.3110352 | 0.0259196 | 0.0259196 | 0.3110352
Powderhorn | powderhorn | 259.196 | 0.03 | 0.04 | 0.01 | 0.12 | 0.32 | 0.27 | 0.12 | 0.1 | 0.01 | 0.01 | 0.13 | 0.3 | 0.4 | 0.1 | 1.2 | 3.2 | 2.7 | 1.2 | 1 | 0.1 | 0.1 | 1.3 | 0.07775879 | 0.01036784 | 0.0259196 | 0.3110352 | 0.8294271 | 0.6998292 | 0.3110352 | 0.259196 | 0.0259196 | 0.0259196 | 0.3369548
Powderhorn | powderhorn | 259.196 | 0.03 | 0.04 | 0.01 | 0.11 | 0.33 | 0.31 | 0.09 | 0.09 | 0.01 | 0.01 | 0.13 | 0.3 | 0.4 | 0.1 | 1.1 | 3.3 | 3.1 | 0.9 | 0.9 | 0.1 | 0.1 | 1.3 | 0.07775879 | 0.01036784 | 0.0259196 | 0.2851156 | 0.8553467 | 0.8035075 | 0.2332764 | 0.2332764 | 0.0259196 | 0.0259196 | 0.3369548
rpt1 | 157841-sd3 repeat | 705.9213 | 0.02 | 0.03 | 0.02 | 0.14 | 0.41 | 0.37 | 0.04 | 0.04 | 0.02 | 0.01 | 0.52 | 0.2 | 0.3 | 0.2 | 1.4 | 4.1 | 3.7 | 0.4 | 0.4 | 0.2 | 0.1 | 5.2 | 0.1411843 | 0.02117764 | 0.1411843 | 0.9882898 | 2.894277 | 2.611909 | 0.2823685 | 0.2823685 | 0.1411843 | 0.07059213 | 3.670791
rpt1 | 157841-sd3 repeat | 705.9213 | 0.02 | 0.04 | 0.01 | 0.13 | 0.35 | 0.35 | 0.05 | 0.04 | 0.01 | 0.01 | 0.5 | 0.2 | 0.4 | 0.1 | 1.3 | 3.5 | 3.5 | 0.5 | 0.4 | 0.1 | 0.1 | 5 | 0.1411843 | 0.02823685 | 0.07059213 | 0.9176976 | 2.470724 | 2.470724 | 0.3529606 | 0.2823685 | 0.07059213 | 0.07059213 | 3.529606
rpt1 | 157841-sd3 repeat | 705.9213 | 0.02 | 0.03 | 0.21 | 0.12 | 0.33 | 0.31 | 0.04 | 0.04 | 0.01 | 0.03 | 0.46 | 0.2 | 0.3 | 2.1 | 1.2 | 3.3 | 3.1 | 0.4 | 0.4 | 0.1 | 0.3 | 4.6 | 0.1411843 | 0.02117764 | 1.482435 | 0.8471055 | 2.32954 | 2.188356 | 0.2823685 | 0.2823685 | 0.07059213 | 0.2117764 | 3.247238
|  |  | ppb | ppb | ppb | ppb | ppb | ppb | ppb | ppb | ppb | ppb | ppb | ppb | ppb | ppb | ppb | ppb | ppb | ppb | ppb | ppb | ppb | ppb | ppm | ppm | ppm | ppm | ppm | ppm | ppm | ppm | ppm | ppm | ppm
|  |  | 101.1 | 102.9 | 101.1 | 101.1 | 106.4 | 106.4 | 107.9 | 107.9 | 195.1 | 195.1 | 197 | 101.1 | 102.9 | 101.1 | 101.1 | 106.4 | 106.4 | 107.9 | 107.9 | 195.1 | 195.1 | 197
|  |  | 0 | 0.003 | 0.001 | 0.002 | 0.032 | 0.011 | 0.013 | 0.012 | 0.0016 | 0.0015 | 0.0077 | 0 | 0.03 | 0.01 | 0.02 | 0.32 | 0.11 | 0.13 | 0.12 | 0.016 | 0.015 | 0.077
|  |  | 0 | 0.0006 | 0.0002 | 0.014 | 0.054 | 0.046 | 0.0075 | 0.008 | 0.0003 | 0.0003 | 0.024 | 0 | 0.006 | 0.002 | 0.14 | 0.54 | 0.46 | 0.075 | 0.08 | 0.003 | 0.003 | 0.24
|  |  | 0 | 0.01059 | 0.00353 | 0.02066 | 0.16056 | 0.08263 | 0.05079 | 0.04796 | 0.005628 | 0.005295 | 0.049641 | 0 | 0.1059 | 0.0353 | 0.2066 | 1.6056 | 0.8263 | 0.5079 | 0.4796 | 0.05628 | 0.05295 | 0.49641