## COC
1Lithium metaborate fusion sample preparation and calculations
Procedure:
13085 Ash Street
Thornton, CO 80241 |  |  |  | 1. Label an empty high density polyethylene (HDPE) bottle with lid. Weigh empty bottle plus lid.
2. Add approximately 60 ml 1N HNO3 to bottle.
Certificate of Analysis |  |  |  | 3. Replace cap and weight bottle + acid.
4. Place clean graphite crucible on scale and tare.
5. Add approximately 0.8 to 1.2 grams of lithium metaborate flux to crucible and weigh.
Red River Creek Mining Group LLC |  | Date: | 2024-02-26 | 6. Tare scale and add approximately 0.1 g of approximately 80% passing 75 micron sized powdered
1712 Carey Avenue |  | Page: | 1 of 1 | rock sample to the crucible containing
Suite 100 |  | Assay Reference #: | tbd | the previously measured flux and weigh.
Cheyenne, WY 82001 |  |  |  | 7. Place crucible into a preheated muffle furnace (500 C).
8. Bring furnace up to 950 - 1000 C. Sample to remain at this temperature for 20 minutes.
9. Using tongs, remove crucible from furnace and immediately pour molten flux into a metal washer
to cast a glass button.
Sample Preparation1 | Lithium metaborate fusion (LMB) |  |  | 10. Transfer glass flux bead from washer to the appropriate bottle containing 1 N HNO3.
| Nexus Geos LLC |  |  | 11. Recap bottle and weigh.
| Method Code: Rich31.M |  |  | 12. Place bottle with sample on a hot plate or similar heater until the flux button is completely dissolved
13. The liquid sample is sent to the University of Nebraska for instrumental analysis.
14. ICP-MS analytical results are adjusted back to the original sample weight.
Sample Analysis2 | Inductively coupled plasma mass spectrometry (ICP-MS)
| University of Nebraska-Lincoln |  |  | Dilution factor = (acid weight + button weight) / sample weight
| Redox Biology Center |  |  | PPB is converted to ppm by dividing by 1,000.
| Spectroscopic and Biophysics Core Facility |  |  | PPM/weight x dilution factor = assay value (ppm)
| E157 Beadle Center |  |  | Efficiency = ((flux weight + sample weight), pre-heat) / ((flux weight + sample weight), post heat)
Lincoln, NE 68588-0662
Method Code: 22-6230-0007 ICP
2Inductively coupled plasma mass spectrometer unit: Agilent 7500 cx
|  |  |  | Detection Limit: | The detection limit of the ICP-MS unit is variable depending on each sample run.
There are multiple samples per sample run and potentially multiple sample runs
per data set included within a single Certificate of Analysis.
Negative values shown as assay values represent the absolute value of the
detection limit. If there are no negative values within a data set, that indicates
reported values are above the detection limit.
Chain of Custody:
|  |  |  | Date Nexus received original samples: |  | 2024-02-05
|  |  |  | Date Nexus prepared the samples (LMB): |  | 2024-02-07
|  |  |  | Date University of Nebraska analysis: |  | 02/21/2024 to 02/26/2024

## Data
Description | Type | Sample | STID | Lab Sample Net Weiht | units | Element | Be | Na | Mg | Al | P | S | Cl | K | Ca | Sc | Ti | V | Cr | Mn | Fe | Co | Ni | Cu | Zn | Ga | Ge | As | Se | Rb | Sr | Y | Zr | Nb | Mo | Ru | Rh | Pd | Ag | In | Sb | Te | Cs | Ba | La | Ce | Pr | Nd | Sm | Eu | Gd | Tb | Dy | Ho | Er | Tm | Yb | Lu | Hf | Ta | W | Re | Os | Ir | Pt | Au | Tl | Bi | Th | U
[6 empty] | A/W | 9 | 23 | 24 | 27 | 31 | 34 | 35 | 39 | 44 | 45 | 47 | 51 | 52 | 55 | 57 | 59 | 60 | 63 | 66 | 71 | 72 | 75 | 82 | 85 | 88 | 89 | 90 | 93 | 95 | 101 | 103 | 105 | 107 | 115 | 121 | 125 | 133 | 138 | 139 | 140 | 141 | 146 | 147 | 153 | 157 | 159 | 163 | 165 | 166 | 169 | 172 | 175 | 178 | 181 | 182 | 185 | 189 | 193 | 195 | 197 | 205 | 209 | 232 | 238
Ammonium Chloride + AR Digestion of sediment | solid | RRCM-01082 | DH140-160707-160710 | 750 |  |  | 0.7272734 | 179623.6 | 1462.078 | 14397 | 79.74187 | 58461.59 | 897042.2 | 477.8917 | 7533.089 | 1.708447 | 392.6846 | 8.948905 | 20.05811 | 352.2327 | 9129.647 | 4.512107 | 429.6938 | 4122.65 | 48606.82 | 3.356646 | 1.20495 | 25.17485 | 8.852079 | 3.139325 | 51.31796 | 4.342123 | 77.54713 | -0.1570738 | 1.417968 | 0.01506187 | 0.004303393 | 3.216786 | 549.9736 | 3.440562 | 125.6806 | -0.1118882 | 0.2087145 | 1467.887 | 4.667029 | 10.03551 | 1.303928 | 8.055951 | 0.729425 | 0.1506187 | 0.6003233 | 0.1678323 | 1.587952 | 2.117269 | 0.3033892 | 0.04303393 | 0.290479 | 0.04733732 | 2.259281 | 56.63265 | 2.607856 | -0.01075848 | -0.02151696 | -0.02797205 | 0.1334052 | 65.21792 | 0.2926307 | -0.1527704 | 1.024207 | 0.7337284
Ammonium Chloride + AR Digestion of sediment | solid | RRCM-01082 | DH140-160707-160710 | 750 |  |  | 0.6541157 | 177859.2 | 1436.472 | 14345.36 | 82.25935 | 55879.55 | 918989.5 | 461.754 | 7352.346 | 2.721896 | 386.0143 | 8.770314 | 19.46424 | 345.7776 | 8905.871 | 4.430343 | 424.7449 | 4047.341 | 47509.45 | 3.281337 | 1.23077 | 24.20658 | 8.643364 | 3.068319 | 50.8661 | 6.424965 | 89.76877 | -0.1635289 | 1.394299 | 0.02151696 | 0.006455089 | 6.810119 | 546.1005 | 3.410439 | 123.7225 | -0.1247984 | 0.2173213 | 1435.827 | 6.853153 | 14.69178 | 1.919313 | 11.83218 | 1.058635 | 0.2237764 | 0.8757404 | 0.2517485 | 2.328135 | 3.098443 | 0.4497045 | 0.06239919 | 0.4217325 | 0.06885428 | 2.610008 | 50.54335 | 2.63798 | -0.008606785 | -0.02151696 | -0.02797205 | 0.1893493 | 136.1809 | 0.3033892 | -0.1656806 | 1.652503 | 1.06509
Ammonium Chloride + AR Digestion of sediment | solid | RRCM-01082 | DH140-160707-160710 | 750 |  |  | 0.7660039 | 180591.9 | 1470.469 | 14752.03 | 78.12809 | 56374.44 | 928672.1 | 473.5884 | 7474.993 | 2.79075 | 389.6722 | 8.916629 | 19.85801 | 353.5237 | 8963.967 | 4.507804 | 432.0606 | 4107.588 | 48133.45 | 3.182359 | 1.269501 | 24.27113 | 9.009152 | 3.070471 | 51.29644 | 6.62077 | 93.40514 | -0.1613772 | 1.409361 | 0.02366866 | 0.006455089 | 7.819264 | 554.277 | 3.47499 | 126.7134 | -0.1054331 | 0.2108662 | 1425.929 | 6.965041 | 15.0339 | 1.960195 | 11.97849 | 1.088758 | 0.2237764 | 0.8951057 | 0.2495968 | 2.388383 | 3.135022 | 0.4540079 | 0.06670259 | 0.4303393 | 0.07100598 | 2.807964 | 58.33249 | 2.67671 | -0.008606785 | -0.02151696 | -0.02797205 | 0.1958044 | 147.5418 | 0.3162994 | -0.1656806 | 1.684778 | 1.086607
ATS +Zinc Rinsed solution | liquid | RRCM-01096 | DH142-160715-160718 | 1097 |  |  | -0.0009 | 1198 | 41.91 | -0.6057 | -0.0375 | 16580 | 2994 | 49.09 | 1143 | 0 | -0.0004 | 0.0058 | -0.0043 | 2.169 | 0.3966 | 0.0078 | 0.0085 | 0.0788 | 4.828 | 0.0015 | -0.001 | 0.1948 | 0.0796 | 0.0683 | 10.92 | 0 | 0.0103 | -0.0089 | 0.3718 | -0.0001 | 0 | 0.0019 | 0.4709 | -0.0016 | 0.0019 | -0.0069 | 0.0005 | 7.953 | 0.0003 | 0.0007 | 0 | 0.0001 | 0 | 0 | 0 | 0 | 0 | 0 | 0 | 0 | 0 | 0 | 0.0007 | -0.0003 | 0.0848 | 0 | -0.0011 | -0.0014 | 0 | 0.0469 | -0.0089 | -0.0116 | -0.0029 | 0.0046
ATS +Zinc Rinsed solution | liquid | RRCM-01096 | DH142-160715-160718 | 1097 |  |  | -0.0009 | 1127 | 42.54 | -0.6098 | -0.021 | 16000 | 2514 | 50.27 | 1123 | -0.0001 | -0.0034 | 0.0064 | -0.0042 | 2.208 | 0.2808 | 0.0078 | 0.0083 | 0.0971 | 7.504 | 0.0013 | -0.001 | 0.1916 | 0.1011 | 0.0693 | 11.06 | 0.0001 | 0.0103 | -0.0089 | 0.3945 | -0.0001 | 0 | 0.002 | 0.5754 | -0.0016 | 0.0021 | -0.0072 | 0.0005 | 8.32 | 0.0004 | 0.0009 | 0 | 0.0002 | 0 | 0 | 0 | 0 | 0 | 0 | 0 | 0 | 0 | 0 | 0.0005 | -0.0003 | 0.0874 | 0 | -0.0012 | -0.0014 | 0 | 0.0438 | -0.0089 | -0.0116 | -0.0028 | 0.0051
ATS +Zinc Rinsed solution | liquid | RRCM-01096 | DH142-160715-160718 | 1097 |  |  | -0.0009 | 1089 | 43.43 | -0.4784 | -0.1132 | 15730 | 2255 | 50.87 | 1105 | -0.0001 | 0.0002 | 0.0063 | -0.0043 | 2.243 | 0.1941 | 0.0078 | 0.0093 | 0.0986 | 3.259 | 0.0006 | -0.0011 | 0.2017 | 0.098 | 0.0676 | 11.25 | 0.0001 | 0.01 | -0.0089 | 0.4007 | -0.0001 | 0 | 0.0017 | 0.6084 | -0.0015 | 0.0023 | -0.0067 | 0.0006 | 8.542 | 0.0004 | 0.001 | 0 | 0.0002 | 0 | 0 | 0 | 0 | 0 | 0 | 0 | 0 | 0 | 0 | 0.0005 | -0.0003 | 0.089 | 0 | -0.0011 | -0.0014 | 0 | 0.0402 | -0.0088 | -0.0116 | -0.0029 | 0.0049
ats+Zinc+AL water from filter | liquid | RRCM-01099 | DH140-160707-160710 | 179 |  |  | -0.0009 | 1610 | 33.57 | -0.6424 | 0.1509 | 17030 | 2364 | 64.82 | 932.2 | -0.0003 | 0.0001 | 0.0177 | -0.0035 | 1.304 | 0.1781 | 0.0042 | 0.0129 | 0.3863 | 187 | 0.0004 | -0.0011 | 0.317 | 0.1065 | 0.0866 | 9.679 | 0 | 0.0091 | -0.0089 | 0.1046 | 0 | 0 | 0.0013 | 0.4851 | -0.0006 | 0.0002 | -0.0065 | 0.0009 | 4.978 | 0.0002 | 0.0004 | 0 | 0.0001 | 0 | 0 | 0 | 0 | 0 | 0 | 0 | 0 | 0 | 0 | 0.0004 | -0.0003 | 0.0673 | 0.0001 | -0.0012 | -0.0014 | 0 | 0.0307 | -0.0087 | -0.0116 | -0.0029 | 0.0078
ats+Zinc+AL water from filter | liquid | RRCM-01099 | DH140-160707-160710 | 179 |  |  | -0.0009 | 1593 | 34.91 | -0.6502 | 0.1691 | 16560 | 2500 | 67.14 | 934.6 | -0.0002 | -0.0016 | 0.0184 | -0.0036 | 1.364 | 0.179 | 0.0042 | 0.0132 | 0.5266 | 190.8 | 0.0003 | -0.0011 | 0.3165 | 0.1185 | 0.0901 | 9.935 | 0 | 0.0078 | -0.0089 | 0.105 | -0.0001 | 0 | 0.0013 | 0.407 | -0.0006 | 0.0003 | -0.0058 | 0.001 | 5.08 | 0.0002 | 0.0005 | 0 | 0.0001 | 0 | 0 | 0 | 0 | 0 | 0 | 0 | 0 | 0 | 0 | 0.0004 | -0.0003 | 0.0697 | 0.0001 | -0.0012 | -0.0015 | 0 | 0.0292 | -0.0085 | -0.0116 | -0.0029 | 0.009
ats+Zinc+AL water from filter | liquid | RRCM-01099 | DH140-160707-160710 | 179 |  |  | -0.0009 | 1569 | 34.76 | -0.6726 | 0.1194 | 16460 | 2494 | 66.2 | 924.9 | 0.0002 | -0.0021 | 0.0181 | -0.0037 | 1.347 | 55.18 | 0.0043 | 0.0135 | 0.5591 | 189.3 | 0.0016 | 0.0055 | 0.285 | 0.0997 | 0.086 | 9.871 | 0.0002 | 0.0075 | -0.0089 | 0.1055 | 0 | 0 | 0.0058 | 0.3706 | -0.0006 | 0.0004 | -0.0069 | 0.001 | 5.011 | 0.0004 | 0.0009 | 0.0001 | 0.0002 | 0.0001 | 0 | 0.0001 | 0 | 0 | 0 | 0 | 0 | 0 | 0.0001 | 0.0003 | -0.0003 | 0.0699 | 0.0001 | -0.0012 | -0.0015 | 0.0001 | 0.0561 | -0.0086 | -0.0116 | -0.0028 | 0.009
ATS+Zinc + AL Pregnant Solution | liquid | RRCM-01100 | DH140-160707-160710 | 1102 |  |  | -0.0009 | 1600 | 33.83 | -0.662 | 0.0821 | 16460 | 2318 | 64.65 | 953.7 | -0.0003 | -0.0015 | 0.0136 | -0.0037 | 1.583 | 0.1574 | 0.0066 | 0.0107 | 0.1726 | 98.95 | 0.0007 | -0.0009 | 0.1438 | 0.0968 | 0.0933 | 9.631 | 0 | 0.0075 | -0.0089 | 0.0989 | -0.0001 | 0 | 0.0033 | 0.1968 | -0.0006 | 0.0005 | -0.0072 | 0.0009 | 5.256 | 0.0001 | 0.0003 | 0 | 0 | 0 | 0 | 0 | 0 | 0 | 0 | 0 | 0 | 0 | 0 | 0.0004 | -0.0003 | 0.0637 | 0.0001 | -0.0012 | -0.0015 | 0 | 0.0354 | -0.0095 | -0.0116 | -0.0029 | 0.0024
ATS+Zinc + AL Pregnant Solution | liquid | RRCM-01100 | DH140-160707-160710 | 1102 |  |  | -0.0009 | 1543 | 34.7 | -0.6902 | 0.0163 | 16070 | 2429 | 66.07 | 920.7 | 0 | -0.0009 | 0.0134 | -0.0036 | 1.598 | 0.1829 | 0.0063 | 0.0105 | 0.2458 | 99.58 | 0.0002 | -0.0011 | 0.1566 | 0.0864 | 0.0897 | 9.685 | 0 | 0.008 | -0.0089 | 0.1011 | 0 | 0 | 0.0029 | 0.179 | -0.0006 | 0.0006 | -0.0067 | 0.0009 | 5.18 | 0.0002 | 0.0006 | 0 | 0.0001 | 0 | 0 | 0 | 0 | 0 | 0 | 0 | 0 | 0 | 0 | 0.0003 | -0.0004 | 0.064 | 0.0001 | -0.0012 | -0.0015 | 0 | 0.0241 | -0.0096 | -0.0116 | -0.0029 | 0.0032
ATS+Zinc + AL Pregnant Solution | liquid | RRCM-01100 | DH140-160707-160710 | 1102 |  |  | -0.0009 | 1559 | 34.37 | -0.69 | 0.0523 | 16140 | 2580 | 64.68 | 938.8 | 0 | -0.0034 | 0.0133 | -0.0037 | 1.578 | 0.1804 | 0.0062 | 0.0107 | 0.2584 | 98.01 | 0.0005 | -0.001 | 0.1575 | 0.0765 | 0.0923 | 9.495 | 0 | 0.0072 | -0.0089 | 0.0982 | 0 | 0 | 0.0028 | 0.1603 | -0.0007 | 0.0001 | -0.0062 | 0.0009 | 5.237 | 0.0003 | 0.0007 | 0 | 0.0001 | 0 | 0 | 0 | 0 | 0 | 0 | 0 | 0 | 0 | 0 | 0.0004 | -0.0004 | 0.0648 | 0.0001 | -0.0012 | -0.0015 | 0 | 0.0206 | -0.0096 | -0.0117 | -0.0029 | 0.0037
ats+zinc+al rinsed solution | liquid | RRCM-01101 | DH140-160707-160710 | 1101 |  |  | -0.0009 | 2273 | 64.63 | -0.6803 | -0.1644 | 10300 | 3668 | 77.2 | 1529 | -0.0003 | -0.0004 | 0.0089 | -0.0045 | 2.302 | 0.1746 | 0.0041 | 0.0059 | 0.0633 | 2.47 | 0.0003 | -0.0011 | 0.1694 | 0.1772 | 0.0823 | 17.03 | 0.0001 | 0.0067 | -0.0089 | 0.5075 | -0.0001 | 0 | 0.0013 | 0.4676 | -0.0015 | 0.0023 | -0.0063 | 0.0003 | 6.817 | 0.0003 | 0.0008 | 0 | 0.0001 | 0 | 0 | 0 | 0 | 0 | 0 | 0 | 0 | 0 | 0 | 0.0004 | -0.0005 | 0.081 | 0.0006 | -0.0012 | -0.0015 | 0 | 0.0151 | -0.0091 | -0.0116 | -0.003 | 0.0092
ats+zinc+al rinsed solution | liquid | RRCM-01101 | DH140-160707-160710 | 1101 |  |  | -0.0008 | 2251 | 65.96 | -0.6266 | -0.0436 | 10270 | 3964 | 81.15 | 1522 | 0 | -0.001 | 0.0083 | -0.0037 | 2.283 | 0.1571 | 0.0039 | 0.0075 | 0.118 | -0.0282 | 0.0001 | -0.001 | 0.1758 | 0.2034 | 0.0788 | 16.25 | 0.0001 | 0.0075 | -0.0089 | 0.5752 | -0.0001 | 0 | 0.0016 | 0.9478 | -0.0015 | 0.004 | -0.007 | 0.0003 | 6.586 | 0.0004 | 0.0012 | 0 | 0.0002 | 0 | 0 | 0 | 0 | 0 | 0 | 0 | 0 | 0 | 0 | 0.0002 | -0.0006 | 0.0843 | 0.0007 | -0.001 | -0.0014 | 0 | 0.0166 | -0.0093 | -0.0115 | -0.0029 | 0.0114
ats+zinc+al rinsed solution | liquid | RRCM-01101 | DH140-160707-160710 | 1101 |  |  | -0.0007 | 2210 | 69.28 | -0.6308 | 0.03 | 9989 | 4129 | 84.82 | 1507 | -0.0001 | -0.0018 | 0.0101 | -0.004 | 2.408 | 0.1657 | 0.0043 | 0.008 | 0.1386 | -0.103 | 0.0003 | -0.001 | 0.1782 | 0.2269 | 0.081 | 17.03 | 0.0001 | 0.0074 | -0.0089 | 0.6091 | 0 | 0 | 0.0013 | 0.8761 | -0.0015 | 0.0033 | -0.0065 | 0.0003 | 6.662 | 0.0005 | 0.0012 | 0 | 0.0002 | 0 | 0 | 0 | 0 | 0 | 0 | 0 | 0 | 0 | 0 | 0.0002 | -0.0006 | 0.088 | 0.0007 | -0.0011 | -0.0014 | 0 | 0.016 | -0.0092 | -0.0116 | -0.0029 | 0.0117
ats+zinc rinsed soil | Zn paper | RRCM-01097 | DH142-160715-160718 | 15 |  |  | 2.748126 | 17530.75 | 17691.06 | 70916.92 | 759.9332 | 54313.66 | 219201.2 | 23294.19 | 56145.74 | 15.68722 | 3368.363 | 95.61189 | 62.25269 | 858.4077 | 59351.89 | 13.09177 | 33.16836 | 60.42061 | 135.1544 | 33.58821 | 6.717642 | 64.80997 | 8.855073 | 165.1929 | 522.5256 | 25.42017 | 37.40505 | -3.358821 | 14.16048 | 0 | 0.1526737 | -0.07633684 | -1.068716 | -0.5343578 | 1.67941 | -2.595452 | 7.977199 | 14740.64 | 43.13031 | 83.55067 | 9.542104 | 34.65692 | 6.488631 | 1.488568 | 5.496252 | 0.8015368 | 4.732884 | 0.8778736 | 2.557284 | 0.3435158 | 2.290105 | 0.3816842 | 1.641242 | 0.4961894 | 13.62613 | -0.1526737 | -0.4198526 | -0.5725263 | 0.07633684 | 0.458021 | -3.587831 | -4.389368 | 8.091705 | 5.419915
ats+zinc rinsed soil | Zn paper | RRCM-01097 | DH142-160715-160718 | 15 |  |  | 2.595452 | 16408.6 | 17519.3 | 70649.74 | 714.8945 | 60000.75 | 114848.8 | 23053.72 | 52138.06 | 16.60326 | 3329.049 | 94.19966 | 61.94734 | 852.3008 | 54428.16 | 12.82459 | 33.05385 | 45.72576 | 137.4826 | 30.61107 | 6.603136 | 60.53511 | 6.106947 | 150.8798 | 524.0524 | 25.34383 | 41.79442 | -3.358821 | 12.02305 | 0 | 0.1526737 | 0 | -0.3435158 | -0.5343578 | 2.251937 | -2.480947 | 7.900862 | 13431.47 | 42.93947 | 82.1766 | 9.465768 | 34.77143 | 6.450463 | 1.4504 | 5.419915 | 0.7633684 | 4.58021 | 0.916042 | 2.442779 | 0.3816842 | 2.251937 | 0.3816842 | 1.564905 | 0.5725263 | 13.0536 | -0.1526737 | -0.458021 | -0.5725263 | 0 | 0.3816842 | -3.587831 | -4.389368 | 9.313094 | 5.458084
ats+zinc rinsed soil | Zn paper | RRCM-01097 | DH142-160715-160718 | 15 |  |  | 1.908421 | 17263.58 | 17446.78 | 70611.57 | 713.3677 | 46031.11 | 66794.73 | 23038.46 | 54542.67 | 15.80172 | 3358.439 | 94.42867 | 61.79467 | 841.9953 | 56680.1 | 12.82459 | 32.59583 | 38.47377 | 130.8413 | 31.87063 | 6.03061 | 62.21452 | 2.9008 | 156.8722 | 514.5103 | 24.80947 | 43.16848 | -3.358821 | 10.19097 | 0 | 0.07633684 | -0.03816842 | 0.1145053 | -0.5343578 | 2.442779 | -2.442779 | 7.786357 | 13920.02 | 41.67991 | 80.53536 | 9.236757 | 34.23707 | 6.450463 | 1.4504 | 5.343578 | 0.7633684 | 4.465705 | 0.8778736 | 2.328273 | 0.3435158 | 2.213768 | 0.3816842 | 1.641242 | 0.5725263 | 12.78642 | -0.1526737 | -0.4198526 | -0.5725263 | 0 | 0.3435158 | -3.626 | -4.389368 | 9.427599 | 5.30541
ats+zinc+al rinsed soil | solid | RRCM-01102 | DH140-160707-160710 | 15 |  |  | 1.816442 | 19652.73 | 18867.56 | 74005.36 | 743.5693 | 44737.21 | 45170.81 | 24129.38 | 60704.32 | 16.40657 | 3589.524 | 117.6 | 67.61851 | 892.9863 | 63223.9 | 13.65261 | 36.50462 | 31.23108 | 92.34556 | 35.44991 | 7.851716 | 101.8379 | 4.570402 | 175.4331 | 553.9562 | 25.37159 | 55.95813 | -5.214946 | 4.511807 | 0 | 0.1171898 | -0.1171898 | 0.0585949 | -0.8203286 | 9.257994 | -3.867263 | 8.203286 | 15047.17 | 44.06336 | 82.38443 | 9.433779 | 34.39521 | 6.562629 | 1.406278 | 5.390731 | 0.7617337 | 4.687592 | 0.8789235 | 2.460986 | 0.3515694 | 2.285201 | 0.3515694 | 2.168011 | 0.4101643 | 15.00029 | -0.2343796 | -0.7031388 | -0.8789235 | 0 | 0.4687592 | -5.62511 | -6.269654 | 9.375184 | 5.62511
ats+zinc+al rinsed soil | solid | RRCM-01102 | DH140-160707-160710 | 15 |  |  | 1.757847 | 19213.27 | 18867.56 | 75294.45 | 840.2508 | 40535.95 | 36539.78 | 24223.13 | 58770.68 | 17.87144 | 3580.734 | 115.8421 | 66.21224 | 879.5094 | 61524.64 | 13.24245 | 35.09834 | 28.7115 | 139.2801 | 35.33272 | 7.031388 | 98.20505 | 2.98834 | 169.9838 | 539.8934 | 25.54738 | 57.36441 | -5.214946 | 4.043048 | 0 | 0.0585949 | -0.1171898 | -0.1757847 | -0.8203286 | 9.550969 | -3.515694 | 8.027501 | 14590.13 | 43.77039 | 82.6774 | 9.433779 | 34.39521 | 6.269654 | 1.464872 | 5.449326 | 0.7617337 | 4.453212 | 0.8789235 | 2.460986 | 0.3515694 | 2.168011 | 0.3515694 | 2.168011 | 0.3515694 | 14.41435 | -0.2929745 | -0.7031388 | -0.8789235 | 0.0585949 | 0.4687592 | -5.683705 | -6.269654 | 9.609563 | 5.50792
ats+zinc+al rinsed soil | solid | RRCM-01102 | DH140-160707-160710 | 15 |  |  | 1.464872 | 18492.55 | 19453.51 | 76466.34 | 817.3988 | 33410.81 | 25494.64 | 24768.06 | 56872.21 | 16.81674 | 3667.455 | 120.1781 | 69.14198 | 898.2598 | 59063.66 | 13.59402 | 36.97338 | 29.00447 | 92.22837 | 33.63347 | 6.562629 | 95.91985 | 6.797008 | 162.1321 | 548.7998 | 25.2544 | 60.35275 | -5.214946 | 3.808668 | 0 | 0.1171898 | -0.1171898 | 0.4101643 | -0.8203286 | 8.96502 | -3.046935 | 8.320476 | 14056.92 | 43.06725 | 80.97815 | 9.316589 | 33.51628 | 6.093869 | 1.464872 | 5.273541 | 0.8203286 | 4.394617 | 0.8789235 | 2.343796 | 0.3515694 | 2.168011 | 0.3515694 | 2.285201 | 0.4101643 | 14.59013 | -0.2929745 | -0.7031388 | -0.8789235 | 0 | 0.4101643 | -5.683705 | -6.211059 | 9.550969 | 5.390731
Rinsed SD Solution + Zinc-First Straining | Zn paper | RRCM-01103 | DH141-160713-160714+DH142-160717-160178 | 49.3 |  |  | 0.429393 | 1853.546 | 647.6678 | 2384.92 | 27.73163 | 20925.75 | 10248.18 | 778.6327 | 3996.933 | 0.6083068 | 132.8614 | 20.50352 | 13.77636 | 31.23834 | 4011.246 | 1.681789 | 7.335464 | 79.29458 | 436907.4 | 1.145048 | 0 | 19.2869 | 33.56422 | 5.832588 | 24.97636 | 1.073483 | 5.653675 | -3.220448 | 4.258147 | 0.03578275 | 0 | -0.143131 | 4.401278 | -0.4651758 | -0.7514378 | -2.433227 | -0.1073483 | 689.5336 | 2.46901 | 3.041534 | 0.3220448 | 1.145048 | 0.1789138 | 0.03578275 | 0.2146965 | 0.03578275 | 0.1789138 | 0.03578275 | 0.1073483 | 0 | 0.0715655 | 0 | 0.1073483 | -0.2146965 | 1.789138 | -0.1789138 | -0.429393 | -0.5367413 | 0 | 0.2146965 | -2.397444 | -4.150799 | -0.3936103 | 1.467093
Rinsed SD Solution + Zinc-First Straining | Zn paper | RRCM-01103 | DH141-160713-160714+DH142-160717-160178 | 49.3 |  |  | 0.3936103 | 1887.182 | 634.0703 | 2429.649 | 45.47988 | 17515.66 | 6344.282 | 776.8435 | 4025.559 | 0.6798723 | 130.2134 | 20.61086 | 13.70479 | 31.5246 | 4115.016 | 1.681789 | 7.514378 | 78.97253 | 433329.1 | 1.216614 | -0.143131 | 20.18147 | 33.02748 | 5.939937 | 24.90479 | 1.073483 | 5.295847 | -3.220448 | 3.90032 | 0 | 0 | -0.143131 | 8.945688 | -0.5009585 | -0.715655 | -2.576358 | -0.1073483 | 701.3419 | 2.504793 | 3.077317 | 0.3578275 | 1.216614 | 0.2146965 | 0.03578275 | 0.1789138 | 0.03578275 | 0.1789138 | 0.03578275 | 0.1073483 | 0 | 0.0715655 | 0 | 0.1073483 | -0.2146965 | 1.467093 | -0.1789138 | -0.429393 | -0.5367413 | 0 | 0.2146965 | -2.254313 | -4.150799 | -0.4651758 | 1.502876
Rinsed SD Solution + Zinc-First Straining | Zn paper | RRCM-01103 | DH141-160713-160714+DH142-160717-160178 | 49.3 |  |  | 0.1789138 | 8963.579 | 614.032 | 2351.285 | 36.96358 | 85198.73 | 18929.08 | 742.4921 | 7503.643 | 0.6440895 | 135.4019 | 19.93099 | 13.13227 | 30.05751 | 4286.774 | 1.753355 | 6.619809 | 77.61279 | 429035.2 | 1.323962 | 0.03578275 | 22.68626 | 40.18403 | 6.870288 | 23.61662 | 1.0377 | 5.081151 | -3.220448 | 3.828754 | 0 | 0 | -0.03578275 | 14.38467 | -0.5009585 | -0.8230033 | -2.361662 | -0.0715655 | 775.4122 | 2.433227 | 3.041534 | 0.3220448 | 1.216614 | 0.2146965 | 0.03578275 | 0.2146965 | 0.03578275 | 0.143131 | 0.03578275 | 0.1073483 | 0 | 0.0715655 | 0 | 0.1073483 | -0.2146965 | 1.252396 | -0.1789138 | -0.429393 | -0.5367413 | 0 | 0.3578275 | -2.254313 | -4.186582 | -0.5367413 | 1.502876
Rinsed SD Solution + Zinc-Third Straining | Zn paper | RRCM-01105 | DH141-160713-160714+DH142-160717-160178 | 0.3 |  |  | 1.417254 | 10424.69 | 7991.74 | 28163.99 | 1082.625 | 41620.04 | 16030.72 | 9070.428 | 41005.89 | 6.062699 | 1717.24 | 89.20829 | 206.2892 | 389.0363 | 64965.36 | 21.73123 | 55.74534 | 183.7706 | 89129.55 | 18.42431 | 4.881654 | 1479.456 | 1.259782 | 69.5242 | 283.7658 | 9.212153 | 57.00512 | -7.086272 | 7.716163 | 0.07873635 | 0 | -0.3149454 | 26.53415 | -0.5511545 | 12.04666 | -5.669017 | 2.362091 | 15227.61 | 28.03014 | 52.91083 | 3.621872 | 12.91276 | 2.362091 | 1.259782 | 1.968409 | 0.2362091 | 1.889672 | 0.3149454 | 0.9448362 | 0.1574727 | 0.8660999 | 0.07873635 | 1.968409 | 0.4724181 | 23.46343 | -0.3936818 | -0.9448362 | -1.181045 | 0 | 0.6298908 | -7.401217 | -8.897208 | 1.653463 | 6.535117
Rinsed SD Solution + Zinc-Third Straining | Zn paper | RRCM-01105 | DH141-160713-160714+DH142-160717-160178 | 0.3 |  |  | 1.181045 | 10275.09 | 8668.872 | 30470.97 | 1284.977 | 37714.71 | 10464.06 | 9700.319 | 40738.19 | 6.535117 | 1775.505 | 91.72785 | 208.9663 | 399.9807 | 64162.25 | 22.12492 | 60.54825 | 187.9437 | 89444.5 | 14.17254 | 4.881654 | 1467.646 | 7.55869 | 69.36673 | 283.3721 | 9.212153 | 63.14655 | -7.086272 | 7.952372 | 0 | 0 | 0.3936818 | 30.47097 | -0.5511545 | 11.49551 | -5.196599 | 2.362091 | 14763.07 | 28.03014 | 53.38325 | 3.4644 | 12.51908 | 2.362091 | 1.338518 | 2.204618 | 0.3149454 | 2.204618 | 0.3149454 | 0.8660999 | 0.1574727 | 0.8660999 | 0.1574727 | 1.889672 | 0.5511545 | 22.12492 | -0.3149454 | -0.9448362 | -1.181045 | 0 | 0.9448362 | -7.479953 | -8.818471 | 2.047145 | 6.613854
Rinsed SD Solution + Zinc-Third Straining | Zn paper | RRCM-01105 | DH141-160713-160714+DH142-160717-160178 | 0.3 |  |  | 2.047145 | 10275.09 | 8905.081 | 31486.67 | 1250.333 | 33840.88 | 11054.58 | 9905.033 | 40911.41 | 6.456381 | 1814.086 | 92.43648 | 214.714 | 399.9019 | 64012.65 | 21.96744 | 59.131 | 190.227 | 89208.29 | 14.40875 | 4.487972 | 1455.048 | 5.82649 | 66.61095 | 281.325 | 8.660999 | 65.42991 | -7.086272 | 7.55869 | 0.3936818 | 0.07873635 | 6.613854 | 34.80147 | -0.5511545 | 12.20413 | -5.511545 | 2.283354 | 14707.95 | 26.45541 | 51.41484 | 3.385663 | 11.57424 | 2.362091 | 1.181045 | 2.047145 | 0.3149454 | 2.047145 | 0.3149454 | 0.8660999 | 0.07873635 | 0.8660999 | 0.1574727 | 1.968409 | 0.3149454 | 21.25882 | -0.3936818 | -0.8660999 | -1.181045 | 0.07873635 | 2.755772 | -7.55869 | -8.818471 | 2.204618 | 6.613854
SMB Precipitate of RRCM-01082 liquid | solid | RRCM-01083 | DH140-160707-160710 | 750 |  |  | 0.1169711 | 38296.34 | 961.5024 | 5758.877 | 50.37555 | 6013.874 | 93888.8 | 42.4995 | 140599.3 | 7.438582 | 78.29265 | 5.590438 | 4.806732 | 65.05152 | 5100.719 | 1.088611 | 3.496656 | 10.13749 | 5081.224 | 7.576608 | 1.57755 | 3.127027 | 1.687503 | 0.2713729 | 402.8484 | 12.9448 | 0.9053563 | -0.07018266 | 0.7143035 | 0 | 0.002339422 | 0.275272 | 1.271866 | -0.006238458 | 0.2776114 | -0.05146728 | -0.004678844 | 651.7629 | 47.59164 | 138.0259 | 14.5824 | 50.21179 | 8.328342 | 1.480074 | 4.765402 | 0.6113689 | 2.882948 | 0.4686642 | 1.136959 | 0.1427047 | 0.8546688 | 0.1169711 | 0.02027499 | 0.01013749 | -0.01949518 | -0.003899036 | -0.009357687 | -0.01169711 | 0 | 3.032671 | -0.0319721 | -0.09045765 | 4.384077 | 1.288242
SMB Precipitate of RRCM-01082 liquid | solid | RRCM-01083 | DH140-160707-160710 | 750 |  |  | 0.1083932 | 37095.43 | 927.1909 | 5622.411 | 47.40449 | 5851.674 | 93264.95 | 41.96923 | 139117.6 | 7.784816 | 76.8968 | 5.58342 | 4.769301 | 64.31851 | 5077.325 | 1.073795 | 3.469363 | 9.942543 | 5006.363 | 7.509544 | 1.589247 | 3.066982 | 1.756126 | 0.2651345 | 405.1879 | 13.748 | 0.7182025 | -0.07018266 | 0.7197621 | 0.001559615 | 0.002339422 | 0.2316028 | 1.044162 | -0.006238458 | 0.2581162 | -0.0538067 | -0.004678844 | 648.0199 | 50.5783 | 145.9799 | 15.62734 | 52.79295 | 8.804024 | 1.556495 | 5.027418 | 0.643341 | 3.014735 | 0.493618 | 1.194665 | 0.1544018 | 0.8913197 | 0.1224297 | 0.01559615 | 0.007798073 | -0.02027499 | -0.003899036 | -0.00857788 | -0.01169711 | 0.0007798073 | 1.828648 | -0.03119229 | -0.09045765 | 4.716274 | 1.357644
SMB Precipitate of RRCM-01082 liquid | solid | RRCM-01083 | DH140-160707-160710 | 750 |  |  | 0.1146317 | 37001.86 | 935.7687 | 5693.373 | 49.72051 | 5879.747 | 93031.01 | 43.02197 | 137791.9 | 8.024217 | 78.21467 | 5.608374 | 4.796595 | 64.79419 | 5028.197 | 1.077694 | 3.449088 | 9.958139 | 5057.05 | 7.479132 | 1.506588 | 2.968726 | 1.724934 | 0.2690335 | 408.697 | 14.21589 | 0.6347631 | -0.07018266 | 0.7213217 | 0.0007798073 | 0.002339422 | 0.2222451 | 0.9576034 | -0.007018266 | 0.2581162 | -0.05224709 | -0.003899036 | 642.7951 | 52.45764 | 151.6725 | 16.10302 | 54.6099 | 9.053563 | 1.615761 | 5.156866 | 0.659717 | 3.139504 | 0.5107738 | 1.229756 | 0.1575211 | 0.918613 | 0.1278884 | 0.01247692 | 0.003119229 | -0.0210548 | -0.003899036 | -0.00857788 | -0.01169711 | 0 | 1.291361 | -0.03119229 | -0.09045765 | 4.871456 | 1.399754
Rinsed SD Solution + Zinc-Fifth Straining | Zn paper | RRCM-01107 | DH141-160713-160714+DH142-160717-160178 | 15 |  |  | 1.691258 | 11960.95 | 8369.849 | 33017.12 | 910.9305 | 38645.25 | 10307.28 | 10194.53 | 15963.6 | 7.704621 | 2141.321 | 90.10648 | 162.2668 | 368.1305 | 65592.63 | 24.42929 | 72.44223 | 203.7027 | 56084 | 26.12054 | 18.41592 | 944.2858 | 2.442929 | 79.20726 | 211.6892 | 10.80526 | 102.7909 | -8.456291 | 8.926085 | 0 | 0.4697939 | -0.2818764 | 34.95267 | -0.8456291 | 18.88572 | -6.389198 | 2.067093 | 28272.2 | 25.36887 | 48.1069 | 3.946269 | 14.09382 | 2.630846 | 1.879176 | 2.255011 | 0.2818764 | 2.630846 | 0.3758352 | 1.033547 | 0.1879176 | 0.9395879 | 0.09395879 | 3.10064 | 0.1879176 | 39.36873 | -0.4697939 | -1.127505 | -1.409382 | 0.1879176 | 0.4697939 | -9.020044 | -10.89922 | 1.221464 | 9.865673
Rinsed SD Solution + Zinc-Fifth Straining | Zn paper | RRCM-01107 | DH141-160713-160714+DH142-160717-160178 | 15 |  |  | 1.785217 | 11669.68 | 8345.42 | 32951.35 | 976.2318 | 37104.33 | 5188.404 | 10241.51 | 15146.16 | 7.986497 | 2245.615 | 90.10648 | 163.6762 | 364.842 | 62313.47 | 24.14741 | 72.63014 | 204.8302 | 56394.07 | 13.24819 | 5.167733 | 872.9711 | -2.067093 | 62.4826 | 215.5415 | 10.7113 | 110.1197 | -8.456291 | 9.020044 | 0 | 0 | -0.3758352 | 36.08018 | -0.8456291 | 20.10718 | -6.765033 | 1.973135 | 26505.77 | 23.77157 | 45.00626 | 3.664393 | 13.24819 | 2.442929 | 1.879176 | 1.973135 | 0.2818764 | 2.536887 | 0.3758352 | 0.9395879 | 0.1879176 | 0.9395879 | 0.09395879 | 3.288558 | 0.2818764 | 39.93249 | -0.4697939 | -1.127505 | -1.409382 | 0 | 0.2818764 | -8.926085 | -10.80526 | 1.409382 | 9.207961
Rinsed SD Solution + Zinc-Fifth Straining | Zn paper | RRCM-01107 | DH141-160713-160714+DH142-160717-160178 | 15 |  |  | 3.006681 | 11688.47 | 8366.091 | 33054.7 | 918.0713 | 30188.96 | 5507.864 | 10250.9 | 15418.64 | 8.644209 | 2200.515 | 91.60982 | 164.6158 | 368.7882 | 62933.6 | 24.24137 | 72.25431 | 206.8033 | 56356.48 | 14.28174 | 5.637527 | 891.2931 | 6.107321 | 63.04635 | 214.32 | 10.52338 | 112.4687 | -8.456291 | 9.395879 | 0 | 0.6577115 | -0.4697939 | 38.89894 | -0.7516703 | 19.91926 | -6.577115 | 2.067093 | 26505.77 | 23.67761 | 44.16063 | 3.758352 | 13.71798 | 2.536887 | 1.879176 | 1.973135 | 0.2818764 | 2.442929 | 0.3758352 | 1.033547 | 0.09395879 | 0.8456291 | 0.09395879 | 3.570434 | 0.3758352 | 41.62374 | -0.4697939 | -1.127505 | -1.409382 | 0.1879176 | 0.2818764 | -8.926085 | -10.80526 | 1.409382 | 9.30192
ATS+Zinc+Aluminum Filter | solid | RRCM-01098 | DH140-160707-160710 | 345 |  |  | -0.02529364 | 1019.695 | 119.928 | 102619.9 | 37.72366 | 58103.12 | 1518702.7 | 64.7156 | 2844.451 | 0.07588093 | 11.94944 | 19.65678 | 0.8021699 | 8.6974 | 1092.324 | 0.3902448 | 7.703722 | 30.73178 | 5994.594 | 49.32261 | 0.08672107 | 19.21233 | 0.05420067 | 0.9900655 | 33.75618 | 0.2601632 | 0.9286381 | -0.3324308 | 0.458899 | -0.003613378 | 0 | -0.007226756 | 1.528459 | -0.04697391 | -0.1192415 | -0.2601632 | -0.01806689 | 107.9677 | 0.6323411 | 1.167121 | 0.133695 | 0.4805793 | 0.06865418 | 0.01445351 | 0.0650408 | 0.01084013 | 0.05058729 | 0.01084013 | 0.02529364 | 0.003613378 | 0.01806689 | 0.003613378 | 0.02890702 | -0.03613378 | 0.04697391 | -0.01084013 | -0.04336053 | -0.05420067 | 0 | 0.01445351 | -0.3179773 | -0.4155385 | 0.01806689 | 0.7732629
ATS+Zinc+Aluminum Filter | solid | RRCM-01098 | DH140-160707-160710 | 345 |  |  | -0.02890702 | 999.099 | 120.0003 | 103017.4 | 36.13378 | 55501.48 | 1633608.1 | 65.69121 | 2739.302 | 0.07949431 | 13.04429 | 19.61703 | 0.8093966 | 8.614293 | 1088.711 | 0.3902448 | 7.747082 | 30.64506 | 5969.3 | 49.17807 | 0.08310769 | 19.20872 | 0.07949431 | 1.037039 | 33.63332 | 0.2782301 | 0.9141846 | -0.3324308 | 0.4336053 | -0.003613378 | 0 | -0.01084013 | 1.998198 | -0.04697391 | -0.1192415 | -0.2565498 | -0.02168027 | 108.9433 | 0.7443558 | 1.355017 | 0.1589886 | 0.5636869 | 0.08672107 | 0.01806689 | 0.07949431 | 0.01084013 | 0.0650408 | 0.01084013 | 0.02890702 | 0.003613378 | 0.01806689 | 0.003613378 | 0.02529364 | -0.03613378 | 0.03613378 | -0.01084013 | -0.04336053 | -0.05420067 | 0 | 0.01084013 | -0.3179773 | -0.4155385 | 0.04697391 | 0.9141846
ATS+Zinc+Aluminum Filter | solid | RRCM-01098 | DH140-160707-160710 | 345 |  |  | -0.02529364 | 953.2091 | 118.1575 | 101572.1 | 36.89259 | 52827.58 | 1643002.9 | 64.46266 | 2686.908 | 0.08672107 | 12.43363 | 19.53392 | 0.7913297 | 8.607066 | 1063.778 | 0.3902448 | 7.703722 | 30.53666 | 5958.46 | 48.05793 | 0.0650408 | 19.51585 | 0.3071371 | 0.9972923 | 33.81399 | 0.296297 | 0.9069578 | -0.3324308 | 0.4516722 | -0.003613378 | 0 | -0.01445351 | 2.43903 | -0.04697391 | -0.1192415 | -0.2529364 | -0.02168027 | 107.2089 | 0.7660361 | 1.412831 | 0.1662154 | 0.592594 | 0.07949431 | 0.01445351 | 0.08672107 | 0.01084013 | 0.06142742 | 0.01084013 | 0.0325204 | 0.003613378 | 0.02168027 | 0.003613378 | 0.02890702 | -0.03613378 | 0.03613378 | -0.01084013 | -0.04336053 | -0.05420067 | 0 | 0.007226756 | -0.3179773 | -0.4155385 | 0.05058729 | 0.9430916
Barrel Slime | solid | RRCM-01078 | N/A | 16.38 |  |  | 2.84754 | 15893.66 | 16432.5 | 80344.44 | 799.9398 | 6233.923 | 154950 | 22828.51 | 41696.75 | 17.9176 | 3540.15 | 94.05644 | 51.34334 | 950.6403 | 58922.18 | 12.83584 | 23.65649 | 43.50165 | 702.6853 | 33.38193 | 6.702672 | 34.30191 | 6.658863 | 163.1421 | 307.8848 | 26.41641 | 50.29194 | -3.63609 | 1.095208 | 0.04380831 | 0.4380831 | 0.6571247 | 54.10326 | -0.569508 | 2.409457 | -3.022773 | 7.666454 | 9440.691 | 46.21777 | 90.02608 | 9.944487 | 35.659965 | 6.921713 | 1.401866 | 5.826505 | 0.8323579 | 4.731298 | 0.9637828 | 2.628499 | 0.3942748 | 2.365649 | 0.3504665 | 2.365649 | 4.030365 | 2.190416 | -0.2190416 | -0.4380831 | -0.6571247 | 0.1314249 | 0.4818914 | -3.767515 | -4.687489 | 14.32532 | 3.11039
Barrel Slime | solid | RRCM-01078 | N/A | 16.38 |  |  | 1.883757 | 13541.15 | 16866.2 | 82710.09 | 811.768 | 8805.47 | 108250.3 | 23314.78 | 34196.77 | 17.30428 | 3623.385 | 93.66217 | 52.00046 | 970.3541 | 60586.89 | 13.01107 | 24.3136125 | 45.21018 | 485.8342 | 33.68859 | 6.921713 | 33.25051 | 7.841688 | 175.2771 | 294.9175 | 26.10975 | 50.37956 | -3.63609 | 0.6133164 | 0.04380831 | 0.3066582 | 0.4380831 | 43.54546 | -0.569508 | 1.927566 | -2.716115 | 7.929304 | 10137.24 | 44.8159 | 86.17095 | 9.550212 | 34.91522 | 6.439822 | 1.270441 | 5.69508 | 0.8323579 | 4.599873 | 0.9199745 | 2.58469 | 0.3504665 | 2.234224 | 0.3504665 | 2.365649 | 3.811323 | 2.234224 | -0.2190416 | -0.4380831 | -0.6571247 | 0.1314249 | 0.2628499 | -3.855131 | -4.687489 | 13.66819 | 3.066582
Barrel Slime | solid | RRCM-01078 | N/A | 16.38 |  |  | 2.759924 | 13541.15 | 16747.92 | 88974.68 | 874.4139 | 9042.035 | 71670.4 | 23196.5 | 34393.9 | 17.87379 | 3572.568 | 94.62595 | 50.86145 | 957.2116 | 60367.85 | 12.92345 | 22.86794 | 47.92629 | 704.4376 | 35.09046 | 6.571247 | 34.21429 | 2.759924 | 172.7362 | 286.2435 | 26.10975 | 49.45958 | -3.63609 | 0.3942748 | 0 | 0.3066582 | 0.3504665 | 35.09046 | -0.569508 | 1.533291 | -2.891349 | 7.797879 | 9970.772 | 44.59686 | 85.33859 | 9.418787 | 34.12667 | 6.571247 | 1.270441 | 5.519847 | 0.7885496 | 4.643681 | 0.8761662 | 2.628499 | 0.3942748 | 2.278032 | 0.3504665 | 2.32184 | 3.198007 | 2.015182 | -0.2190416 | -0.4380831 | -0.6571247 | 0.4380831 | 0.2190416 | -3.89894 | -4.731298 | 13.712 | 3.066582
| solid | Powder Horn |  |  |  |  | -0.03184234 | 2034.088 | 15080.53 | 6839.734 | 9215.172 | 5289.012 | 32797.61 | 1106.521 | 104506.5 | 18.11829 | 15590.01 | 232.0033 | 92.24725 | 1429.721 | 169242 | 37.41475 | 36.58684 | 28.21231 | 57.06147 | 102.1502 | 61.0736 | 27.19336 | 43.97427 | 8.056111 | 409.8109 | 75.53002 | 40.15319 | -2.483702 | -0.5731621 | 0 | 0.03184234 | 0.286581 | 13.75589 | -0.4139504 | -0.6686891 | -2.228964 | 0.1592117 | 4206.373 | 750.8423 | 1792.724 | 222.4824 | 834.2692 | 123.5164 | 30.66417 | 73.77869 | 7.578476 | 29.54969 | 3.980292 | 7.482949 | 0.6050044 | 2.674756 | 0.286581 | 2.03791 | 7.833215 | -1.655801 | -0.1592117 | -0.3502657 | -0.477635 | 0 | 0.2547387 | -3.120549 | -3.693711 | 90.59145 | 10.31692
| solid | Powder Horn |  |  |  |  | 0.03184234 | 2037.591 | 14825.79 | 6686.891 | 8874.459 | 3607.737 | 27572.28 | 1073.087 | 103201 | 20.21988 | 15325.72 | 230.5067 | 90.68697 | 1417.621 | 167267.8 | 36.49132 | 36.58684 | 28.11678 | 49.00536 | 104.4747 | 58.90832 | 27.67099 | 42.28662 | 8.406377 | 403.124 | 76.61266 | 35.47236 | -2.483702 | -0.6368467 | 0 | 0.03184234 | 0.286581 | 11.97272 | -0.4457927 | -0.8915854 | -2.292648 | 0.1273693 | 4133.135 | 767.4003 | 1825.521 | 225.6666 | 841.2745 | 123.6756 | 30.85522 | 75.08423 | 7.833215 | 30.37759 | 4.075819 | 7.482949 | 0.6368467 | 2.642914 | 0.286581 | 1.942383 | 7.76953 | -1.687644 | -0.1592117 | -0.3502657 | -0.477635 | 0 | 0.286581 | -3.120549 | -3.693711 | 95.20859 | 10.50797
| solid | Powder Horn |  |  |  |  | 0.1592117 | 2260.806 | 14943.61 | 6804.707 | 8826.696 | 6626.39 | 29428.69 | 1093.147 | 104220 | 21.5891 | 15497.67 | 234.5188 | 93.32989 | 1436.089 | 169560.4 | 37.3829 | 36.52316 | 28.78547 | 47.73166 | 103.4876 | 59.6407 | 28.08494 | 34.64446 | 8.565589 | 412.6767 | 79.73321 | 34.51709 | -2.483702 | -0.6050044 | 0 | 0 | 0.477635 | 11.49508 | -0.4139504 | -0.7960584 | -2.133437 | 0.1592117 | 4193.636 | 785.232 | 1877.424 | 233.3406 | 869.2958 | 128.1336 | 31.68312 | 75.27528 | 7.833215 | 30.3139 | 4.012134 | 7.674003 | 0.6368467 | 2.738441 | 0.3184234 | 1.783171 | 8.024269 | -1.687644 | -0.1592117 | -0.3502657 | -0.477635 | 0 | 2.738441 | -3.120549 | -3.693711 | 95.52701 | 12.29114
| solid | RRCM-01079 | DH140-160707-160710 | 264 |  |  | -0.0081849 | 261.553 | 33.57628 | 61.15939 | 6.695248 | 27355.75 | 225175.7 | 20.2258 | 298.476 | 0.02637357 | 2.251757 | 0.2737394 | 0.4674487 | 3.842356 | 218.5368 | 0.2091697 | 1.566044 | 160.0603 | 774564.4 | 0.08003013 | 0.01546037 | 5.499343 | 68.0438 | 0.1236829 | 2.399995 | 0.03910563 | 0.4037884 | -0.07730183 | 0.8239466 | 0 | 0.001818867 | 0.04547167 | 60.8229 | -0.01000377 | 0.06093203 | -0.05911317 | -0.0027283 | 8.161255 | 0.08275843 | 0.1746112 | 0.02000753 | 0.0736641 | 0.0136415 | 0.0027283 | 0.0109132 | 0.0009094333 | 0.007275467 | 0.001818867 | 0.0027283 | 0 | 0.0027283 | 0 | 0.0218264 | 0.01818867 | 0.0054566 | -0.0027283 | -0.007275467 | -0.01273207 | 0 | 0.4810902 | 0.6729807 | -0.0954905 | 0.0491094 | 0.1655169
| solid | RRCM-01079 | DH140-160707-160710 | 264 |  |  | -0.0081849 | 262.7353 | 32.77598 | 57.04875 | 7.087214 | 27592.21 | 229541 | 20.30765 | 299.1126 | 0.0136415 | 1.90981 | 0.2691923 | 0.463811 | 3.678658 | 207.8055 | 0.2100791 | 1.55604 | 159.6965 | 764742.5 | 0.08639617 | 0.0109132 | 5.526626 | 66.14309 | 0.1109509 | 2.297229 | 0.03910563 | 0.333762 | -0.07821127 | 0.8221277 | 0.0009094333 | 0.001818867 | 0.0354679 | 64.56067 | -0.01000377 | 0.04729053 | -0.05547543 | -0.001818867 | 8.252198 | 0.06911693 | 0.1409622 | 0.01546037 | 0.0572943 | 0.0109132 | 0.0027283 | 0.0081849 | 0.0009094333 | 0.007275467 | 0.0009094333 | 0.0027283 | 0 | 0.003637733 | 0 | 0.0190981 | 0.0009094333 | -0.001818867 | -0.0027283 | -0.006366033 | -0.0136415 | 0.0009094333 | 0.3946941 | 0.6784373 | -0.0954905 | 0.0218264 | 0.1818867
| solid | RRCM-01079 | DH140-160707-160710 | 264 |  |  | -0.0054566 | 254.4594 | 32.4122 | 56.1757 | 6.624312 | 26528.17 | 219264.4 | 19.79836 | 297.2028 | 0.0163698 | 1.892531 | 0.2719206 | 0.4601733 | 3.687752 | 201.0757 | 0.2146263 | 1.557859 | 161.7882 | 773745.9 | 0.07457353 | 0.007275467 | 5.623026 | 63.79675 | 0.1236829 | 2.349066 | 0.03728677 | 0.2964753 | -0.0791207 | 0.8239466 | 0.0009094333 | 0.0009094333 | 0.02910187 | 66.00667 | -0.01000377 | 0.05001883 | -0.0627509 | -0.0027283 | 8.112145 | 0.06366033 | 0.130049 | 0.0136415 | 0.054566 | 0.0109132 | 0.001818867 | 0.0109132 | 0.0009094333 | 0.006366033 | 0.0009094333 | 0.003637733 | 0 | 0.0027283 | 0 | 0.01727923 | -0.0009094333 | 0 | -0.0027283 | -0.006366033 | -0.0136415 | 0 | 0.3383092 | 0.6948071 | -0.09639993 | 0.0136415 | 0.1818867
| solid | RRCM-01080 | DH140-160707-160710 | 329 |  |  | 0.003421078 | 54.02737 | 39.57332 | 47877.98 | 2.941272 | 24169.91 | 271548 | 13.56457 | 243.6663 | 0.0419082 | 2.432386 | 3.106339 | 0.2574361 | 2.434952 | 529.1552 | 0.1094745 | 0.9844151 | 1.986791 | 5762.805 | 13.958 | 0.03848712 | 1.363299 | 0.4130951 | 0.5140169 | 0.4712535 | 0.1171719 | 0.1197377 | -0.07782952 | 0.01026323 | 0 | 0 | 0.05388197 | 0.7765846 | -0.01026323 | -0.02138174 | -0.05730305 | 0 | 34.21933 | 0.3506605 | 0.5225696 | 0.05388197 | 0.1881593 | 0.03421078 | 0.006842155 | 0.0307897 | 0.004276347 | 0.02309227 | 0.004276347 | 0.01197377 | 0.001710539 | 0.008552694 | 0.001710539 | 0.001710539 | -0.006842155 | -0.02565808 | -0.004276347 | -0.01026323 | -0.01282904 | 0 | 0.3335551 | -0.02052647 | -0.09835598 | 0.05131617 | 0.1804618
| solid | RRCM-01080 | DH140-160707-160710 | 329 |  |  | 0.006842155 | 58.84254 | 41.52333 | 50093.13 | 2.916469 | 25675.19 | 305416.7 | 14.25734 | 260.5151 | 0.04276347 | 2.523045 | 3.359498 | 0.2796731 | 2.582914 | 569.0963 | 0.1197377 | 1.045139 | 2.119358 | 6063.86 | 15.10406 | 0.03592132 | 1.419747 | 0.3669106 | 0.5328328 | 0.504609 | 0.1291457 | 0.1342773 | -0.07782952 | 0.01881593 | 0 | 0 | 0.04532928 | 0.4806614 | -0.01026323 | -0.02052647 | -0.06072413 | 0.0008552694 | 37.34962 | 0.3814502 | 0.5636225 | 0.05815832 | 0.200133 | 0.03848712 | 0.006842155 | 0.03250024 | 0.004276347 | 0.02565808 | 0.005131617 | 0.01368431 | 0.001710539 | 0.009407964 | 0.001710539 | 0.002565808 | -0.007697425 | -0.02138174 | -0.004276347 | -0.01026323 | -0.01282904 | 0 | 0.3309893 | -0.01197377 | -0.09835598 | 0.05986886 | 0.196712
| solid | RRCM-01080 | DH140-160707-160710 | 329 |  |  | 0.007697425 | 58.09845 | 39.88121 | 48271.41 | 3.087523 | 27394.28 | 257436.1 | 14.00076 | 269.4099 | 0.05473724 | 2.387057 | 3.30305 | 0.2745415 | 2.535019 | 563.7081 | 0.1180272 | 1.034021 | 2.080015 | 5989.452 | 15.19814 | 0.03164497 | 1.323957 | 0.3865818 | 0.5918464 | 0.485793 | 0.1394089 | 0.1419747 | -0.07782952 | 0.01710539 | 0 | 0 | 0.04447401 | 0.3780291 | -0.01026323 | -0.02138174 | -0.05815832 | 0.0008552694 | 37.11014 | 0.4071082 | 0.6021097 | 0.06072413 | 0.2112515 | 0.04019766 | 0.007697425 | 0.03335551 | 0.004276347 | 0.02565808 | 0.005131617 | 0.01282904 | 0.001710539 | 0.01026323 | 0.001710539 | 0.002565808 | -0.007697425 | -0.02052647 | -0.004276347 | -0.009407964 | -0.01282904 | 0 | 0.3275682 | -0.01539485 | -0.09835598 | 0.05986886 | 0.2026989
ATS+Zinc Plastic Filter | solid | RRCM-01093 | DH142-160715-160718 | 198 |  |  | -0.003890926 | 118.349 | 27.87848 | 73.27911 | 13.89709 | 13365.33 | 362439.8 | 12.21102 | 126.3902 | 0.00843034 | 1.055738 | 1.563504 | 1.189975 | 1.389061 | 132.0321 | 0.1199702 | 0.4941476 | 102.2665 | 535521.1 | 0.05382448 | 0.003890926 | 30.28437 | 44.6808 | 0.07457608 | 1.200999 | 0.03890926 | 0.2263222 | -0.05641843 | 1.680232 | 0.0006484877 | 0.0006484877 | 0.02918194 | 38.8509 | -0.006484877 | 0.07846701 | -0.03890926 | -0.001296975 | 9.312283 | 0.06355179 | 0.1374794 | 0.01426673 | 0.05317599 | 0.009727315 | 0.001945463 | 0.009078827 | 0.001296975 | 0.007133364 | 0.001296975 | 0.003242438 | 0.0006484877 | 0.002593951 | 0.0006484877 | 0.01361824 | -0.002593951 | 0.02593951 | 0.0006484877 | -0.005187901 | -0.009727315 | 0 | 0.2516132 | 0.9818103 | -0.06679423 | -0.003242438 | 0.7250092
ATS+Zinc Plastic Filter | solid | RRCM-01093 | DH142-160715-160718 | 198 |  |  | -0.005836389 | 111.2805 | 26.29617 | 46.69111 | 14.28618 | 13443.15 | 370156.8 | 10.95296 | 131.5781 | 0.007781852 | 0.997374 | 1.518758 | 1.153011 | 1.354691 | 135.3394 | 0.1199702 | 0.4785839 | 99.9968 | 528063.5 | 0.05317599 | 0.003890926 | 31.22468 | 41.58103 | 0.07911549 | 1.171169 | 0.03955775 | 0.1880614 | -0.05641843 | 1.72368 | 0 | 0.0006484877 | 0.01880614 | 42.05442 | -0.006484877 | 0.07652154 | -0.04150321 | -0.001945463 | 9.675436 | 0.06549725 | 0.1381279 | 0.01426673 | 0.05447296 | 0.01102429 | 0.001945463 | 0.009727315 | 0.001296975 | 0.005836389 | 0.001296975 | 0.003890926 | 0.0006484877 | 0.002593951 | 0 | 0.01426673 | -0.002593951 | 0.02723648 | 0 | -0.004539414 | -0.009727315 | 0 | 0.2178919 | 1.044065 | -0.06549725 | -0.002593951 | 0.7652154
ATS+Zinc Plastic Filter | solid | RRCM-01093 | DH142-160715-160718 | 198 |  |  | -0.005836389 | 115.4957 | 25.16132 | 38.21538 | 11.28369 | 14078.67 | 384293.8 | 10.53792 | 140.0085 | 0.006484877 | 1.023314 | 1.462988 | 1.125775 | 1.309297 | 140.3327 | 0.1147823 | 0.4656141 | 97.98649 | 516844.7 | 0.0525275 | 0.002593951 | 32.39196 | 42.21655 | 0.07457608 | 1.169223 | 0.04085472 | 0.1608249 | -0.05706691 | 1.707468 | 0.0006484877 | 0.0006484877 | 0.01621219 | 41.6783 | -0.006484877 | 0.07652154 | -0.04669111 | -0.002593951 | 10.90756 | 0.06744272 | 0.1420188 | 0.01491522 | 0.05447296 | 0.0103758 | 0.001945463 | 0.009727315 | 0.001296975 | 0.005836389 | 0.001296975 | 0.003242438 | 0.0006484877 | 0.003242438 | 0 | 0.01102429 | -0.003242438 | 0.02593951 | 0.0006484877 | -0.004539414 | -0.009727315 | 0 | 0.1977887 | 1.025259 | -0.06679423 | -0.002593951 | 0.7827246
Ats+Zinc water from filter | liquid | RRCM-01094 | DH142-160715-160718 | 53 |  |  | -0.0009 | 1808 | 37.94 | 0.3238 | 0.0107 | 15190 | 5042 | 70.36 | 1069 | -0.0003 | -0.0025 | 0.0066 | -0.0037 | 1.658 | 0.2296 | 0.016 | 0.0082 | 1.208 | 490.9 | 0.003 | -0.0012 | 0.0154 | 0.161 | 0.1132 | 11.14 | 0 | 0.0195 | -0.0088 | 0.0794 | 0.0001 | 0 | 0.0476 | 1.479 | -0.0013 | 0.0012 | -0.0064 | 0.0019 | 4.1 | 0.0003 | 0.0004 | 0 | 0.0001 | 0 | 0 | 0 | 0 | 0 | 0 | 0 | 0 | 0 | 0 | 0.0013 | 0.0013 | 0.0647 | 0.0004 | -0.0011 | -0.001 | 0.0003 | 2.124 | 0.0036 | -0.0113 | -0.0027 | 0.0267
Ats+Zinc water from filter | liquid | RRCM-01094 | DH142-160715-160718 | 53 |  |  | -0.0009 | 1788 | 36.23 | 0.1778 | 0.1922 | 15010 | 4661 | 67.43 | 1081 | 0 | 0 | 0.0064 | -0.004 | 1.601 | 0.2007 | 0.0154 | 0.0084 | 1.299 | 468.3 | 0.0035 | -0.0012 | 0.0107 | 0.1488 | 0.1176 | 10.84 | 0 | 0.0166 | -0.0087 | 0.0964 | 0 | 0 | 0.0122 | 1.339 | -0.0013 | 0.0023 | -0.0069 | 0.0015 | 4.271 | 0.0003 | 0.0006 | 0 | 0.0001 | 0 | 0 | 0 | 0 | 0 | 0 | 0 | 0 | 0 | 0 | 0.0014 | 0.0171 | 0.0638 | 0.0003 | -0.0011 | -0.0011 | 0.0001 | 0.3442 | 0.0028 | -0.0114 | -0.0027 | 0.0283
Ats+Zinc water from filter | liquid | RRCM-01094 | DH142-160715-160718 | 53 |  |  | -0.0009 | 1818 | 35.14 | 0.0634 | 0.1183 | 15290 | 4505 | 66.53 | 1107 | -0.0002 | 0.0016 | 0.0059 | -0.0038 | 1.573 | 0.2004 | 0.0154 | 0.0077 | 1.332 | 449.9 | 0.0032 | -0.0012 | 0.0103 | 0.1457 | 0.1228 | 10.68 | 0 | 0.0149 | -0.0088 | 0.0989 | 0 | 0 | 0.0077 | 1.324 | -0.0013 | 0.0009 | -0.0066 | 0.0019 | 4.411 | 0.0003 | 0.0007 | 0 | 0.0002 | 0 | 0 | 0 | 0 | 0 | 0 | 0 | 0 | 0 | 0 | 0.001 | 0.0086 | 0.064 | 0.0003 | -0.001 | -0.0011 | 0.0001 | 0.1948 | 0.0026 | -0.0115 | -0.0028 | 0.0291
ATS+Zinc Pregnant Solution | liquid | RRCM-01095 | DH142-160715-160718 | 1102 |  |  | -0.0009 | 1722 | 39.8 | 0.3471 | 0.1463 | 11460 | 3132 | 74.9 | 1034 | -0.0001 | -0.0018 | 0.0091 | -0.0016 | 1.795 | 0.1913 | 0.0136 | 0.1203 | 0.408 | 146.9 | 0.001 | -0.0007 | 0.0064 | 0.1036 | 0.1134 | 11.84 | 0 | 0.0151 | -0.0088 | 0.0753 | 0 | 0 | 0.0056 | 0.5033 | -0.0014 | -0.0023 | -0.0069 | 0.0017 | 4.973 | 0.0002 | 0.0004 | 0 | 0.0001 | 0 | 0 | 0 | 0 | 0 | 0 | 0 | 0 | 0 | 0 | 0.0013 | 0.0004 | 0.0669 | 0.0003 | -0.0011 | -0.0013 | 0.0001 | 0.1071 | -0.0083 | -0.0115 | -0.0027 | 0.0049
ATS+Zinc Pregnant Solution | liquid | RRCM-01095 | DH142-160715-160718 | 1102 |  |  | -0.0009 | 1664 | 39.46 | 0.0332 | 0.2811 | 11380 | 3138 | 73.72 | 1020 | -0.0002 | 0.0002 | 0.0083 | -0.0015 | 1.789 | 0.1836 | 0.0142 | 0.1173 | 0.4771 | 144 | 0.0005 | -0.0011 | 0.0103 | 0.1123 | 0.1127 | 11.86 | 0 | 0.015 | -0.0088 | 0.0827 | 0 | 0 | 0.005 | 0.3928 | -0.0014 | -0.0023 | -0.0069 | 0.0016 | 4.758 | 0.0002 | 0.0006 | 0 | 0.0001 | 0 | 0 | 0 | 0 | 0 | 0 | 0 | 0 | 0 | 0 | 0.0011 | 0.0002 | 0.0683 | 0.0003 | -0.0011 | -0.0013 | 0.0001 | 0.079 | -0.0087 | -0.0116 | -0.0026 | 0.0059
ATS+Zinc Pregnant Solution | liquid | RRCM-01095 | DH142-160715-160718 | 1102 |  |  | -0.0009 | 1740 | 40.02 | -0.445 | 0.1664 | 11180 | 3304 | 74.74 | 1033 | -0.0002 | -0.0011 | 0.0087 | -0.0015 | 1.801 | 0.1558 | 0.0134 | 0.117 | 0.4947 | 142.5 | 0.0004 | -0.0008 | 0.0095 | 0.1279 | 0.1083 | 11.81 | 0 | 0.0136 | -0.0088 | 0.0848 | 0 | 0 | 0.0036 | 0.3534 | -0.0014 | -0.0025 | -0.0069 | 0.002 | 4.469 | 0.0002 | 0.0005 | 0 | 0.0001 | 0 | 0 | 0 | 0 | 0 | 0 | 0 | 0 | 0 | 0 | 0.0008 | 0 | 0.0683 | 0.0002 | -0.0011 | -0.0014 | 0.0001 | 0.0577 | -0.009 | -0.0116 | -0.0027 | 0.0057
[7 empty] | PPM | PPM | PPM | PPM | PPM | PPM | PPM | PPM | PPM | PPM | PPM | PPM | PPM | PPM | PPM | PPM | PPM | PPM | PPM | PPM | PPM | PPM | PPM | PPM | PPM | PPM | PPM | PPM | PPM | PPM | PPM | PPM | PPM | PPM | PPM | PPM | PPM | PPM | PPM | PPM | PPM | PPM | PPM | PPM | PPM | PPM | PPM | PPM | PPM | PPM | PPM | PPM | PPM | PPM | PPM | PPM | PPM | PPM | PPM | PPM | PPM | PPM | PPM | PPM
[6 empty] | Element | Be | Na | Mg | Al | P | S | Cl | K | Ca | Sc | Ti | V | Cr | Mn | Fe | Co | Ni | Cu | Zn | Ga | Ge | As | Se | Rb | Sr | Y | Zr | Nb | Mo | Ru | Rh | Pd | Ag | In | Sb | Te | Cs | Ba | La | Ce | Pr | Nd | Sm | Eu | Gd | Tb | Dy | Ho | Er | Tm | Yb | Lu | Hf | Ta | W | Re | Os | Ir | Pt | Au | Tl | Bi | Th | U
[6 empty] | A/W | 9 | 23 | 24 | 27 | 31 | 34 | 35 | 39 | 44 | 45 | 47 | 51 | 52 | 55 | 57 | 59 | 60 | 63 | 66 | 71 | 72 | 75 | 82 | 85 | 88 | 89 | 90 | 93 | 95 | 101 | 103 | 105 | 107 | 115 | 121 | 125 | 133 | 138 | 139 | 140 | 141 | 146 | 147 | 153 | 157 | 159 | 163 | 165 | 166 | 169 | 172 | 175 | 178 | 181 | 182 | 185 | 189 | 193 | 195 | 197 | 205 | 209 | 232 | 238

## Work Sheet
COUNT | Lab ID | RRCM SAMPLE | Dil Factor | Type | Matrix | BOTTLE | TOTAL B+S+Acid | Bottle+Slag | BOTTLE + ACID | Acid Weight | Calc Acid Vol | Flux Weight | Sample Weight | Bottle + acid + button weight | Weight Sans Bottle | Sample + Flux Calc | Dil Factor | Remarks | Efficiency | Date | Transfer to 15ml | Orig Mass (g)
Example Calc |  | pseudo | 543.9222 | solid | dilute HNO3 | 12 |  |  | 78 | 66 | 64.30873 | 1.004 | 0.1234 | 79.12 | 67.12 | 1.12 | 543.9222 |  | 100.6607 | 2023-06-26 | No
1 | 10-1 | RRCM-01082 | 21.51696 | solid | Dilute AquaRegia | 12.7393 | 88.3942 | 15.6633 | 72.7309 | 59.9916 | 58.4543 |  | 2.924 |  | 62.9156 | 2.924 | 21.51696 | filter melt |  | 2024-02-07 | Yes | 3.52
2 | 10-2 | RRCM-01083 | 7.798073 | solid | Dilute AquaRegia | 12.4549 | 89.9777 | 20.799 | 69.1787 | 56.7238 | 55.27024 |  | 8.3441 |  | 65.0679 | 8.3441 | 7.798073 | filter melt |  | 2024-02-07 | Yes | 8.3
3 | 10-3 | RRCM-01078 | 438.0831 | solid | dilute HNO3 | 11.6769 |  |  | 75.1456 | 63.4687 | 61.8423 | 1.2581 | 0.148 | 76.5132 | 64.8363 | 1.3676 | 438.0831 |  | 102.8152 | 2024-02-07 | Yes | 16.38
4 | 10-4 | Powder Horn | 318.4234 | solid | dilute HNO3 | 12.1001 |  |  | 74.6773 | 62.5772 | 60.97364 | 1.0228 | 0.2003 | 75.8803 | 63.7802 | 1.203 | 318.4234 |  | 101.6708 | 2024-02-07 | Yes
5 | 10-5 | RRCM-01079 | 9.094333 | solid | Dilute AquaRegia | 11.731 | 83.6774 | 18.3522 | 65.3252 | 53.5942 | 52.22083 |  | 6.6212 |  | 60.2154 | 6.6212 | 9.094333 | Zinc Filter |  | 2024-02-07 | Yes | 264
6 | 10-6 | RRCM-01080 | 8.552694 | solid | Dilute AquaRegia | 11.8781 | 82.7065 | 18.7707 | 63.9358 | 52.0577 | 50.72371 |  | 6.8926 |  | 58.9503 | 6.8926 | 8.552694 | Aluminum Filter |  | 2024-02-07 | Yes | 325
7 | 10-7 | RRCM-01093 | 6.484877 | solid | Dilute AquaRegia | 11.9001 | 91.6573 | 22.364 | 69.2933 | 57.3932 | 55.92248 |  | 10.4639 |  | 67.8571 | 10.4639 | 6.484877 | Zinc Filter |  | 2024-02-07 | Yes
8 | 10-8 | RRCM-01094 | 1 | liquid | Thiosulfate | NA | [11 empty] | Water from Filter |  | 2024-02-07 | Yes
9 | 10-9 | RRCM-01095 | 1 | liquid | Thiosulfate | NA | [11 empty] | Pregnant Solution |  | 2024-02-07 | Yes
10 | 10-10 | RRCM-01096 | 1 | liquid | Thiosulfate | NA | [11 empty] | Rinsed Solution |  | 2024-02-07 | Yes
11 | 10-11 | RRCM-01099 | 1 | liquid | Thiosulfate | NA | [11 empty] | Water from Filter |  | 2024-02-07 | Yes
12 | 10-12 | RRCM-01100 | 1 | liquid | Thiosulfate | NA | [11 empty] | Pregnant Solution |  | 2024-02-07 | Yes
13 | 10-13 | RRCM-01101 | 1 | liquid | Thiosulfate | NA | [11 empty] | Rinsed Solution |  | 2024-02-07 | Yes
14 | 10-14 | RRCM-01097 | 381.6842 | solid | dilute HNO3 | 12.1138 |  |  | 72.6354 | 60.5216 | 58.97072 | 1.1083 | 0.1618 | 73.8703 | 61.7565 | 1.2349 | 381.6842 | ATS Washed soil | 102.8504 | 2024-02-07 | Yes
15 | 10-15 | RRCM-01102 | 585.949 | solid | dilute HNO3 | 11.7546 |  |  | 77.2417 | 65.4871 | 63.80897 | 1.0439 | 0.1137 | 78.377 | 66.6224 | 1.1353 | 585.949 | ATS Washed soil | 101.9642 | 2024-02-07 | Yes
16 | 10-16 | RRCM-01103 | 357.8275 | Zn paper filter | dilute HNO3 | 11.8394 |  |  | 74.4285 | 62.5891 | 60.98524 | 1.1794 | 0.1774 | 75.318 | 63.4786 | 0.8895 | 357.8275 |  | 152.5351 | 2024-02-07 | Yes
17 | 10-17 | RRCM-01104 |  | paper | dilute HNO3 | 11.9513 |  |  | 74.4619 | 62.5106 | 60.90875 | insuff | [7 empty] | insuff
18 | 10-18 | RRCM-01105 | 787.3635 | paper | dilute HNO3 | 11.8822 |  |  | 74.3623 | 62.4801 | 60.87903 | 0.9464 | 0.0806 | 75.3437 | 63.4615 | 0.9814 | 787.3635 | paper filter insufficient | 104.6464 | 2024-02-07 | Yes
19 | 10-19 | RRCM-01106 |  | paper | dilute HNO3 | 12.0287 |  |  | 74.9664 | 62.9377 | 61.3249 | insuff | [5 empty] | paper filter |  | in suff
20 | 10-20 | RRCM-01107 | 939.5879 | paper | dilute HNO3 | 11.8686 |  |  | 76.0056 | 64.137 | 62.49347 | 1.0528 | 0.0694 | 77.076 | 65.2074 | 1.0704 | 939.5879 | paper filter | 104.8393 | 2024-02-07 | Yes
21 | 10-21 | RRCM-01098 | 36.13378 | solid | Dilute AquaRegia | 12.1066 | 74.8782 | 13.8438 | 73.141 | 61.0344 | 59.47038 |  | 1.7372 |  | 62.7716 | 1.7372 | 36.13378 | ATS+Zn+Al Filter |  | 2024-02-07 | Yes
| Total | Jar |  | metal | sub metal
01079 zinc filter | 138.5277 | 87.4278 |  | 51.0999 | 6.6212 |  |  | 18.3522
aluminum filter | 158.8263 | 87.7017 |  | 71.1246 | 6.8926 |  |  | 18.7707

## Ajdusted Values for select samp
Description | Type | Sample | STID | Lab Sample Net Weiht | Adjusted to Grade per tonne
[5 empty] | Au oz/tonne | Pt gr/tonne | Pd Oz/tonne | Ag oz/tonne | Au g/tonne | Pt G/tonne | Pd G/tonne | Ag g/tonne
Ammonium Chloride + AR Digestion of sediment | solid | RRCM-01082 | DH140-160707-160710 | 750 | 2.795693 | 0.005718672 | 0.1378938 | #REF! | 86.95722 | 0.1778736 | 4.289048 | #REF!
Ammonium Chloride + AR Digestion of sediment | solid | RRCM-01082 | DH140-160707-160710 | 750 | 5.837657 | 0.008116824 | 0.291929 | #REF! | 181.5745 | 0.2524657 | 9.080158 | #REF!
Ammonium Chloride + AR Digestion of sediment | solid | RRCM-01082 | DH140-160707-160710 | 750 | 6.324666 | 0.008393534 | 0.3351879 | #REF! | 196.7224 | 0.2610725 | 10.42569 | #REF!
ATS +Zinc Rinsed solution | liquid | RRCM-01096 | DH142-160715-160718 | 1097
ATS +Zinc Rinsed solution | liquid | RRCM-01096 | DH142-160715-160718 | 1097
ATS +Zinc Rinsed solution | liquid | RRCM-01096 | DH142-160715-160718 | 1097
ats+Zinc+AL water from filter | liquid | RRCM-01099 | DH140-160707-160710 | 179
ats+Zinc+AL water from filter | liquid | RRCM-01099 | DH140-160707-160710 | 179
ats+Zinc+AL water from filter | liquid | RRCM-01099 | DH140-160707-160710 | 179
ATS+Zinc + AL Pregnant Solution | liquid | RRCM-01100 | DH140-160707-160710 | 1102
ATS+Zinc + AL Pregnant Solution | liquid | RRCM-01100 | DH140-160707-160710 | 1102
ATS+Zinc + AL Pregnant Solution | liquid | RRCM-01100 | DH140-160707-160710 | 1102
ats+zinc+al rinsed solution | liquid | RRCM-01101 | DH140-160707-160710 | 1101
ats+zinc+al rinsed solution | liquid | RRCM-01101 | DH140-160707-160710 | 1101
ats+zinc+al rinsed solution | liquid | RRCM-01101 | DH140-160707-160710 | 1101
ats+zinc rinsed soil | Zn paper | RRCM-01097 | DH142-160715-160718 | 15 |  |  |  |  | 0.458021 | 0.07633684 | -0.07633684 | -1.068716
ats+zinc rinsed soil | Zn paper | RRCM-01097 | DH142-160715-160718 | 15 |  |  |  |  | 0.3816842 | 0 | 0 | -0.3435158
ats+zinc rinsed soil | Zn paper | RRCM-01097 | DH142-160715-160718 | 15 |  |  |  |  | 0.3435158 | 0 | -0.03816842 | 0.1145053
ats+zinc+al rinsed soil | solid | RRCM-01102 | DH140-160707-160710 | 15 |  |  |  |  | 0.4687592 | 0 | -0.1171898 | 0.0585949
ats+zinc+al rinsed soil | solid | RRCM-01102 | DH140-160707-160710 | 15 |  |  |  |  | 0.4687592 | 0.0585949 | -0.1171898 | -0.1757847
ats+zinc+al rinsed soil | solid | RRCM-01102 | DH140-160707-160710 | 15 |  |  |  |  | 0.4101643 | 0 | -0.1171898 | 0.4101643
Rinsed SD Solution + Zinc-First Straining | Zn paper | RRCM-01103 | DH141-160713-160714+DH142-160717-160178 | 49.3
Rinsed SD Solution + Zinc-First Straining | Zn paper | RRCM-01103 | DH141-160713-160714+DH142-160717-160178 | 49.3
Rinsed SD Solution + Zinc-First Straining | Zn paper | RRCM-01103 | DH141-160713-160714+DH142-160717-160178 | 49.3
Rinsed SD Solution + Zinc-Third Straining | Zn paper | RRCM-01105 | DH141-160713-160714+DH142-160717-160178 | 0.3
Rinsed SD Solution + Zinc-Third Straining | Zn paper | RRCM-01105 | DH141-160713-160714+DH142-160717-160178 | 0.3
Rinsed SD Solution + Zinc-Third Straining | Zn paper | RRCM-01105 | DH141-160713-160714+DH142-160717-160178 | 0.3
SMB Precipitate of RRCM-01082 liquid | solid | RRCM-01083 | DH140-160707-160710 | 750 | 0.1300013 | 0 | 0.01180007 | 0.05452099 | 4.043561 | 0 | 0.3670293 | 1.695821
SMB Precipitate of RRCM-01082 liquid | solid | RRCM-01083 | DH140-160707-160710 | 750 | 0.07838855 | 3.342795e-05 | 0.009928102 | 0.04476003 | 2.438197 | 0.001039743 | 0.3088037 | 1.392216
SMB Precipitate of RRCM-01082 liquid | solid | RRCM-01083 | DH140-160707-160710 | 750 | 0.05535669 | 0 | 0.009526967 | 0.04104953 | 1.721814 | 0 | 0.2963268 | 1.276804
Rinsed SD Solution + Zinc-Fifth Straining | Zn paper | RRCM-01107 | DH141-160713-160714+DH142-160717-160178 | 15
Rinsed SD Solution + Zinc-Fifth Straining | Zn paper | RRCM-01107 | DH141-160713-160714+DH142-160717-160178 | 15
Rinsed SD Solution + Zinc-Fifth Straining | Zn paper | RRCM-01107 | DH141-160713-160714+DH142-160717-160178 | 15
ATS+Zinc+Aluminum Filter | solid | RRCM-01098 | DH140-160707-160710 | 345
ATS+Zinc+Aluminum Filter | solid | RRCM-01098 | DH140-160707-160710 | 345
ATS+Zinc+Aluminum Filter | solid | RRCM-01098 | DH140-160707-160710 | 345
Barrel Slime | solid | RRCM-01078 | N/A | 16.38
Barrel Slime | solid | RRCM-01078 | N/A | 16.38
Barrel Slime | solid | RRCM-01078 | N/A | 16.38
| solid | Powder Horn
| solid | Powder Horn
| solid | Powder Horn
| solid | RRCM-01079 | DH140-160707-160710 | 264 | 0.05858769 | 0 | 0.005537589 | 7.407079 | 1.822311 | 0 | 0.1722412 | 230.3898
| solid | RRCM-01079 | DH140-160707-160710 | 264 | 0.04806627 | 0.0001107518 | 0.004319319 | 7.862269 | 1.495053 | 0.003444823 | 0.1343481 | 244.548
| solid | RRCM-01079 | DH140-160707-160710 | 264 | 0.04119966 | 0 | 0.003544057 | 8.038364 | 1.281474 | 0 | 0.1102343 | 250.0253
| solid | RRCM-01080 | DH140-160707-160710 | 329 | 0.03259533 | 0 | 0.0052654 | 0.07588862 | 1.013845 | 0 | 0.163775 | 2.36044
| solid | RRCM-01080 | DH140-160707-160710 | 329 | 0.0323446 | 0 | 0.004429622 | 0.04697071 | 1.006046 | 0 | 0.137779 | 1.460977
| solid | RRCM-01080 | DH140-160707-160710 | 329 | 0.03201029 | 0 | 0.004346044 | 0.03694138 | 0.995648 | 0 | 0.1351794 | 1.149025
ATS+Zinc Plastic Filter | solid | RRCM-01093 | DH142-160715-160718 | 198 | 0.03201029 | 0 | 0.004346044 | 0.03694138 | 0.995648 | 0 | 0.1351794 | 1.149025
ATS+Zinc Plastic Filter | solid | RRCM-01093 | DH142-160715-160718 | 198 | 0.04085564 | 0 | 0.004738412 | 6.308405 | 1.270774 | 0 | 0.1473836 | 196.2166
ATS+Zinc Plastic Filter | solid | RRCM-01093 | DH142-160715-160718 | 198 | 0.03538014 | 0 | 0.003053643 | 6.828578 | 1.100464 | 0 | 0.09498052 | 212.3961
Ats+Zinc water from filter | liquid | RRCM-01094 | DH142-160715-160718 | 53 | 0.0321159 | 0 | 0.002632451 | 6.767505 | 0.998933 | 0 | 0.08187975 | 210.4965
Ats+Zinc water from filter | liquid | RRCM-01094 | DH142-160715-160718 | 53
Ats+Zinc water from filter | liquid | RRCM-01094 | DH142-160715-160718 | 53
ATS+Zinc Pregnant Solution | liquid | RRCM-01095 | DH142-160715-160718 | 1102
ATS+Zinc Pregnant Solution | liquid | RRCM-01095 | DH142-160715-160718 | 1102
ATS+Zinc Pregnant Solution | liquid | RRCM-01095 | DH142-160715-160718 | 1102