## COA Details
1Lithium metaborate fusion sample preparation and calculations
Procedure:
13085 Ash Street
Thornton, CO 80241 |  |  |  | 1. Label an empty high density polyethylene (HDPE) bottle with lid. Weigh empty bottle plus lid.
2. Add approximately 60 ml 1N HNO3 to bottle.
Certificate of Analysis |  |  |  | 3. Replace cap and weight bottle + acid.
4. Place clean graphite crucible on scale and tare.
5. Add approximately 0.8 to 1.2 grams of lithium metaborate flux to crucible and weigh.
Red River Creek Mining Group LLC |  | Date: | 25/07/2023 | 6. Tare scale and add approximately 0.1 g of approximately 80% passing 75 micron sized powdered
1712 Carey Avenue |  | Page: | 1 of 3 | rock sample to the crucible containing
Suite 100 |  | Assay Reference #: | tbd | the previously measured flux and weigh.
Cheyenne, WY 82001 |  |  |  | 7. Place crucible into a preheated muffle furnace (500 C).
8. Bring furnace up to 950 - 1000 C. Sample to remain at this temperature for 20 minutes.
9. Using tongs, remove crucible from furnace and immediately pour molten flux into a metal washer
to cast a glass button.
Sample Preparation1 | Lithium metaborate fusion (LMB) |  |  | 10. Transfer glass flux bead from washer to the appropriate bottle containing 1 N HNO3.
| Nexus Geos LLC |  |  | 11. Recap bottle and weigh.
| Method Code: Rich31.M |  |  | 12. Place bottle with sample on a hot plate or similar heater until the flux button is completely dissolved
13. The liquid sample is sent to the University of Nebraska for instrumental analysis.
14. ICP-MS analytical results are adjusted back to the original sample weight.
Sample Analysis2 | Inductively coupled plasma mass spectrometry (ICP-MS)
| University of Nebraska-Lincoln |  |  | Dilution factor = (acid weight + button weight) / sample weight
| Redox Biology Center |  |  | PPB is converted to ppm by dividing by 1,000.
| Spectroscopic and Biophysics Core Facility |  |  | PPM/weight x dilution factor = assay value (ppm)
| E157 Beadle Center |  |  | Efficiency = ((flux weight + sample weight), pre-heat) / ((flux weight + sample weight), post heat)
Lincoln, NE 68588-0662
Method Code: 22-6230-0007 ICP
2Inductively coupled plasma mass spectrometer unit: Agilent 7500 cx
|  |  |  | Detection Limit: | The detection limit of the ICP-MS unit is variable depending on each sample run.
There are multiple samples per sample run and potentially multiple sample runs
per data set included within a single Certificate of Analysis.
Negative values shown as assay values represent the absolute value of the
detection limit. If there are no negative values within a dataset, that indicates
reported values are above the detection limit.
Chain of Custody:
|  |  |  | Date Nexus received original samples: |  | 2022-10-15
|  |  |  | Date Nexus prepared the samples (LMB): |  | 2022-10-20
|  |  |  | Date University of Nebraska analysis: |  | 2022-12-16
I

## Sample Results
Zone | Sample ID | Site # | LAB ID | Depth (ft) | UTM-ID Coordinates |  |  | Sediment Type | Sample Weight (kg) | units | Element | Be | Na | Mg | Al | P | S | Cl | K | Ca | Sc | Ti | V | Cr | Mn | Fe | Co | Ni | Cu | Zn | Ga | Ge | As | Se | Rb | Sr | Y | Zr | Nb | Mo | Ru | Rh | Pd | Ag | In | Sb | Te | Cs | Ba | La | Ce | Pr | Nd | Sm | Eu | Gd | Tb | Dy | Ho | Er | Tm | Yb | Lu | Hf | Ta | W | Re | Os | Ir | Pt | Au | Tl | Bi | Th | U
[5 empty] | Northing | Easting | Elevation (ft) |  |  |  | A/W | 9 | 23 | 24 | 27 | 31 | 34 | 35 | 39 | 44 | 45 | 47 | 51 | 53 | 55 | 57 | 59 | 60 | 63 | 66 | 71 | 72 | 75 | 82 | 85 | 88 | 89 | 90 | 93 | 95 | 101 | 103 | 105 | 107 | 115 | 121 | 125 | 133 | 137 | 139 | 140 | 141 | 146 | 147 | 153 | 157 | 159 | 163 | 165 | 166 | 169 | 172 | 175 | 178 | 181 | 182 | 185 | 189 | 193 | 195 | 197 | 205 | 209 | 232 | 238
| WF-1 |  | RRCM-00300A | 0.5 |  |  |  |  | 2.08 | g/tonne |  | 0.2197103 | 156.3898 | 112.5796 | 1469.423 | 27.37591 | 0 | 688.5721 | 772.5015 | 1998.924 | 0.5712468 | 226.2137 | 6.723136 | 57.73987 | 44.64514 | 4534.821 | 0.4833627 | 7.514093 | 1.669798 | 7.338325 | 1.27432 | 1.27432 | 0.9227833 | 4.965453 | 5.31699 | 6.942846 | 5.5367 | 15.16001 | 0 | 5.580642 | 0.04394206 | 1.581914 | 0 | 0.5273048 | 0 | 0.08788413 | 0 | 0.1318262 | 31.06704 | 3.207771 | 7.206498 | 0.7909571 | 3.339597 | 0.6591309 | 0.08788413 | 0.5712468 | 0.08788413 | 0.703073 | 0.1757683 | 0.5273048 | 0.08788413 | 0.6591309 | 0.1318262 | 0.3515365 | 0 | 0.1318262 | 0 | 0 | 0 | 1.318262 | 0.04394206 | 0 | 10.06273 | 0 | 0.5712468
| WF-1 |  | RRCM-00300A | 0.5 |  |  |  |  | 2.08 | g/tonne |  | 1.186436 | 160.6082 | 109.0642 | 1465.468 | 46.27099 | 0 | 312.9993 | 731.6353 | 2016.941 | 0.3515365 | 239.2206 | 6.767078 | 55.67459 | 44.42543 | 4596.34 | 0.4833627 | 7.601977 | 0.5712468 | 6.942846 | 1.362204 | 1.230378 | 1.450088 | 2.241045 | 5.053337 | 6.723136 | 4.789685 | 15.86308 | 0 | 5.844294 | 0.04394206 | 1.49403 | 0 | 0.5712468 | 0 | 0.1757683 | 0 | 0.08788413 | 31.19886 | 3.032002 | 6.898904 | 0.7909571 | 3.339597 | 0.5712468 | 0.08788413 | 0.4833627 | 0.08788413 | 0.6151889 | 0.1318262 | 0.5712468 | 0.08788413 | 0.5712468 | 0.1318262 | 0.3954786 | 0 | 0.1318262 | 0 | 0 | 0 | 1.098552 | 0.04394206 | 0 | 4.306322 | 0 | 0.5712468
| WF-1 |  | RRCM-00300A | 0.5 |  |  |  |  | 2.08 | g/tonne |  | 0 | 174.0106 | 117.8966 | 1557.746 | 16.87375 | 0 | 156.8732 | 744.818 | 1934.33 | 0.1757683 | 217.1177 | 6.942846 | 57.38833 | 45.43609 | 4605.128 | 0.3515365 | 7.909571 | 0.2197103 | 159.4657 | 1.362204 | 1.186436 | 1.71374 | 5.31699 | 5.31699 | 6.854962 | 5.229105 | 16.39039 | 0 | 5.888236 | 0.08788413 | 1.49403 | 0 | 0.5273048 | 0 | 0.1757683 | 0 | 0.1318262 | 32.12165 | 3.032002 | 6.898904 | 0.7909571 | 3.119886 | 0.6151889 | 0.08788413 | 0.4833627 | 0.08788413 | 0.7909571 | 0.1757683 | 0.4833627 | 0.08788413 | 0.6591309 | 0.1318262 | 0.4394206 | 0 | 0.1318262 | 0 | 0 | 0 | 1.625856 | 0 | 0 | 2.460756 | 0 | 0.6151889
| WF-1 |  | RRCM-00300B | 0.5 |  |  |  |  | 2.08 | g/tonne |  | 0.3648227 | 153.0171 | 112.2611 | 1473.884 | 0 | 0 | 0 | 700.4595 | 1882.485 | 0.1563526 | 234.0077 | 12.61244 | 64.36514 | 42.58002 | 4023.994 | 0.5211752 | 6.045633 | 6.09775 | 2.762229 | 1.407173 | 1.094468 | 0.5732928 | 10.00656 | 5.107517 | 6.358338 | 5.0554 | 9.276919 | 0 | 7.244336 | 0.104235 | 1.667761 | 0 | 0.4690577 | 0 | 0.104235 | 0 | 0.104235 | 31.89593 | 3.231287 | 7.348571 | 0.7817629 | 3.439757 | 0.6254103 | 0.05211752 | 0.4690577 | 0.104235 | 0.6254103 | 0.1563526 | 0.5211752 | 0.104235 | 0.5732928 | 0.104235 | 0.104235 | 0 | 0.104235 | 0 | 0 | 0 | 1.407173 | 0 | 0 | 1.459291 | 0 | 0.5211752
| WF-1 |  | RRCM-00300B | 0.5 |  |  |  |  | 2.08 | g/tonne |  | 0 | 184.6524 | 118.9322 | 1545.285 | 29.96758 | 0 | 0 | 718.7007 | 1932.518 | 0.4169402 | 246.3074 | 13.23785 | 68.32608 | 44.50837 | 4173.05 | 0.4690577 | 6.201985 | 6.983748 | 2.241054 | 2.136819 | 1.04235 | 0.7296453 | 5.732928 | 5.107517 | 6.931631 | 4.84693 | 10.4235 | 0 | 8.026099 | 0.1563526 | 1.563526 | 0 | 0.4690577 | 0 | 0.104235 | 0 | 0.104235 | 33.14675 | 3.127051 | 6.983748 | 0.8338804 | 2.970699 | 0.5211752 | 0.104235 | 0.5211752 | 0.104235 | 0.6254103 | 0.1563526 | 0.4690577 | 0.104235 | 0.5732928 | 0.104235 | 0.1563526 | 0 | 0.1563526 | 0 | 0 | 0 | 1.250821 | 0.05211752 | 0 | 1.04235 | 0 | 0.4690577
| WF-1 |  | RRCM-00300B | 0.5 |  |  |  |  | 2.08 | g/tonne |  | 0.3127051 | 208.3659 | 111.0624 | 1462.939 | 22.14995 | 0 | 0 | 695.769 | 1889.26 | 0.1563526 | 239.1673 | 12.24762 | 61.49868 | 41.69402 | 4296.048 | 0.4169402 | 5.576575 | 5.88928 | 0 | 1.980466 | 1.198703 | 0.8338804 | 0.1563526 | 5.003282 | 6.931631 | 4.690577 | 10.1108 | 0 | 7.661276 | 0.1563526 | 1.615643 | 0 | 0.4169402 | 0 | 0.05211752 | 0 | 0.104235 | 34.86662 | 3.022816 | 6.931631 | 0.7817629 | 3.231287 | 0.5211752 | 0.104235 | 0.4169402 | 0.104235 | 0.6775278 | 0.1563526 | 0.4169402 | 0.05211752 | 0.5732928 | 0.104235 | 0.104235 | 0 | 0.104235 | 0 | 0 | 0 | 1.876231 | 0 | 0 | 0.8338804 | 0 | 0.5211752
1 | WF-2 | Shaft 1 | RRCM-00301A | 0.5 | 3907083 | 456018 |  |  | 1.02 | g/tonne |  | 1.652349 | 30603.87 | 11224.17 | 35796.96 | 415.1527 | 0 | 13708.6 | 14062.67 | 46714.27 | 5.724209 | 2365.22 | 86.27623 | 68.92656 | 574.6634 | 30940.24 | 10.68126 | 37.4139 | 15.81534 | 69.39866 | 17.5267 | 3.953835 | 162.1663 | 13.04176 | 76.65719 | 544.0359 | 17.9988 | 14.39904 | 0 | 5.901247 | 0.1770374 | 1.298274 | 0 | 0.4130873 | 0 | 1.770374 | 0.1770374 | 4.661985 | 701.6582 | 21.18548 | 41.6628 | 5.134085 | 19.47411 | 4.130873 | 0.885187 | 3.127661 | 0.4720997 | 2.832598 | 0.5311122 | 1.593337 | 0.2360499 | 1.534324 | 0.2360499 | 0.05901247 | 0.2950623 | 12.09756 | 0 | 0 | 0 | 1.003212 | 0 | 0 | 0.9441995 | 0 | 3.245686
1 | WF-2 | Shaft 1 | RRCM-00301A | 0.5 | 3907083 | 456018 |  |  | 1.02 | g/tonne |  | 2.183461 | 29370.5 | 12870.62 | 40866.13 | 464.074 | 0 | 11064.84 | 16116.3 | 45115.03 | 6.845446 | 2691.559 | 93.29871 | 77.48337 | 627.3025 | 30556.66 | 11.62546 | 42.607 | 19.82819 | 79.19473 | 18.35288 | 3.83581 | 168.0085 | 17.40868 | 77.01127 | 590.7148 | 17.88078 | 18.35288 | 0 | 6.196309 | 0.1770374 | 1.239262 | 0 | 0.2950623 | 0 | 1.829386 | 0 | 5.01606 | 690.4459 | 20.94943 | 42.07589 | 5.075072 | 19.47411 | 3.776798 | 0.885187 | 3.009636 | 0.4720997 | 3.009636 | 0.5901247 | 1.593337 | 0.2360499 | 1.416299 | 0.2360499 | 0.1770374 | 0.2950623 | 13.63188 | 0 | 0 | 0 | 0.9441995 | 0 | 0 | 0.885187 | 1.298274 | 3.304698
1 | WF-2 | Shaft 1 | RRCM-00301A | 0.5 | 3907083 | 456018 |  |  | 1.02 | g/tonne |  | 1.534324 | 30615.67 | 12103.46 | 38263.68 | 415.7428 | 0 | 12900.13 | 14941.96 | 46672.96 | 7.612608 | 2555.24 | 92.2955 | 71.75916 | 597.2062 | 32173.6 | 10.85829 | 39.71539 | 19.35609 | 74.88682 | 17.64473 | 3.83581 | 188.9579 | 10.56323 | 81.73227 | 560.1463 | 17.9988 | 18.58893 | 0 | 5.429147 | 0.1770374 | 1.357287 | 0 | 0.3540748 | 0.05901247 | 1.770374 | 0 | 4.661985 | 734.7052 | 21.00844 | 41.83984 | 5.134085 | 20.00523 | 4.012848 | 0.885187 | 3.304698 | 0.4720997 | 2.832598 | 0.5311122 | 1.475312 | 0.2360499 | 1.534324 | 0.2360499 | 0.1770374 | 0.2360499 | 13.15978 | 0 | 0 | 0 | 0.8261745 | 0 | 0 | 0.8261745 | 1.888399 | 3.186673
1 | WF-2 | Shaft 1 | RRCM-00301B | 0.5 | 3907083 | 456018 |  |  | 1.02 | g/tonne |  | 0 | 29051.53 | 11728.56 | 37578.06 | 585.9708 | 0 | 14249.02 | 14857.4 | 43506.39 | 8.096552 | 2338.851 | 78.4039 | 70.76478 | 589.1728 | 28754.19 | 10.52094 | 38.92749 | 18.38878 | 71.58816 | 17.01648 | 3.613715 | 151.7303 | 8.599727 | 73.37214 | 546.1742 | 18.57175 | 16.28459 | 0 | 5.031755 | 0.09148646 | 1.55527 | 0 | 0.3659458 | 0.04574323 | 1.601013 | 0 | 4.894526 | 648.639 | 21.22486 | 42.17526 | 5.168985 | 20.03553 | 3.705202 | 0.8691214 | 3.064796 | 0.5031755 | 2.881824 | 0.594662 | 1.601013 | 0.2287162 | 1.463783 | 0.2287162 | 0.2287162 | 0.3202026 | 9.697565 | 0 | 0 | 0 | 1.052094 | 0 | 0 | 0.6861485 | 1.921216 | 3.247769
1 | WF-2 | Shaft 1 | RRCM-00301B | 0.5 | 3907083 | 456018 |  |  | 1.02 | g/tonne |  | 1.052094 | 27816.46 | 11486.13 | 36708.94 | 528.7917 | 0 | 13494.25 | 14656.13 | 41932.82 | 9.285876 | 2435.827 | 77.80923 | 72.64025 | 573.6201 | 28653.56 | 10.33797 | 38.79026 | 16.69628 | 67.97444 | 17.61114 | 3.384999 | 154.4749 | 9.423105 | 72.73174 | 538.8553 | 18.16006 | 17.29094 | 0 | 5.443444 | 0.1829729 | 1.463783 | 0 | 0.3202026 | 0.04574323 | 1.875472 | 0 | 4.574323 | 657.3302 | 21.31635 | 42.03803 | 5.168985 | 19.94405 | 3.522229 | 0.8233781 | 3.293513 | 0.5031755 | 2.927567 | 0.5489188 | 1.646756 | 0.2287162 | 1.509527 | 0.2287162 | 0.2744594 | 0.3202026 | 10.74966 | 0 | 0 | 0 | 1.006351 | 0 | 0 | 0.594662 | 2.790337 | 3.339256
1 | WF-2 | Shaft 1 | RRCM-00301B | 0.5 | 3907083 | 456018 |  |  | 1.02 | g/tonne |  | 2.378648 | 28946.32 | 11481.55 | 36983.4 | 554.408 | 0 | 14948.89 | 14587.52 | 43483.51 | 8.096552 | 2411.126 | 78.67836 | 73.69234 | 584.1411 | 29390.03 | 10.70392 | 37.73816 | 17.19945 | 71.6339 | 16.97074 | 3.750945 | 161.0619 | 9.606078 | 76.48268 | 547.089 | 17.74837 | 17.61114 | 0 | 5.214728 | 0.1372297 | 1.41804 | 0 | 0.3202026 | 0.04574323 | 1.738243 | 0 | 4.757296 | 672.4255 | 21.2706 | 42.35823 | 5.306215 | 20.03553 | 4.116891 | 0.9148646 | 3.11054 | 0.5031755 | 2.927567 | 0.594662 | 1.601013 | 0.2287162 | 1.509527 | 0.2287162 | 0.2744594 | 0.3202026 | 10.56669 | 0 | 0 | 0 | 1.6925 | 0 | 0 | 0.5489188 | 3.156283 | 3.339256
3 | WF -5 | Bond Mill | RRCM-00304A | 0.5 | 3909019 | 451764 |  |  | 1.97 | g/tonne |  | 2.059532 | 15486.54 | 4460.604 | 35790.09 | 629.8736 | 0 | 0 | 11029.94 | 24525.6 | 6.979526 | 3997.209 | 83.01059 | 36.32786 | 416.3116 | 27597.73 | 7.494409 | 19.39393 | 5.091621 | 55.43574 | 19.27951 | 5.091621 | 50.17249 | 10.81254 | 58.12458 | 334.1019 | 21.73951 | 38.33018 | 0 | 7.151154 | 0.05720923 | 1.373022 | 0 | 0.3432554 | 0.05720923 | 3.203717 | 0 | 4.119065 | 605.2736 | 42.27762 | 79.92129 | 9.382314 | 35.46972 | 6.636271 | 1.430231 | 5.148831 | 0.6865108 | 3.604181 | 0.6865108 | 1.887905 | 0.2860461 | 1.716277 | 0.2860461 | 0.9153477 | 0.5148831 | 242.1667 | 0 | 0 | 0 | 1.029766 | 0 | 0 | 0.4576738 | 4.119065 | 2.345578
3 | WF -5 | Bond Mill | RRCM-00304A | 0.5 | 3909019 | 451764 |  |  | 1.97 | g/tonne |  | 0.9153477 | 15154.72 | 4446.301 | 36579.58 | 710.5386 | 0 | 0 | 11104.31 | 24548.48 | 7.322781 | 3938.855 | 82.55292 | 35.58414 | 415.5678 | 28347.17 | 7.4372 | 19.96602 | 3.604181 | 54.92086 | 20.93858 | 4.633948 | 51.31668 | 4.977203 | 61.15667 | 328.2093 | 20.99579 | 43.93669 | 0 | 6.922317 | 0.1144185 | 1.430231 | 0 | 0.2288369 | 0 | 2.860461 | 0 | 4.004646 | 637.8829 | 42.44925 | 80.20734 | 9.439523 | 36.38507 | 6.235806 | 1.430231 | 4.977203 | 0.6865108 | 3.775809 | 0.74372 | 1.830695 | 0.2860461 | 1.659068 | 0.2860461 | 0.74372 | 0.5148831 | 237.2467 | 0 | 0 | 0 | 0.8009292 | 0 | 0 | 0.3432554 | 5.720923 | 2.459997
3 | WF -5 | Bond Mill | RRCM-00304A | 0.5 | 3909019 | 451764 |  |  | 1.97 | g/tonne |  | 1.373022 | 12454.45 | 4429.711 | 36310.7 | 598.4085 | 0 | 0 | 11035.66 | 20561 | 6.235806 | 4004.646 | 83.29664 | 37.75809 | 420.6595 | 24050.76 | 7.494409 | 20.93858 | 5.034412 | 57.38086 | 17.10556 | 3.775809 | 46.68273 | 10.35487 | 51.08784 | 335.5321 | 21.62509 | 48.17017 | 0 | 7.208363 | 0.1144185 | 1.373022 | 0 | 0.2860461 | 0.05720923 | 3.318135 | 0 | 3.947437 | 535.4212 | 42.22041 | 79.63525 | 9.611151 | 35.81298 | 6.178597 | 1.48744 | 4.977203 | 0.6865108 | 3.890228 | 0.6865108 | 1.887905 | 0.2860461 | 1.716277 | 0.2860461 | 0.9725569 | 0.5148831 | 250.5764 | 0 | 0 | 0 | 0.9153477 | 0 | 0 | 0.3432554 | 6.407434 | 2.402788
3 | WF -5 | Bond Mill | RRCM-00304B | 0.5 | 3909019 | 451764 |  |  | 1.97 | g/tonne |  | 1.85494 | 12658.56 | 3601.957 | 29982.58 | 482.9028 | 0 | 0 | 9330.912 | 20443.69 | 5.058928 | 3270.316 | 68.85764 | 37.37986 | 360.3643 | 25305.88 | 6.970079 | 22.3155 | 4.553036 | 46.03625 | 15.233 | 4.328194 | 77.85129 | 7.307341 | 51.93833 | 313.3725 | 18.43698 | 47.10424 | 0 | 6.857658 | 0.1686309 | 1.236627 | 0 | 0.5621032 | 0.05621032 | 4.834087 | 1.405258 | 3.428829 | 582.3389 | 29.79147 | 64.02355 | 7.869444 | 29.62284 | 5.227559 | 1.124206 | 3.990932 | 0.5621032 | 3.035357 | 0.5621032 | 1.517679 | 0.2248413 | 1.461468 | 0.2810516 | 1.011786 | 0.5058928 | 200.0525 | 0 | 0 | 0 | 0.6183135 | 0 | 0 | 1.517679 | 3.59746 | 2.023571
3 | WF -5 | Bond Mill | RRCM-00304B | 0.5 | 3909019 | 451764 |  |  | 1.97 | g/tonne |  | 0.6183135 | 11776.06 | 3916.173 | 32708.78 | 626.1829 | 0 | 0 | 9949.226 | 19774.79 | 6.970079 | 3421.522 | 70.03805 | 39.17859 | 369.4704 | 25182.22 | 6.576607 | 22.76518 | 4.440615 | 45.98004 | 16.52583 | 4.496825 | 76.8395 | 6.351766 | 52.38801 | 300.8938 | 18.66182 | 49.5775 | 0 | 6.464186 | 0.1124206 | 1.236627 | 0 | 0.5058928 | 0 | 4.159563 | 1.405258 | 3.203988 | 595.8293 | 28.94831 | 63.34903 | 7.757024 | 29.22936 | 5.28377 | 1.180417 | 3.934722 | 0.5058928 | 3.035357 | 0.5621032 | 1.517679 | 0.2248413 | 1.461468 | 0.2810516 | 0.9555754 | 0.4496825 | 186.0561 | 0 | 0 | 0 | 0.9555754 | 0.1124206 | 0 | 1.349048 | 4.553036 | 2.023571
3 | WF -5 | Bond Mill | RRCM-00304B | 0.5 | 3909019 | 451764 |  |  | 1.97 | g/tonne |  | 1.517679 | 11843.51 | 4156.191 | 34029.72 | 621.6861 | 0 | 0 | 10466.36 | 20393.1 | 6.239345 | 3558.113 | 73.74793 | 39.51585 | 385.5466 | 26283.94 | 7.532182 | 22.99002 | 5.789662 | 46.20488 | 16.97552 | 4.384405 | 79.36897 | 10.00544 | 54.13053 | 316.9138 | 17.93109 | 54.41159 | 0 | 7.363551 | 0.1124206 | 1.349048 | 0 | 0.5058928 | 0 | 4.496825 | 1.067996 | 3.372619 | 630.6797 | 29.22936 | 63.79871 | 7.869444 | 30.18494 | 5.28377 | 1.180417 | 3.878512 | 0.5621032 | 2.979147 | 0.6183135 | 1.517679 | 0.2248413 | 1.461468 | 0.2248413 | 1.067996 | 0.5058928 | 196.5675 | 0 | 0 | 0 | 0.6183135 | 0.05621032 | 0 | 1.405258 | 5.002718 | 2.023571
2 | WF-6 | Site 1 | RRCM-00305A | 0.5 | 3899369 | 454184 | 2782 | Coarse | 0.57 | g/tonne |  | 0.2082639 | 24455.38 | 400.3873 | 38159.15 | 364.8262 | 0 | 0 | 17051.6 | 11704.43 | 0.7289235 | 192.7482 | 10.15286 | 22.64869 | 278.9174 | 6112.544 | 0.7289235 | 13.53715 | 213.8349 | 47.53623 | 11.97517 | 1.249583 | 1.249583 | 2.96776 | 47.22383 | 481.1936 | 4.842135 | 21.03465 | 0 | 3.280156 | 0.1041319 | 1.509913 | 0 | 0.1561979 | 0.4165277 | 0.6247916 | 0 | 4.113211 | 2670.984 | 6.091718 | 10.67352 | 1.249583 | 4.581805 | 0.8330554 | 0.5206596 | 0.5206596 | 0.1041319 | 0.5206596 | 0.1561979 | 0.4685937 | 0.1041319 | 0.6247916 | 0.1041319 | 0.1041319 | 0 | 5.258662 | 0 | 0 | 0 | 1.353715 | 0 | 0 | 0.4165277 | 0 | 0.2082639
2 | WF-6 | Site 1 | RRCM-00305A | 0.5 | 3899369 | 454184 | 2782 | Coarse | 0.57 | g/tonne |  | 0.5206596 | 24955.22 | 238.4621 | 36742.95 | 61.8023 | 0 | 0 | 16171.69 | 11621.12 | 0.4165277 | 193.9978 | 9.996665 | 16.66111 | 268.2438 | 6341.634 | 0.5727256 | 5.883454 | 0 | 11.35038 | 13.32889 | 1.509913 | 1.145451 | 5.93552 | 49.87919 | 476.5598 | 4.842135 | 7.861961 | 0 | 2.759496 | 0.1041319 | 1.457847 | 0 | 0 | 0 | 0.05206596 | 0 | 0.5206596 | 2792.298 | 5.987586 | 10.62146 | 1.197517 | 4.685937 | 0.8851214 | 0.5206596 | 0.5727256 | 0.1041319 | 0.5206596 | 0.1561979 | 0.4685937 | 0.1041319 | 0.5727256 | 0.1041319 | 0 | 0 | 3.123958 | 0 | 0 | 0 | 1.509913 | 0 | 0 | 0.2603298 | 0 | 0.2082639
2 | WF-6 | Site 1 | RRCM-00305A | 0.5 | 3899369 | 454184 | 2782 | Coarse | 0.57 | g/tonne |  | 1.093385 | 24049.27 | 234.6092 | 36461.79 | 112.6707 | 0 | 0 | 15999.87 | 11433.69 | 0.5206596 | 183.2722 | 10.51732 | 19.4206 | 267.0984 | 6289.568 | 0.6247916 | 5.310728 | 0 | 8.90328 | 12.75616 | 1.926441 | 0.6768575 | 4.269409 | 48.62961 | 470.7804 | 4.894201 | 7.445433 | 0 | 3.22809 | 0.05206596 | 1.405781 | 0 | 0.05206596 | 0 | 0 | 0 | 0.4165277 | 2695.455 | 5.93552 | 10.62146 | 1.301649 | 4.842135 | 0.8330554 | 0.5206596 | 0.5206596 | 0.1041319 | 0.5727256 | 0.1041319 | 0.4685937 | 0.1041319 | 0.6247916 | 0.1041319 | 0 | 0 | 2.342968 | 0 | 0 | 0 | 1.249583 | 0 | 0 | 0.2603298 | 0 | 0.2082639
2 | WF-6 | Site 1 | RRCM-00305B | 0.5 | 3899369 | 454184 | 2782 | Coarse | 0.57 | g/tonne |  | 0.7660379 | 23462.04 | 234.5353 | 36931.54 | 82.39164 | 0 | 0 | 16137.87 | 10996.9 | 0.4681343 | 186.1047 | 15.5761 | 18.64026 | 275.2204 | 6145.327 | 0.5532496 | 5.447381 | 0 | 7.447591 | 12.42684 | 1.659749 | 0.7234803 | 2.468344 | 46.81343 | 477.0714 | 4.511112 | 6.596438 | 0 | 2.936479 | 0.08511533 | 1.27673 | 0 | 0 | 0 | 0 | 0 | 0.4255766 | 2570.057 | 5.872957 | 10.12872 | 1.27673 | 4.468555 | 0.7234803 | 0.4681343 | 0.5532496 | 0.08511533 | 0.5532496 | 0.127673 | 0.4681343 | 0.08511533 | 0.5958073 | 0.08511533 | 0 | 0 | 1.021384 | 0 | 0 | 0 | 1.063942 | 0 | 0 | 0.127673 | 0 | 0.1702307
2 | WF-6 | Site 1 | RRCM-00305B | 0.5 | 3899369 | 454184 | 2782 | Coarse | 0.57 | g/tonne |  | 0.5532496 | 23985.5 | 238.3229 | 36871.96 | 134.9503 | 0 | 0 | 16133.61 | 11618.24 | 0.383019 | 187.1686 | 14.85262 | 18.17212 | 275.3055 | 6600.694 | 0.5532496 | 6.128303 | 0 | 8.171071 | 13.32055 | 1.744864 | 0.7234803 | 2.936479 | 51.0692 | 477.497 | 4.809016 | 6.55388 | 0 | 2.766248 | 0.04255766 | 1.27673 | 0 | 0.04255766 | 0 | 0 | 0 | 0.4255766 | 2800.294 | 6.00063 | 10.51174 | 1.234172 | 4.596228 | 0.7234803 | 0.510692 | 0.510692 | 0.08511533 | 0.6383649 | 0.127673 | 0.4681343 | 0.08511533 | 0.6383649 | 0.127673 | 0 | 0 | 0.7234803 | 0 | 0 | 0 | 1.234172 | 0 | 0 | 0.127673 | 0 | 0.1702307
2 | WF-6 | Site 1 | RRCM-00305B | 0.5 | 3899369 | 454184 | 2782 | Coarse | 0.57 | g/tonne |  | 1.106499 | 23096.04 | 224.2363 | 35816.53 | 102.5214 | 0 | 0 | 15550.57 | 11448.01 | 0.5532496 | 173.465 | 14.51216 | 16.34214 | 267.7303 | 6460.253 | 0.510692 | 5.10692 | 0 | 73.92266 | 12.63963 | 1.617191 | 1.106499 | 3.489728 | 50.38827 | 467.2831 | 4.809016 | 6.128303 | 0 | 3.021594 | 0.04255766 | 1.27673 | 0 | 0 | 0 | 0 | 0 | 0.4255766 | 2757.737 | 5.915515 | 10.42663 | 1.234172 | 4.511112 | 0.6809226 | 0.5532496 | 0.510692 | 0.08511533 | 0.5532496 | 0.127673 | 0.4255766 | 0.08511533 | 0.6383649 | 0.127673 | 0 | 0 | 0.6383649 | 0 | 0 | 0 | 1.191615 | 0 | 0 | 0.08511533 | 0 | 0.1702307
2 | WF-7 | Site 1 | RRCM-00306A | 0.5 | 3899369 | 454184 | 2782 | Medium | 1.68 | g/tonne |  | 1.085236 | 29684.4 | 309.6754 | 36374.57 | 114.0136 | 0 | 0 | 11880.15 | 13080.29 | 0.6383743 | 217.0473 | 14.23575 | 35.49361 | 256.818 | 6263.09 | 0.8298866 | 11.74609 | 0 | 15.76784 | 11.9376 | 1.404423 | 0.3830246 | 5.681531 | 32.42941 | 469.9711 | 4.277108 | 4.277108 | 0 | 4.404782 | 0.06383743 | 1.97896 | 0 | 0.7022117 | 0 | 0.06383743 | 0 | 0.3191871 | 1662.327 | 6.383743 | 11.23539 | 1.340586 | 4.979319 | 0.893724 | 0.5106994 | 0.5106994 | 0.06383743 | 0.5745368 | 0.1276749 | 0.3830246 | 0.06383743 | 0.5745368 | 0.06383743 | 0 | 0 | 0.7022117 | 0 | 0 | 0 | 1.340586 | 0 | 0 | 0.1276749 | 0 | 0.1915123
2 | WF-7 | Site 1 | RRCM-00306A | 0.5 | 3899369 | 454184 | 2782 | Medium | 1.68 | g/tonne |  | 1.212911 | 28573.63 | 310.6968 | 36131.98 | 115.8011 | 0 | 0 | 11790.77 | 12990.92 | 0.3830246 | 222.6011 | 12.89516 | 34.91907 | 252.3494 | 6272.027 | 0.7660491 | 11.9376 | 0 | 14.87412 | 11.87376 | 1.659773 | 0.6383743 | 5.426181 | 33.38697 | 466.3962 | 4.21327 | 4.149433 | 0 | 4.915482 | 0.06383743 | 2.042798 | 0 | 0.7022117 | 0 | 0 | 0 | 0.3830246 | 1688.5 | 6.319905 | 11.10771 | 1.276749 | 5.106994 | 0.8298866 | 0.446862 | 0.6383743 | 0.06383743 | 0.5106994 | 0.1276749 | 0.446862 | 0.06383743 | 0.5745368 | 0.1276749 | 0 | 0 | 0.5745368 | 0 | 0 | 0 | 1.149074 | 0.06383743 | 0 | 0.1915123 | 0 | 0.1915123
2 | WF-7 | Site 1 | RRCM-00306A | 0.5 | 3899369 | 454184 | 2782 | Medium | 1.68 | g/tonne |  | 1.659773 | 27558.62 | 325.3794 | 36795.89 | 95.50079 | 0 | 0 | 11943.98 | 12537.67 | 0.06383743 | 223.1118 | 14.04423 | 33.06779 | 256.1158 | 6374.167 | 0.7022117 | 11.80992 | 0 | 18.38518 | 13.15051 | 1.340586 | 0.2553497 | 6.639092 | 34.15302 | 467.673 | 4.149433 | 4.21327 | 0 | 4.660132 | 0.06383743 | 2.042798 | 0 | 0.6383743 | 0 | 0 | 0 | 0.3830246 | 1751.061 | 6.256068 | 11.04387 | 1.276749 | 4.915482 | 0.9575614 | 0.446862 | 0.5106994 | 0.06383743 | 0.6383743 | 0.1276749 | 0.3191871 | 0.06383743 | 0.5745368 | 0.1276749 | 0 | 0 | 0.3830246 | 0 | 0 | 0 | 1.276749 | 0 | 0 | 0.1276749 | 0 | 0.1915123
2 | WF-7 | Site 1 | RRCM-00306B | 0.5 | 3899369 | 454184 | 2782 | Medium | 1.68 | g/tonne |  | 1.184259 | 27397.84 | 280.3734 | 34284.31 | 127.604 | 0 | 0 | 11280.07 | 13204.49 | 0.5329168 | 202.2123 | 6.217362 | 27.17876 | 235.3124 | 6371.316 | 0.6513427 | 8.052965 | 0 | 8.467455 | 12.84922 | 1.717176 | 0.4737038 | 4.914677 | 35.76464 | 447.2948 | 3.848843 | 4.618612 | 0 | 3.671204 | 0.05921297 | 1.421111 | 0 | 0.7105557 | 0 | 0.05921297 | 0 | 0.2960649 | 1993.109 | 5.802871 | 10.24384 | 1.243472 | 4.559399 | 0.8289816 | 0.4737038 | 0.4737038 | 0.1184259 | 0.4737038 | 0.1184259 | 0.3552778 | 0.05921297 | 0.5329168 | 0.1184259 | 0 | 0 | 0.2368519 | 0 | 0 | 0 | 1.006621 | 0 | 0 | 0.2960649 | 0 | 0.1184259
2 | WF-7 | Site 1 | RRCM-00306B | 0.5 | 3899369 | 454184 | 2782 | Medium | 1.68 | g/tonne |  | 0.4737038 | 27936.68 | 311.5195 | 35977.8 | 104.1556 | 0 | 0 | 11943.26 | 13453.19 | 0 | 219.917 | 5.802871 | 29.96177 | 248.6353 | 6211.441 | 0.7105557 | 8.645094 | 0 | 7.934539 | 13.20449 | 1.361898 | 0.9474076 | 5.447594 | 34.99487 | 461.8612 | 3.434353 | 4.559399 | 0 | 3.848843 | 0.05921297 | 1.302685 | 0 | 0.7105557 | 0 | 0.05921297 | 0 | 0.3552778 | 1901.329 | 5.56602 | 9.651715 | 1.125047 | 4.322547 | 0.7697687 | 0.4737038 | 0.5329168 | 0.05921297 | 0.4737038 | 0.1184259 | 0.3552778 | 0.05921297 | 0.5329168 | 0.05921297 | 0 | 0 | 0.1776389 | 0 | 0 | 0 | 0.8881946 | 0 | 0 | 0.1776389 | 0 | 0.1184259
2 | WF-7 | Site 1 | RRCM-00306B | 0.5 | 3899369 | 454184 | 2782 | Medium | 1.68 | g/tonne |  | 1.894815 | 27741.28 | 329.1057 | 36836.39 | 89.8853 | 0 | 0 | 12008.39 | 13038.7 | 0.1184259 | 208.1336 | 5.862084 | 29.13278 | 240.9376 | 6383.159 | 0.7105557 | 7.875326 | 0 | 6.691066 | 13.26371 | 1.480324 | 0.7697687 | 0 | 36.65283 | 440.3669 | 3.967269 | 4.677825 | 0 | 3.552778 | 0.05921297 | 1.421111 | 0 | 0.8289816 | 0 | 0.1184259 | 0 | 0.2960649 | 2000.806 | 5.743659 | 10.06621 | 1.184259 | 4.677825 | 0.7697687 | 0.4737038 | 0.5921297 | 0.05921297 | 0.5329168 | 0.1184259 | 0.4144908 | 0.05921297 | 0.5329168 | 0.1184259 | 0 | 0 | 0.05921297 | 0 | 0 | 0 | 1.184259 | 0 | 0 | 0.1184259 | 0 | 0.1184259
2 | WF-8 | Site 1 | RRCM-00309A | 0.5 | 3899369 | 454184 | 2782 | Fine | 1.68 | g/tonne |  | 0.4032188 | 12085.04 | 4028.732 | 29636.58 | 299.4187 | 0 | 0 | 10057.43 | 13720.96 | 6.048282 | 2531.062 | 59.79158 | 33.06394 | 642.8459 | 22499.61 | 6.4515 | 13.93985 | 9.158826 | 60.02199 | 16.24396 | 3.340956 | 29.20456 | 12.73019 | 65.26384 | 279.1426 | 15.49512 | 30.24141 | 0 | 4.204996 | 0.05760268 | 0.9216429 | 0 | 0.2880134 | 0.05760268 | 40.09147 | 0 | 3.168148 | 759.2034 | 17.108 | 34.96483 | 4.377804 | 17.62642 | 3.571366 | 0.7488349 | 2.822531 | 0.4608215 | 2.534518 | 0.5184241 | 1.440067 | 0.2304107 | 1.670478 | 0.2304107 | 0.5184241 | 0.3456161 | 8.294786 | 0 | 0 | 0 | 0.4608215 | 0 | 0 | 3.916982 | 2.822531 | 1.440067
2 | WF-8 | Site 1 | RRCM-00309A | 0.5 | 3899369 | 454184 | 2782 | Fine | 1.68 | g/tonne |  | 1.152054 | 12038.96 | 4025.851 | 29642.34 | 372.8622 | 0 | 0 | 10109.27 | 13709.44 | 5.184241 | 2597.305 | 62.15329 | 33.46716 | 635.3576 | 22637.85 | 6.393898 | 13.88225 | 8.409992 | 57.83309 | 15.78313 | 3.110545 | 18.02964 | 9.907661 | 65.83987 | 273.4399 | 15.37992 | 33.06394 | 0 | 3.628969 | 0 | 0.9216429 | 0 | 0.05760268 | 0 | 20.73697 | 0.05760268 | 3.110545 | 768.4198 | 17.05039 | 34.67681 | 4.493009 | 17.68402 | 3.283353 | 0.8064376 | 2.764929 | 0.4032188 | 2.649723 | 0.5184241 | 1.555272 | 0.2304107 | 1.555272 | 0.2880134 | 0.5760268 | 0.3456161 | 4.838625 | 0 | 0 | 0 | 0.4032188 | 0 | 0 | 1.670478 | 3.22575 | 1.440067
2 | WF-8 | Site 1 | RRCM-00309A | 0.5 | 3899369 | 454184 | 2782 | Fine | 1.68 | g/tonne |  | 0.3456161 | 12234.81 | 4136.449 | 30650.39 | 585.2433 | 0 | 0 | 10333.92 | 14089.62 | 5.529858 | 2580.024 | 62.61412 | 33.63997 | 650.3343 | 23380.93 | 6.624308 | 14.11266 | 9.331635 | 58.86994 | 15.78313 | 2.822531 | 13.65184 | 16.24396 | 67.85596 | 278.6818 | 15.0343 | 36.28969 | 0 | 4.08979 | 0 | 0.9216429 | 0 | 0.172808 | 0.05760268 | 13.36382 | 0 | 2.995339 | 788.5807 | 17.05039 | 34.73442 | 4.377804 | 17.45361 | 3.340956 | 0.8064376 | 2.764929 | 0.4032188 | 2.476915 | 0.5184241 | 1.49767 | 0.2304107 | 1.612875 | 0.2880134 | 0.6336295 | 0.3456161 | 3.801777 | 0 | 0 | 0 | 0.4608215 | 0 | 0 | 1.267259 | 3.398558 | 1.324862
2 | WF-8 | Site 1 | RRCM-00309B | 0.5 | 3899369 | 454184 | 2782 | Fine | 1.68 | g/tonne |  | 1.358832 | 18018.11 | 5699.329 | 42744.97 | 611.0861 | 0 | 0 | 14597.74 | 19062.47 | 7.725929 | 3517.821 | 72.25103 | 31.68019 | 856.8405 | 30251.48 | 8.152991 | 14.59774 | 15.99539 | 83.85933 | 21.97425 | 3.61061 | 10.87065 | 8.774171 | 87.78053 | 374.5329 | 21.66366 | 32.10725 | 0 | 3.261196 | 0 | 1.203537 | 0 | 0.2329426 | 0.03882377 | 4.852971 | 0 | 3.998848 | 1006.7 | 28.03076 | 56.72152 | 6.949454 | 27.29311 | 5.085913 | 1.203537 | 4.309438 | 0.6211802 | 3.688258 | 0.7376515 | 2.135307 | 0.3105901 | 2.174131 | 0.3882377 | 0.7376515 | 0.3882377 | 2.36825 | 0 | 0 | 0 | 0.7376515 | 0 | 0 | 0.5435327 | 5.047089 | 2.018836
2 | WF-8 | Site 1 | RRCM-00309B | 0.5 | 3899369 | 454184 | 2782 | Fine | 1.68 | g/tonne |  | 0.8541228 | 17831.76 | 5893.448 | 43521.44 | 577.3094 | 0 | 0 | 14826.8 | 19978.71 | 7.881224 | 3525.974 | 72.79456 | 36.1061 | 844.8051 | 31676.31 | 8.269462 | 14.28715 | 15.8401 | 81.56873 | 22.09072 | 4.503557 | 9.201232 | 14.17067 | 93.52645 | 363.3516 | 21.97425 | 32.96138 | 0 | 3.183549 | 0 | 1.203537 | 0 | 0.1941188 | 0.03882377 | 3.261196 | 0 | 3.882377 | 1087.065 | 27.6037 | 55.8674 | 6.988278 | 27.37075 | 5.280032 | 1.125889 | 4.309438 | 0.6211802 | 3.649434 | 0.6988278 | 2.135307 | 0.3105901 | 2.135307 | 0.3882377 | 0.7376515 | 0.3494139 | 2.174131 | 0 | 0 | 0 | 0.7764753 | 0 | 0 | 0.4658852 | 6.405921 | 2.018836
2 | WF-8 | Site 1 | RRCM-00309B | 0.5 | 3899369 | 454184 | 2782 | Fine | 1.68 | g/tonne |  | 1.397656 | 16593.28 | 6091.449 | 45617.92 | 682.5218 | 0 | 0 | 15591.62 | 18480.11 | 8.424757 | 3670.787 | 74.50281 | 32.57314 | 869.6523 | 30309.71 | 8.541228 | 14.79185 | 17.3154 | 86.07229 | 21.04248 | 3.998848 | 9.240056 | 13.86008 | 90.30408 | 374.6105 | 22.28484 | 33.23314 | 0 | 3.494139 | 0 | 1.24236 | 0 | 0.1164713 | 0.03882377 | 3.028254 | 0 | 3.998848 | 1054.065 | 28.419 | 57.38153 | 7.143573 | 28.06958 | 5.008266 | 1.203537 | 4.425909 | 0.660004 | 3.727081 | 0.7376515 | 2.135307 | 0.3105901 | 2.212955 | 0.3882377 | 0.660004 | 0.3494139 | 2.096483 | 0 | 0 | 0 | 0.8152991 | 0 | 0.03882377 | 0.3882377 | 6.949454 | 2.096483
6 | WF-9 | Site 2 | RRCM-00310A | 0.5 | 3897325 | 454837 | 3012 | Coarse | 0.53 | g/tonne |  | 1.361356 | 22147.11 | 827.5612 | 37874.36 | 261.5237 | 0 | 0 | 15562.45 | 7258.177 | 1.289706 | 467.7333 | 17.26773 | 24.43276 | 168.3782 | 7637.924 | 1.433006 | 7.809885 | 0 | 7.953185 | 16.19297 | 1.862908 | 62.33578 | 3.940767 | 77.81225 | 296.4174 | 10.10269 | 14.04346 | 0 | 4.22736875 | 0 | 0.9314541 | 0 | 0.2866013 | 0 | 3.654166 | 0 | 1.504657 | 1018.868 | 8.383087 | 14.61666 | 1.862908 | 7.308332 | 1.504657 | 0.3582516 | 1.289706 | 0.2866013 | 1.576307 | 0.2866013 | 0.8598038 | 0.1433006 | 1.003104 | 0.1433006 | 0 | 0.214951 | 1.576307 | 0 | 0 | 0 | 1.361356 | 0 | 0 | 0.5015522 | 1.146405 | 1.504657
6 | WF-9 | Site 2 | RRCM-00310A | 0.5 | 3897325 | 454837 | 3012 | Coarse | 0.53 | g/tonne |  | 1.504657 | 23358 | 835.4427 | 38203.95 | 191.163 | 658.3231 | 1455.218 | 15433.48 | 7394.313 | 0.7881535 | 521.7576 | 18.27083 | 28.37353 | 168.6648 | 7895.865 | 1.289706 | 7.738234 | 0 | 7.451633 | 15.76307 | 2.14951 | 65.05849 | 2.29281 | 84.33242 | 299.2834 | 10.3893 | 12.96871 | 0 | 4.800571 | 0 | 1.003104 | 0 | 0.214951 | 0 | 3.080964 | 0.214951 | 1.647957 | 1040.363 | 8.598038 | 14.61666 | 1.862908 | 7.451633 | 1.576307 | 0.4299019 | 1.289706 | 0.214951 | 1.504657 | 0.2866013 | 0.9314541 | 0.1433006 | 0.9314541 | 0.1433006 | 0 | 0.214951 | 1.504657 | 0 | 0 | 0 | 1.003104 | 0 | 0 | 0.4299019 | 1.218055 | 1.504657
6 | WF-9 | Site 2 | RRCM-00310A | 0.5 | 3897325 | 454837 | 3012 | Coarse | 0.53 | g/tonne |  | 1.289706 | 21989.48 | 811.7981 | 36864.09 | 152.8301 | 893.4795 | 0 | 15039.4 | 7494.623 | 0.9314541 | 509.5054 | 17.76928 | 22.6415 | 161.8581 | 8519.223 | 1.433006 | 7.523283 | 0 | 10.74755 | 16.47957 | 1.719608 | 101.9584 | 11.03415 | 85.33553 | 294.1962 | 9.816094 | 12.46716 | 0 | 4.943872 | 0 | 1.074755 | 0 | 0.214951 | 0 | 2.794362 | 0 | 1.719608 | 1107.714 | 8.669688 | 14.75997 | 1.862908 | 7.523283 | 1.791258 | 0.3582516 | 1.361356 | 0.2866013 | 1.504657 | 0.2866013 | 0.9314541 | 0.1433006 | 1.003104 | 0.1433006 | 0 | 0.214951 | 1.576307 | 0 | 0 | 0 | 0.7881535 | 0 | 0 | 0.4299019 | 0.8598038 | 1.433006
6 | WF-9 | Site 2 | RRCM-00310B | 0.5 | 3897325 | 454837 | 3012 | Coarse | 0.53 | g/tonne |  | 1.677829 | 23250.83 | 753.7323 | 35982.97 | 133.9036 | 0 | 848.5942 | 14906.86 | 7743.825 | 0.3871913 | 512.9639 | 15.81031 | 23.42507 | 163.7174 | 8034.219 | 1.419701 | 7.614761 | 0 | 13.68076 | 18.13346 | 1.935956 | 66.53236 | 5.936933 | 87.44069 | 299.8796 | 9.873377 | 11.16401 | 0 | 4.839891 | 0 | 0.9679781 | 0 | 0.1935956 | 0 | 2.06502 | 0 | 1.677829 | 1091.234 | 8.647271 | 14.7778 | 1.935956 | 7.808357 | 1.484233 | 0.4517231 | 1.419701 | 0.2581275 | 1.548765 | 0.3226594 | 0.9679781 | 0.1290638 | 0.9034463 | 0.1935956 | 0.06453188 | 0.3226594 | 1.097042 | 0 | 0 | 0 | 1.03251 | 0 | 0 | 0.3871913 | 0.4517231 | 1.484233
6 | WF-9 | Site 2 | RRCM-00310B | 0.5 | 3897325 | 454837 | 3012 | Coarse | 0.53 | g/tonne |  | 2.387679 | 21960.2 | 767.284 | 37325.24 | 162.2977 | 2366.384 | 0 | 15397.31 | 7647.027 | 1.03251 | 544.5845 | 16.45563 | 22.45709 | 164.04 | 7937.421 | 1.419701 | 8.518208 | 0 | 10.84136 | 17.68173 | 1.806893 | 61.04715 | 13.1645 | 83.50425 | 299.4924 | 10.45416 | 11.80933 | 0 | 4.775359 | 0 | 1.097042 | 0 | 0.1935956 | 0 | 1.935956 | 0 | 1.613297 | 1113.175 | 8.711803 | 15.10046 | 1.935956 | 7.421166 | 1.742361 | 0.3871913 | 1.548765 | 0.2581275 | 1.484233 | 0.3226594 | 0.9034463 | 0.1290638 | 1.03251 | 0.1290638 | 0 | 0.3226594 | 1.161574 | 0 | 0 | 0 | 0.8389144 | 0 | 0 | 0.4517231 | 0.7743825 | 1.484233
6 | WF-9 | Site 2 | RRCM-00310B | 0.5 | 3897325 | 454837 | 3012 | Coarse | 0.53 | g/tonne |  | 0.9679781 | 23186.3 | 720.1757 | 35989.43 | 163.4592 | 350.9889 | 0 | 14571.3 | 7769.638 | 1.161574 | 500.6383 | 15.16499 | 19.2305 | 162.1686 | 8272.986 | 1.484233 | 7.163038 | 0 | 11.03495 | 16.71376 | 1.871424 | 63.11217 | 7.485698 | 86.34365 | 298.9762 | 10.26057 | 11.48667 | 0 | 4.904423 | 0.06453188 | 0.9679781 | 0 | 0.1290638 | 0 | 1.548765 | 0 | 1.613297 | 1141.569 | 8.647271 | 15.03593 | 1.935956 | 7.679293 | 1.548765 | 0.3871913 | 1.419701 | 0.2581275 | 1.548765 | 0.3226594 | 0.9034463 | 0.1290638 | 0.9679781 | 0.1290638 | 0 | 0.3226594 | 1.03251 | 0 | 0 | 0 | 0.9034463 | 0 | 0 | 0.3226594 | 1.03251 | 1.484233
6 | WF-10 | Site 2 | RRCM-00311A | 0.5 | 3897325 | 454837 | 3012 | Medium | 1.81 | g/tonne |  | 0.7820361 | 24086.71 | 1002.31 | 36032.31 | 214.7341 | 0 | 0 | 11430.76 | 11802.23 | 0.5213574 | 610.5095 | 16.61827 | 28.41398 | 170.7445 | 8739.253 | 1.759581 | 16.29242 | 0 | 11.86088 | 15.31487 | 1.629242 | 43.01198 | 5.604592 | 53.56947 | 424.8411 | 6.451798 | 8.732736 | 0 | 3.519162 | 0 | 1.564072 | 0 | 0.1303393 | 0 | 1.238224 | 0 | 1.042715 | 1191.953 | 9.579942 | 17.85649 | 2.280939 | 8.797906 | 1.498902 | 0.4561877 | 1.238224 | 0.195509 | 0.9775451 | 0.195509 | 0.5865271 | 0.06516967 | 0.5865271 | 0.1303393 | 0 | 0.06516967 | 0.5865271 | 0 | 0 | 0 | 1.498902 | 0 | 0 | 0.391018 | 0 | 0.6516967
6 | WF-10 | Site 2 | RRCM-00311A | 0.5 | 3897325 | 454837 | 3012 | Medium | 1.81 | g/tonne |  | 2.150599 | 24399.53 | 993.8375 | 35550.06 | 157.6454 | 386.0651 | 324.6101 | 11235.25 | 11965.15 | 0.9775451 | 575.9044 | 16.35759 | 26.32855 | 168.0726 | 8745.77 | 1.759581 | 17.07445 | 0 | 10.16647 | 15.77106 | 1.368563 | 42.42546 | 11.46986 | 55.13354 | 418.259 | 6.256289 | 8.537227 | 0 | 3.97535 | 0.06516967 | 1.694411 | 0 | 0.1303393 | 0 | 1.303393 | 0 | 0.9775451 | 1195.863 | 9.579942 | 17.79132 | 2.215769 | 8.341718 | 1.564072 | 0.4561877 | 1.107884 | 0.195509 | 0.9775451 | 0.195509 | 0.5865271 | 0.06516967 | 0.5865271 | 0.1303393 | 0 | 0.06516967 | 0.5213574 | 0 | 0 | 0 | 1.303393 | 0 | 0 | 0.4561877 | 0.06516967 | 0.7168664
6 | WF-10 | Site 2 | RRCM-00311A | 0.5 | 3897325 | 454837 | 3012 | Medium | 1.81 | g/tonne |  | 1.368563 | 23767.38 | 1012.737 | 36104 | 159.9264 | 692.1019 | 1141.773 | 11163.56 | 11574.13 | 0.7820361 | 601.3206 | 15.96657 | 24.82965 | 168.5939 | 8843.525 | 1.694411 | 15.77106 | 0 | 10.753 | 16.22725 | 2.215769 | 42.42546 | 5.343913 | 56.17626 | 409.9824 | 6.125949 | 8.146209 | 0 | 3.649502 | 0 | 1.498902 | 0 | 0.195509 | 0 | 0.9775451 | 0 | 0.9775451 | 1236.269 | 9.384433 | 17.26996 | 2.150599 | 8.537227 | 1.433733 | 0.4561877 | 1.107884 | 0.195509 | 0.9123754 | 0.195509 | 0.5865271 | 0.06516967 | 0.5865271 | 0.1303393 | 0 | 0.06516967 | 0.4561877 | 0 | 0 | 0 | 1.498902 | 0 | 0 | 0.3258484 | 0 | 0.6516967
6 | WF-10 | Site 2 | RRCM-00311B | 0.5 | 3897325 | 454837 | 3012 | Medium | 1.81 | g/tonne |  | 85.47492 | 21980.18 | 1075.639 | 34247.59 | 275.3125 | 0 | 0 | 10910.06 | 11114.94 | 0.2561046 | 690.202 | 156.736 | 164.035 | 298.3619 | 8272.18 | 150.0773 | 154.5591 | 182.8587 | 151.87 | 15.4303 | 2.689099 | 38.99193 | 154.4951 | 52.30937 | 568.3602 | 6.082485 | 159.8733 | 10.56432 | 183.2429 | 0 | 1.66468 | 0 | 115.7593 | 176.4561 | 179.2732 | 146.748 | 190.6059 | 1169.758 | 9.796002 | 18.56759 | 2.368968 | 9.155741 | 1.536628 | 0.3841569 | 1.216497 | 0.1920785 | 0.9603924 | 0.1920785 | 0.5122093 | 0.06402616 | 0.5122093 | 0.06402616 | 83.61816 | 113.6464 | 176.2 | 431.4083 | 199.0573 | 207.4448 | 1.536628 | 0 | 163.5228 | 204.4995 | 0 | 0.6402616
6 | WF-10 | Site 2 | RRCM-00311B | 0.5 | 3897325 | 454837 | 3012 | Medium | 1.81 | g/tonne |  | 1.344549 | 21864.93 | 996.8873 | 35233.59 | 160.3215 | 344.5248 | 0 | 10948.47 | 11230.19 | 0.9603924 | 582.51 | 15.11017 | 22.53721 | 165.9558 | 8400.232 | 2.176889 | 11.97289 | 0 | 6.018459 | 15.36628 | 2.048837 | 39.37609 | 9.219767 | 52.6295 | 389.8553 | 6.146511 | 9.539898 | 0.3841569 | 7.491061 | 0 | 1.792732 | 0 | 1.792732 | 1.280523 | 2.753125 | 1.536628 | 2.176889 | 1154.392 | 10.18016 | 19.27187 | 2.49702 | 9.539898 | 1.600654 | 0.3841569 | 1.152471 | 0.1920785 | 1.024419 | 0.1920785 | 0.5122093 | 0.06402616 | 0.5122093 | 0.1280523 | 3.073256 | 0.8323401 | 8.515479 | 1.472602 | 1.728706 | 0.8323401 | 1.66468 | 0 | 8.131322 | 10.43626 | 0.06402616 | 0.7042877
6 | WF-10 | Site 2 | RRCM-00311B | 0.5 | 3897325 | 454837 | 3012 | Medium | 1.81 | g/tonne |  | 0.7042877 | 21749.69 | 1011.613 | 35393.66 | 185.2277 | 0 | 0 | 11070.12 | 10865.24 | 0.9603924 | 580.205 | 13.9577 | 21.64084 | 161.2819 | 8438.648 | 1.66468 | 10.56432 | 0 | 7.234956 | 14.91809 | 2.048837 | 43.85792 | 8.83561 | 52.43742 | 383.5167 | 5.762354 | 8.00327 | 0.1280523 | 4.289753 | 0 | 1.728706 | 0 | 0.4481831 | 0.06402616 | 1.152471 | 0 | 1.088445 | 1160.79425 | 9.924055 | 18.63161 | 2.368968 | 9.155741 | 1.728706 | 0.3841569 | 1.152471 | 0.1920785 | 0.9603924 | 0.1920785 | 0.5122093 | 0.06402616 | 0.5122093 | 0.06402616 | 1.792732 | 0.1920785 | 2.304942 | 0.1280523 | 0.4481831 | 0.06402616 | 1.66468 | 0 | 3.649491 | 2.304942 | 0.1920785 | 0.7042877
6 | WF-11 | Site 2 | RRCM-00312A | 0.5 | 3897325 | 454837 | 3012 | Fine | 2.04 | g/tonne |  | 1.060816 | 16003.17 | 5201.788 | 37211.92 | 441.829962 | 0 | 0 | 12744.95 | 18806.7564 | 5.986034 | 3238.52 | 71.83241 | 35.91621 | 643.0062 | 28528.38 | 8.941165 | 17.9581 | 8.941165 | 54.78358 | 22.35291 | 4.849446 | 71.45355 | 10.83548 | 83.88026 | 336.1272 | 18.10965 | 37.28011 | 0 | 3.788629 | 0 | 1.591224 | 0 | 0.5304081 | 0.07577259 | 1.515452 | 0 | 3.182449 | 962.3119 | 28.56627 | 58.64798 | 7.198396 | 28.79358 | 5.455626 | 0.9850436 | 4.015947 | 0.5304081 | 3.182449 | 0.6061807 | 1.74277 | 0.2273178 | 1.74277 | 0.3030904 | 3.712857 | 0.5304081 | 2.273178 | 0 | 0.1515452 | 0 | 1.212361 | 0 | 1.74277 | 1.136589 | 3.106676 | 1.74277
6 | WF-11 | Site 2 | RRCM-00312A | 0.5 | 3897325 | 454837 | 3012 | Fine | 2.04 | g/tonne |  | 2.424723 | 15806.16 | 5451.838 | 38333.35 | 612.9245 | 107.6728 | 284.6018 | 13070.77 | 18488.51 | 5.682944 | 3234.732 | 75.16641 | 34.17344 | 644.2185 | 27611.53 | 8.562302 | 18.26119 | 8.865393 | 54.02586 | 20.15551 | 3.940175 | 70.08964 | 19.17046 | 80.39472 | 340.7493 | 18.33697 | 44.47851 | 0 | 4.167492 | 0 | 1.666997 | 0 | 0.4546355 | 0.07577259 | 1.288134 | 0 | 3.030904 | 907.7556 | 29.39976 | 60.01189 | 7.577259 | 29.0209 | 5.228309 | 1.060816 | 4.09172 | 0.6061807 | 3.333994 | 0.6061807 | 1.74277 | 0.3030904 | 1.74277 | 0.3030904 | 3.712857 | 0.5304081 | 1.894315 | 0.07577259 | 0.1515452 | 0 | 1.288134 | 0 | 1.136589 | 0.9092711 | 5.000991 | 1.74277
6 | WF-11 | Site 2 | RRCM-00312A | 0.5 | 3897325 | 454837 | 3012 | Fine | 2.04 | g/tonne |  | 0.6061807 | 15298.49 | 5538.9762 | 38765.26 | 537.8338 | 0 | 171.0187 | 13411.75 | 18344.54 | 7.046851 | 3396.127 | 74.56023 | 33.03685 | 650.3561 | 28240.44 | 8.865393 | 18.033876 | 9.850436 | 63.27011 | 20.23128 | 3.940175 | 70.39273 | 15.7607 | 82.97098 | 342.1132 | 18.71583 | 57.13253 | 0 | 3.712857 | 0.07577259 | 1.74277 | 0 | 0.2273178 | 0.07577259 | 1.212361 | 0 | 3.182449 | 957.0078 | 29.39976 | 59.32994 | 7.349941 | 28.11163 | 5.304081 | 1.060816 | 4.243265 | 0.6061807 | 3.182449 | 0.6061807 | 1.666997 | 0.2273178 | 1.818542 | 0.3030904 | 3.182449 | 0.4546355 | 2.04586 | 0 | 0.07577259 | 0 | 1.363907 | 0 | 0.7577259 | 0.9092711 | 5.455626 | 1.74277
6 | WF-11 | Site 2 | RRCM-00312B | 0.5 | 3897325 | 454837 | 3012 | Fine | 2.04 | g/tonne |  | 4.101475 | 18639.63 | 12033.1 | 71554.96 | 945.2322 | 0 | 0 | 19989.96 | 20633.57 | 43.34943 | 4334.943 | 100.1391 | 41.26715 | 818.402 | 30439.25 | 11.42103 | 19.81328 | 26.69114 | 66.12839 | 25.49224 | 5.994463 | 69.78817 | 10.53764 | 94.20772 | 346.6062 | 66.19149 | 24.16715 | 0.3154981 | 3.975275 | 0 | 3.28118 | 0.3154981 | 4.480072 | 0.06309961 | 0.7571953 | 0 | 3.21808 | 1108.029 | 66.88559 | 139.387 | 17.35239 | 69.47267 | 13.62952 | 3.533578 | 12.55682 | 1.892988 | 11.10553 | 2.208486 | 6.183762 | 0.9464942 | 6.183762 | 0.9464942 | 1.956088 | 0.4416973 | 2.713283 | 0 | 0.1261992 | 0 | 1.514391 | 0.8833946 | 0.4416973 | 2.776383 | 43.41253 | 5.552766
6 | WF-11 | Site 2 | RRCM-00312B | 0.5 | 3897325 | 454837 | 3012 | Fine | 2.04 | g/tonne |  | 6.43616 | 18153.76 | 11370.55 | 68904.78 | 865.0957 | 0 | 0 | 19220.14 | 21611.62 | 23.34686 | 4201.803 | 98.56159 | 42.40294 | 796.9481 | 31625.52 | 11.29483 | 18.61439 | 26.56494 | 62.02692 | 24.60885 | 5.489666 | 76.47673 | 12.74612 | 96.47931 | 340.2962 | 26.69114 | 28.77342 | 0.2523984 | 3.849076 | 0 | 2.082287 | 0 | 2.460885 | 0.06309961 | 0.6940957 | 0 | 3.21808 | 1158.509 | 30.47711 | 63.41511 | 7.445754 | 29.02582 | 5.552766 | 1.261992 | 4.732471 | 0.6940957 | 3.975275 | 0.7571953 | 2.082287 | 0.3154981 | 2.082287 | 0.3785977 | 2.145387 | 0.4416973 | 2.776383 | 0 | 0.1261992 | 0 | 1.072693 | 0.4416973 | 0.3785977 | 2.145387 | 16.5321 | 2.460885
6 | WF-11 | Site 2 | RRCM-00312B | 0.5 | 3897325 | 454837 | 3012 | Fine | 2.04 | g/tonne |  | 4.164574 | 17529.07 | 10859.44 | 65812.89 | 790.0071 | 0 | 0 | 18727.96 | 20564.16 | 18.29889 | 4186.659 | 96.9841 | 44.04353 | 796.3171 | 30199.47 | 11.04243 | 18.17269 | 25.36604 | 64.2354 | 23.09446 | 5.237268 | 71.23946 | 9.275643 | 93.51362 | 338.3401 | 22.90516 | 30.47711 | 0.2523984 | 3.912176 | 0 | 1.703689 | 0 | 2.082287 | 0.06309961 | 0.6940957 | 0 | 3.091881 | 1107.398 | 27.51143 | 56.53725 | 6.814758 | 26.75424 | 5.047969 | 1.198893 | 4.227674 | 0.6309961 | 3.722877 | 0.6940957 | 1.956088 | 0.3154981 | 1.956088 | 0.3154981 | 2.019188 | 0.4416973 | 2.523984 | 0 | 0 | 0 | 1.703689 | 0.3785977 | 0.2523984 | 1.703689 | 15.01771 | 2.460885
6 | WF-12 | Site 3 | RRCM-00313A | 0.5 | 3897601 | 455580 | 2844 | Coarse | 0.47 | g/tonne |  | 2.763224 | 16408.14 | 743.968 | 50518.94 | 401.8689 | 0 | 0 | 25139.33 | 2287.469 | 1.651927 | 283.2004 | 6.157183 | 10.60237 | 210.7258 | 8686.134 | 1.201402 | 3.964625 | 4.174871 | 30.5156 | 22.40614 | 2.492908 | 15.2578 | 9.431003 | 156.1221 | 50.21859 | 25.55982 | 8.680127 | 0.09010512 | 2.162523 | 0 | 0.9310863 | 0 | 1.051226 | 0.03003504 | 0.2402803 | 0 | 2.492908 | 369.7314 | 12.55465 | 21.86551 | 3.063574 | 12.04405 | 3.153679 | 0.3604205 | 3.303855 | 0.6007008 | 3.904555 | 0.7809111 | 2.222593 | 0.3604205 | 2.282663 | 0.3303855 | 0.8109461 | 0.720841 | 0.9911564 | 0 | 0.03003504 | 0 | 0.8409812 | 0.1201402 | 0.3003504 | 0.8409812 | 7.0282 | 3.5141
6 | WF-12 | Site 3 | RRCM-00313A | 0.5 | 3897601 | 455580 | 2844 | Coarse | 0.47 | g/tonne |  | 2.552978 | 15912.56 | 670.9828 | 46163.86 | 367.3286 | 0 | 0 | 23604.54 | 2377.874 | 1.772067 | 257.1901 | 5.646588 | 11.20307 | 201.8655 | 8388.787 | 1.111297 | 3.93459 | 2.372768 | 32.3177 | 21.20474 | 2.192558 | 14.38678 | 6.847989 | 151.3766 | 49.67796 | 25.71 | 8.740197 | 0.06007008 | 1.982313 | 0 | 0.9611213 | 0 | 0.9310863 | 0.03003504 | 0.2703154 | 0 | 2.432838 | 353.5124 | 12.2543 | 21.44502 | 2.973469 | 11.86384 | 3.003504 | 0.3303855 | 3.303855 | 0.6007008 | 3.724345 | 0.7809111 | 2.222593 | 0.3303855 | 2.252628 | 0.3303855 | 0.8409812 | 0.720841 | 1.051226 | 0 | 0.03003504 | 0 | 0.8109461 | 0.1201402 | 0.3303855 | 0.8109461 | 7.869181 | 3.45403
6 | WF-12 | Site 3 | RRCM-00313A | 0.5 | 3897601 | 455580 | 2844 | Coarse | 0.47 | g/tonne |  | 2.282663 | 15233.77 | 422.593 | 30065.08 | 254.4569 | 0 | 0 | 17804.77 | 2333.122 | 1.471717 | 208.6534 | 4.985817 | 9.761388 | 186.1572 | 8686.134 | 1.141332 | 3.63424 | 2.703154 | 32.67812 | 22.82663 | 2.342733 | 15.34791 | 7.839146 | 157.8341 | 51.57017 | 25.10929 | 9.280828 | 0.09010512 | 2.072418 | 0 | 0.9010512 | 0 | 1.021191 | 0.03003504 | 0.3003504 | 0 | 2.763224 | 382.3461 | 11.89388 | 20.93442 | 2.943434 | 11.38328 | 3.123644 | 0.3604205 | 3.213749 | 0.5706658 | 3.724345 | 0.750876 | 2.252628 | 0.3604205 | 2.222593 | 0.3303855 | 0.9911564 | 0.9010512 | 1.321542 | 0 | 0.09010512 | 0 | 0.8710162 | 0.09010512 | 0.5406307 | 0.9911564 | 8.259636 | 3.423995
6 | WF-12 | Site 3 | RRCM-00313B | 0.5 | 3897601 | 455580 | 2844 | Coarse | 0.47 | g/tonne |  | 3.648177 | 15778.36 | 586.6549 | 39954.55 | 315.8479 | 0 | 0 | 21566.34 | 2487.776 | 2.525661 | 269.5441 | 6.524624 | 20.13513 | 208.0162 | 8755.624 | 1.332988 | 8.208398 | 5.051322 | 30.23777 | 22.66079 | 2.03456 | 14.24192 | 9.260757 | 151.8904 | 51.77605 | 28.34353 | 7.787454 | 0.1403145 | 4.06912 | 0 | 2.876447 | 0 | 1.332988 | 0 | 0.4209435 | 0 | 2.80629 | 363.2742 | 12.48799 | 21.95922 | 2.946604 | 11.99689 | 3.157076 | 0.3507862 | 3.367548 | 0.6314152 | 3.858649 | 0.7717297 | 2.174875 | 0.3507862 | 2.104717 | 0.280629 | 1.192673 | 0.7717297 | 1.964403 | 0 | 0.1403145 | 0 | 2.245032 | 0.280629 | 0.4209435 | 1.473302 | 7.927769 | 3.157076
6 | WF-12 | Site 3 | RRCM-00313B | 0.5 | 3897601 | 455580 | 2844 | Coarse | 0.47 | g/tonne |  | 3.507862 | 15336.37 | 648.4634 | 43350.16 | 308.6919 | 0 | 0 | 22625.71 | 2569.86 | 2.03456 | 267.3693 | 6.384309 | 18.24088 | 214.611 | 9127.458 | 1.332988 | 7.015725 | 5.542422 | 32.27233 | 23.01158 | 2.385346 | 15.29428 | 8.489027 | 159.74805 | 52.54778 | 26.80007 | 7.506825 | 0.07015725 | 4.419907 | 0 | 2.525661 | 0 | 1.192673 | 0 | 0.3507862 | 0 | 2.665975 | 396.3183 | 12.1372 | 21.39796 | 2.946604 | 11.57595 | 3.227233 | 0.3507862 | 3.227233 | 0.561258 | 3.788491 | 0.7717297 | 2.174875 | 0.3507862 | 2.245032 | 0.3507862 | 0.9822014 | 0.7015725 | 1.683774 | 0 | 0.07015725 | 0 | 2.174875 | 0.280629 | 0.3507862 | 1.26283 | 8.068083 | 3.227233
6 | WF-12 | Site 3 | RRCM-00313B | 0.5 | 3897601 | 455580 | 2844 | Coarse | 0.47 | g/tonne |  | 3.227233 | 15146.95 | 684.0332 | 46486.19 | 327.7045 | 0 | 0 | 23348.33 | 2342.55 | 2.525661 | 275.8583 | 6.664938 | 19.92466 | 211.8047 | 9169.552 | 1.403145 | 7.506825 | 6.033523 | 28.27337 | 24.76551 | 2.315189 | 15.15397 | 3.157076 | 163.6067 | 50.79385 | 28.62416 | 6.735096 | 0.07015725 | 4.490064 | 0 | 2.595818 | 0 | 1.052359 | 0 | 0.280629 | 0 | 2.595818 | 420.4524 | 12.48799 | 22.02938 | 2.946604 | 11.99689 | 3.157076 | 0.3507862 | 3.367548 | 0.561258 | 3.998963 | 0.7717297 | 2.315189 | 0.3507862 | 2.174875 | 0.3507862 | 0.7717297 | 0.7015725 | 1.613617 | 0 | 0.07015725 | 0 | 2.245032 | 0.280629 | 0.280629 | 1.192673 | 7.857612 | 3.227233
6 | WF-13 | Site 3 | RRCM-00314A | 0.5 | 3897601 | 455580 | 2844 | Medium | 0.6 | g/tonne |  | 3.072751 | 18144.6 | 1674.137 | 55616.8 | 432.6434 | 0 | 0 | 19983.13 | 6826.629 | 14.18587 | 801.9881 | 17.30983 | 20.28016 | 210.9956 | 10278.35 | 1.946076 | 13.57132 | 6.043077 | 25.24777 | 20.28016 | 2.099713 | 20.33137 | 7.886728 | 103.9614 | 188.7693 | 39.17758 | 10.14008 | 0 | 4.711552 | 0 | 2.355776 | 0 | 0.7169753 | 0 | 0.2560626 | 0 | 1.741226 | 658.593 | 29.75447 | 57.92136 | 7.374603 | 28.67901 | 6.043077 | 1.280313 | 5.787015 | 0.8706128 | 5.326102 | 1.02425 | 3.021539 | 0.4097002 | 2.919114 | 0.4097002 | 0.7169753 | 0.5633377 | 0.7681878 | 0 | 0.05121252 | 0 | 1.587588 | 0.3072751 | 0.102425 | 0.5633377 | 12.13737 | 2.970326
6 | WF-13 | Site 3 | RRCM-00314A | 0.5 | 3897601 | 455580 | 2844 | Medium | 0.6 | g/tonne |  | 3.380026 | 17673.44 | 1771.441 | 58945.61 | 410.0586 | 0 | 0 | 20577.19 | 6478.384 | 14.33951 | 782.0152 | 18.12923 | 20.74107 | 215.5023 | 10641.96 | 2.048501 | 14.85163 | 5.88944 | 22.78957 | 20.07531 | 2.611838 | 22.53351 | 10.80584 | 110.363 | 184.5699 | 37.38514 | 10.29372 | 0 | 4.506702 | 0 | 2.304563 | 0 | 0.6145502 | 0 | 0.2560626 | 0.2048501 | 1.792438 | 692.9054 | 28.26931 | 54.7974 | 6.964903 | 27.50112 | 5.838227 | 1.177888 | 5.223677 | 0.8194003 | 4.916402 | 1.02425 | 2.816689 | 0.4097002 | 2.663051 | 0.4097002 | 0.6145502 | 0.5121252 | 0.8706128 | 0 | 0.05121252 | 0 | 1.792438 | 0.3584876 | 0.102425 | 0.6657628 | 11.93252 | 2.867901
6 | WF-13 | Site 3 | RRCM-00314A | 0.5 | 3897601 | 455580 | 2844 | Medium | 0.6 | g/tonne |  | 2.355776 | 18052.41 | 1666.455 | 56436.2 | 421.2742 | 0 | 0 | 20029.22 | 6923.933 | 4.404277 | 788.1607 | 17.30983 | 20.79228 | 213.5562 | 10985.09 | 2.150926 | 14.85163 | 5.838227 | 25.24777 | 20.48501 | 2.406988 | 22.84078 | 5.530952 | 111.6433 | 187.233 | 21.71411 | 10.90827 | 0 | 4.353064 | 0 | 1.792438 | 0 | 0.5633377 | 0 | 0.2048501 | 0 | 1.690013 | 723.6329 | 15.82467 | 28.73022 | 3.687301 | 14.39072 | 3.072751 | 0.5121252 | 2.970326 | 0.4609127 | 2.867901 | 0.5633377 | 1.690013 | 0.2560626 | 1.587588 | 0.2560626 | 0.6145502 | 0.5633377 | 0.8194003 | 0 | 0.05121252 | 0 | 1.843651 | 0.2048501 | 0.102425 | 0.6145502 | 6.350352 | 2.099713
6 | WF-13 | Site 3 | RRCM-00314B | 0.5 | 3897601 | 455580 | 2844 | Medium | 0.6 | g/tonne |  | 2.472641 | 17152.32 | 1175.806 | 41215.02 | 316.433 | 0 | 0 | 16358.47 | 6480.272 | 4.945282 | 672.168 | 17.11328 | 23.29488 | 202.3661 | 10189.88 | 1.821946 | 18.87016 | 8.459035 | 18.54481 | 20.95238 | 2.928128 | 20.88731 | 12.81869 | 105.2825 | 195.1434 | 21.47294 | 7.417923 | 0 | 3.708962 | 0 | 2.017155 | 0 | 0.7157645 | 0 | 0.3253475 | 0 | 1.887016 | 674.7707 | 15.55161 | 27.71961 | 3.708962 | 14.5105 | 3.058267 | 0.520556 | 2.928128 | 0.4554865 | 2.928128 | 0.520556 | 1.561668 | 0.1952085 | 1.431529 | 0.1952085 | 0.5856255 | 0.4554865 | 1.106182 | 0 | 0.0650695 | 0 | 1.496599 | 0.1952085 | 0.0650695 | 0.7157645 | 5.335699 | 2.017155
6 | WF-13 | Site 3 | RRCM-00314B | 0.5 | 3897601 | 455580 | 2844 | Medium | 0.6 | g/tonne |  | 2.017155 | 17842.06 | 1261.698 | 43102.04 | 272.5761 | 0 | 0 | 16540.67 | 7053.534 | 2.993197 | 701.4492 | 16.52765 | 23.62023 | 200.2839 | 10326.53 | 1.952085 | 18.47974 | 6.441881 | 18.67495 | 19.45578 | 2.66785 | 21.79828 | 7.938479 | 104.2413 | 188.7666 | 21.40787 | 7.157645 | 0 | 3.839101 | 0 | 2.017155 | 0 | 0.650695 | 0 | 0.260278 | 0 | 1.887016 | 663.7089 | 15.55161 | 28.04496 | 3.708962 | 14.5105 | 2.928128 | 0.520556 | 2.993197 | 0.4554865 | 2.863058 | 0.520556 | 1.561668 | 0.1952085 | 1.561668 | 0.1952085 | 0.4554865 | 0.4554865 | 1.041112 | 0 | 0.0650695 | 0 | 1.431529 | 0.1952085 | 0.0650695 | 0.7157645 | 5.335699 | 2.017155
6 | WF-13 | Site 3 | RRCM-00314B | 0.5 | 3897601 | 455580 | 2844 | Medium | 0.6 | g/tonne |  | 1.30139 | 16508.13 | 1297.486 | 44182.19 | 318.9707 | 0 | 0 | 16950.61 | 6890.86 | 3.058267 | 694.9423 | 15.87696 | 24.14079 | 203.4723 | 10417.63 | 1.887016 | 17.76397 | 6.637089 | 20.62703 | 19.8462 | 2.342502 | 22.1887 | 5.20556 | 108.7962 | 184.9926 | 21.08252 | 7.092576 | 0 | 3.90417 | 0 | 1.952085 | 0 | 0.650695 | 0 | 0.1952085 | 0 | 1.756877 | 704.7027 | 15.16119 | 27.13398 | 3.643892 | 13.6646 | 2.928128 | 0.4554865 | 2.797989 | 0.4554865 | 2.863058 | 0.520556 | 1.496599 | 0.260278 | 1.496599 | 0.1952085 | 0.520556 | 0.390417 | 0.910973 | 0 | 0.0650695 | 0 | 1.30139 | 0.1952085 | 0.0650695 | 0.650695 | 5.075421 | 1.952085
6 | WF-14 | Site 3 | RRCM-00315A | 0.5 | 3897601 | 455580 | 2844 | Fine | 0.64 | g/tonne |  | 4.006724 | 13817.78 | 6508.219 | 52812.95 | 686.0161 | 0 | 0 | 19654.61 | 12632.01 | 10.72069 | 3802.598 | 71.85031 | 33.89472 | 841.412 | 28621 | 10.070955 | 15.21472 | 19.43803 | 82.0837 | 26.42272 | 5.197912 | 47.9724 | 10.93727 | 116.0867 | 234.1226 | 33.24498 | 31.83721 | 0 | 3.41113 | 0 | 1.895072 | 0 | 15.37716 | 0.05414492 | 0.4331594 | 0 | 3.62771 | 842.4949 | 39.47165 | 84.95338 | 9.637796 | 37.30585 | 6.82226 | 1.245333 | 6.118376 | 0.8663187 | 4.927188 | 0.9746085 | 2.707246 | 0.3790144 | 2.436521 | 0.3790144 | 1.570203 | 0.703884 | 1.840927 | 0 | 0.05414492 | 0 | 1.299478 | 0.1082898 | 0.05414492 | 0.8121738 | 10.1251 | 2.761391
6 | WF-14 | Site 3 | RRCM-00315A | 0.5 | 3897601 | 455580 | 2844 | Fine | 0.64 | g/tonne |  | 1.461913 | 13741.98 | 6464.903 | 51589.28 | 730.9564 | 0 | 0 | 19102.33 | 13200.53 | 8.609042 | 3726.795 | 69.68451 | 34.00301 | 820.837 | 29503.57 | 9.90852 | 15.97275 | 18.51756 | 81.75883 | 27.23489 | 4.764753 | 52.62886 | 13.75281 | 125.3455 | 228.4916 | 23.9862 | 35.1942 | 0 | 3.41113 | 0 | 1.461913 | 0 | 0.5955941 | 0.05414492 | 0.4331594 | 0 | 3.790144 | 892.3083 | 28.48023 | 61.61692 | 6.93055 | 26.58516 | 5.143767 | 0.9204636 | 4.385738 | 0.649739 | 3.51942 | 0.703884 | 1.895072 | 0.2707246 | 1.786782 | 0.2707246 | 1.6784925 | 0.703884 | 1.895072 | 0 | 0.1082898 | 0 | 1.028753 | 0.1624348 | 0.1082898 | 0.8663187 | 8.879767 | 2.003362
6 | WF-14 | Site 3 | RRCM-00315A | 0.5 | 3897601 | 455580 | 2844 | Fine | 0.64 | g/tonne |  | 0.7580289 | 13720.32 | 6188.764 | 49282.71 | 721.2103 | 188.316 | 0 | 18598.78 | 13400.87 | 13.91524 | 3576.272 | 69.08892 | 31.4582 | 795.3889 | 30321.15 | 10.01681 | 15.16058 | 16.18933 | 80.67593 | 27.28904 | 4.548173 | 51.16695 | 4.385738 | 128.54 | 224.16 | 33.73228 | 36.06052 | 0 | 3.356985 | 0 | 1.949217 | 0 | 0.5414492 | 0.05414492 | 0.4873043 | 0 | 3.41113 | 918.8393 | 38.9302 | 83.70805 | 9.583651 | 35.78979 | 6.984695 | 1.245333 | 6.010086 | 0.8663187 | 4.927188 | 0.9204636 | 2.544811 | 0.3790144 | 2.490666 | 0.3248695 | 1.570203 | 0.5955941 | 1.895072 | 0 | 0.05414492 | 0 | 1.299478 | 0.1082898 | 0.1082898 | 0.703884 | 11.85774 | 2.653101
6 | WF-14 | Site 3 | RRCM-00315B | 0.5 | 3897601 | 455580 | 2844 | Fine | 0.64 | g/tonne |  | 2.212213 | 13027.48 | 6366.257 | 51360.21 | 592.4429 | 0 | 0 | 18828.39 | 12505.15 | 11.24542 | 3579.483 | 68.7015 | 39.26678 | 823.4348 | 29274.95 | 10.01641 | 26.30075 | 12.22862 | 71.58967 | 27.65266 | 4.424426 | 50.14349 | 8.910302 | 121.7946 | 213.4785 | 29.61907 | 27.95991 | 0 | 4.485876 | 0 | 3.011068 | 0 | 0.5530532 | 0.06145036 | 0.3687021 | 0 | 3.50267 | 811.7592 | 37.48472 | 80.74577 | 8.910302 | 34.22785 | 6.390837 | 1.167557 | 5.653433 | 0.7988547 | 4.362975 | 0.860305 | 2.273663 | 0.3072518 | 2.335114 | 0.3072518 | 1.167557 | 0.6145036 | 1.966411 | 0 | 0 | 0 | 2.027862 | 0.1843511 | 0 | 0.6145036 | 9.401905 | 2.519465
6 | WF-14 | Site 3 | RRCM-00315B | 0.5 | 3897601 | 455580 | 2844 | Fine | 0.64 | g/tonne |  | 3.318319 | 13242.55 | 7152.822 | 56583.49 | 821.5913 | 224.1095 | 0 | 20266.33 | 12769.38 | 11.06106 | 3754.002 | 73.24883 | 42.2164 | 850.473 | 31050.87 | 10.01641 | 27.52976 | 12.96603 | 65.93623 | 29.06602 | 5.038929 | 52.2328 | 5.837784 | 131.7496 | 208.3782 | 29.92632 | 29.55762 | 0 | 4.485876 | 0 | 3.256869 | 0 | 0.6145036 | 0 | 0.3072518 | 0 | 3.133968 | 892.2592 | 37.66907 | 80.62287 | 8.848852 | 33.9206 | 6.390837 | 1.106106 | 5.591983 | 0.7988547 | 4.547326 | 0.860305 | 2.396564 | 0.3687021 | 2.273663 | 0.3687021 | 1.290458 | 0.6145036 | 1.78206 | 0 | 0 | 0 | 2.027862 | 0.1229007 | 0 | 0.7374043 | 10.81526 | 2.580915
6 | WF-14 | Site 3 | RRCM-00315B | 0.5 | 3897601 | 455580 | 2844 | Fine | 0.64 | g/tonne |  | 4.547326 | 12216.33 | 7865.646 | 62064.86 | 824.0493 | 0 | 0 | 21304.84 | 11841.48 | 12.04427 | 3878.132 | 75.27669 | 44.73586 | 868.9081 | 29397.85 | 10.38511 | 26.05495 | 15.23969 | 72.63432 | 26.97671 | 4.608777 | 51.55685 | 12.78167 | 125.9732 | 212.4953 | 29.55762 | 29.86487 | 0 | 4.547326 | 0 | 2.826716 | 0 | 0.5530532 | 0.06145036 | 0.2458014 | 0 | 3.195419 | 844.3279 | 37.05457 | 79.33241 | 8.971752 | 33.49044 | 6.206486 | 1.229007 | 5.407631 | 0.7988547 | 4.485876 | 0.860305 | 2.396564 | 0.3072518 | 2.212213 | 0.3687021 | 1.167557 | 0.5530532 | 1.904961 | 0 | 0 | 0 | 2.212213 | 0.2458014 | 0.06145036 | 0.6759539 | 10.56946 | 2.580915
6 | WF-15 | Site 4 | RRCM-00316A | 0.5 | 3897438 | 456879 | 2826 | Coarse | 0.31 | g/tonne |  | 2.772616 | 21134.9 | 1142.444 | 56088.77 | 222.3764 | 0 | 0 | 14310.48 | 16118.98 | 2.20549 | 557.926 | 22.68504 | 25.39464 | 210.2777 | 11462.25 | 1.701378 | 13.42198 | 4.284952 | 19.03023 | 20.2275 | 2.20549 | 28.16726 | 5.671261 | 63.26606 | 422.5719 | 9.830185 | 13.54801 | 0 | 3.969882 | 0 | 1.57535 | 0 | 0.378084 | 0 | 0.252056 | 0 | 1.008224 | 1087.622 | 10.83841 | 19.28229 | 2.20549 | 8.443877 | 1.57535 | 0.504112 | 1.57535 | 0.252056 | 1.323294 | 0.31507 | 0.8821961 | 0.126028 | 0.8191821 | 0.126028 | 0.441098 | 0.252056 | 0.504112 | 0 | 0 | 0 | 1.134252 | 0.126028 | 0 | 0.441098 | 2.772616 | 1.008224
6 | WF-15 | Site 4 | RRCM-00316A | 0.5 | 3897438 | 456879 | 2826 | Coarse | 0.31 | g/tonne |  | 3.46577 | 20826.13 | 1167.65 | 55641.37 | 248.4012 | 0 | 0 | 14348.29 | 15974.05 | 3.276728 | 551.4986 | 23.69327 | 25.07957 | 205.4887 | 11140.88 | 1.764392 | 13.42198 | 7.057569 | 19.03023 | 19.09324 | 2.394532 | 25.77273 | 3.339742 | 63.39209 | 424.1473 | 10.64937 | 13.10691 | 0 | 4.032896 | 0 | 1.701378 | 0 | 0.31507 | 0 | 0.189042 | 0 | 0.9452101 | 1050.443 | 11.53156 | 20.47955 | 2.268504 | 8.506891 | 1.638364 | 0.504112 | 1.449322 | 0.252056 | 1.449322 | 0.252056 | 0.8191821 | 0.126028 | 0.8821961 | 0.126028 | 0.5671261 | 0.252056 | 0.504112 | 0 | 0.06301401 | 0 | 1.008224 | 0.126028 | 0 | 0.504112 | 2.83563 | 1.008224
6 | WF-15 | Site 4 | RRCM-00316A | 0.5 | 3897438 | 456879 | 2826 | Coarse | 0.31 | g/tonne |  | 2.646588 | 20580.37 | 1115.978 | 55023.83 | 167.4912 | 0 | 0 | 14165.55 | 15961.45 | 2.20549 | 543.7479 | 22.87408 | 22.81107 | 207.5051 | 11229.1 | 1.57535 | 13.80007 | 4.789064 | 21.55079 | 20.41654 | 2.646588 | 28.41932 | 6.742499 | 62.0688 | 427.8021 | 11.21649 | 12.47677 | 0 | 3.591798 | 0 | 1.827406 | 0 | 0.31507 | 0 | 0.126028 | 0 | 0.9452101 | 1058.005 | 11.78362 | 20.79462 | 2.394532 | 8.947989 | 1.89042 | 0.5671261 | 1.57535 | 0.252056 | 1.449322 | 0.31507 | 0.8821961 | 0.126028 | 0.8191821 | 0.126028 | 0.5671261 | 0.252056 | 0.504112 | 0 | 0 | 0 | 1.26028 | 0.126028 | 0 | 0.5671261 | 2.646588 | 1.008224
6 | WF-15 | Site 4 | RRCM-00316B | 0.5 | 3897438 | 456879 | 2826 | Coarse | 0.31 | g/tonne |  | 1.802717 | 16485.37 | 869.5736 | 40798.33 | 168.9335 | 0 | 0 | 10968.11 | 12652.23 | 1.945036 | 432.0827 | 15.13333 | 19.21317 | 174.8635 | 9037.304 | 1.280878 | 5.170951 | 2.134796 | 13.28318 | 16.55653 | 1.945036 | 25.04827 | 5.31327 | 50.99791 | 349.395 | 9.440543 | 6.546708 | 0 | 2.846395 | 0 | 1.423197 | 0 | 0.1897597 | 0 | 0.1897597 | 0 | 0.8064785 | 866.7272 | 9.487983 | 17.03093 | 1.945036 | 7.400627 | 1.470637 | 0.4269592 | 1.375758 | 0.2371996 | 1.280878 | 0.2846395 | 0.7590386 | 0.09487983 | 0.7590386 | 0.09487983 | 0.3320794 | 0.1897597 | 0.5218391 | 0 | 0 | 0 | 1.091118 | 0.09487983 | 0 | 0.3320794 | 1.612957 | 0.8064785
6 | WF-15 | Site 4 | RRCM-00316B | 0.5 | 3897438 | 456879 | 2826 | Coarse | 0.31 | g/tonne |  | 1.755277 | 16651.41 | 876.2152 | 40665.49 | 205.0827 | 0 | 0 | 10968.11 | 13183.55 | 1.233438 | 433.8855 | 14.89613 | 20.16196 | 173.6775 | 9279.247 | 1.280878 | 4.886311 | 3.795193 | 14.56405 | 16.22445 | 1.423197 | 25.61755 | 1.850157 | 52.46855 | 348.8731 | 4.554232 | 6.499268 | 0 | 2.846395 | 0 | 0.7590386 | 0 | 0.2371996 | 0 | 0.1897597 | 0 | 0.8539185 | 895.6656 | 4.601672 | 8.396865 | 0.9487983 | 3.557994 | 0.7115987 | 0.1897597 | 0.6641588 | 0.09487983 | 0.6167189 | 0.1423197 | 0.3320794 | 0.04743991 | 0.3320794 | 0.04743991 | 0.2846395 | 0.1897597 | 0.4743991 | 0 | 0 | 0 | 0.5218391 | 0.04743991 | 0 | 0.3320794 | 0.4743991 | 0.3795193
6 | WF-15 | Site 4 | RRCM-00316B | 0.5 | 3897438 | 456879 | 2826 | Coarse | 0.31 | g/tonne |  | 2.182236 | 16385.75 | 880.4848 | 41728.15 | 155.6978 | 0 | 0 | 11167.36 | 12989.05 | 2.419436 | 440.7168 | 15.08589 | 19.54524 | 173.725 | 9004.096 | 1.280878 | 4.981191 | 2.419436 | 12.38182 | 16.74629 | 1.945036 | 25.42779 | 2.466876 | 51.51975 | 343.6547 | 9.298223 | 6.546708 | 0 | 2.751515 | 0 | 1.518077 | 0 | 0.2371996 | 0 | 0.1423197 | 0 | 0.8064785 | 861.0344 | 9.535423 | 17.36301 | 2.039916 | 7.637826 | 1.470637 | 0.4743991 | 1.280878 | 0.1897597 | 1.280878 | 0.2371996 | 0.7590386 | 0.09487983 | 0.7115987 | 0.09487983 | 0.2846395 | 0.1897597 | 0.4269592 | 0 | 0 | 0 | 1.043678 | 0.09487983 | 0 | 0.3320794 | 1.755277 | 0.8064785
6 | WF-16 | Site 4 | RRCM-00319A | 0.5 | 3897438 | 456879 | 2826 | Medium | 1.09 | g/tonne |  | 2.000474 | 22589.97 | 831.992 | 45831.37 | 242.3138 | 658.1047 | 518.0715 | 10828.21 | 18153.02 | 1.744003 | 457.1853 | 17.79909 | 16.15767 | 160.6535 | 9407.357 | 1.641415 | 6.46307 | 4.462596 | 10.56661 | 16.72191 | 1.897886 | 16.87579 | 7.027306 | 39.44524 | 534.4856 | 6.873423 | 8.514838 | 0 | 2.616004 | 0 | 1.641415 | 0 | 0.3077652 | 0 | 0.1538826 | 0 | 0.6155305 | 1240.807 | 12.25932 | 21.74874 | 2.410828 | 8.566132 | 1.487532 | 0.5642363 | 1.077178 | 0.1538826 | 0.9232957 | 0.2051768 | 0.5129421 | 0.1025884 | 0.5642363 | 0.1025884 | 0.3077652 | 0.1025884 | 0.256471 | 0 | 0.05129421 | 0 | 1.179767 | 0.05129421 | 0 | 0.3590594 | 0.05129421 | 0.4103536
6 | WF-16 | Site 4 | RRCM-00319A | 0.5 | 3897438 | 456879 | 2826 | Medium | 1.09 | g/tonne |  | 1.436238 | 23061.87 | 863.2815 | 46154.53 | 207.2286 | 0 | 0 | 10930.8 | 19512.32 | 2.410828 | 460.8784 | 17.74779 | 17.38874 | 165.988 | 10125.48 | 1.436238 | 6.206599 | 4.154831 | 10.41272 | 17.64521 | 2.667299 | 18.92756 | 2.616004 | 44.83114 | 536.0244 | 7.181189 | 8.873897 | 0 | 2.616004 | 0 | 1.692709 | 0 | 0.256471 | 0 | 0.1538826 | 0 | 0.6155305 | 1372.12 | 12.77226 | 22.1591 | 2.462122 | 8.771309 | 1.436238 | 0.6155305 | 1.128473 | 0.1538826 | 0.9745899 | 0.2051768 | 0.5642363 | 0.05129421 | 0.5642363 | 0.1025884 | 0.4103536 | 0.1025884 | 0.2051768 | 0 | 0 | 0 | 1.282355 | 0 | 0 | 0.3590594 | 0.6155305 | 0.4103536
6 | WF-16 | Site 4 | RRCM-00319A | 0.5 | 3897438 | 456879 | 2826 | Medium | 1.09 | g/tonne |  | 0.9745899 | 20681.82 | 881.2344 | 48508.93 | 222.1552 | 1313.132 | 1307.489 | 11248.82 | 17111.75 | 2.462122 | 459.2883 | 17.23485 | 18.10685 | 166.3984 | 9345.804 | 1.487532 | 6.155305 | 4.667773 | 28.98123 | 16.61932 | 1.897886 | 17.23485 | 2.359533 | 41.75348 | 532.9468 | 7.181189 | 9.079074 | 0 | 2.359533 | 0 | 1.692709 | 0 | 0.4616478 | 0 | 0.2051768 | 0 | 0.5642363 | 1296.205 | 12.72096 | 22.21039 | 2.410828 | 8.720015 | 1.487532 | 0.5642363 | 1.179767 | 0.1538826 | 0.9745899 | 0.2051768 | 0.5642363 | 0.1025884 | 0.5129421 | 0.1025884 | 0.3590594 | 0.1025884 | 0.2051768 | 0 | 0.05129421 | 0 | 1.282355 | 0.05129421 | 0 | 0.3590594 | 0.6155305 | 0.4616478
6 | WF-16 | Site 4 | RRCM-00319B | 0.5 | 3897438 | 456879 | 2826 | Medium | 1.09 | g/tonne |  | 0.5881415 | 23218.52 | 870.4494 | 48874.56 | 136.7102 | 2034.316 | 53.52088 | 11135.48 | 18454.57 | 2.221868 | 471.4934 | 19.27797 | 22.48007 | 172.4562 | 9658.59 | 1.37233 | 20.6503 | 3.659547 | 8.430028 | 15.61842 | 1.895123 | 19.60472 | 0.9148868 | 41.62735 | 546.1221 | 6.861651 | 9.606311 | 0 | 2.940707 | 0 | 1.895123 | 0 | 0.3267453 | 0 | 0.1306981 | 0 | 0.6534905 | 1265.158 | 12.35097 | 21.23844 | 2.287217 | 8.168632 | 1.437679 | 0.5881415 | 1.045585 | 0.1306981 | 0.9802358 | 0.1960472 | 0.5227924 | 0.06534905 | 0.5227924 | 0.06534905 | 0.3920943 | 0.1306981 | 0.1306981 | 0 | 0 | 0 | 1.110934 | 0.06534905 | 0 | 0.3920943 | 0.1306981 | 0.3920943
6 | WF-16 | Site 4 | RRCM-00319B | 0.5 | 3897438 | 456879 | 2826 | Medium | 1.09 | g/tonne |  | 2.025821 | 26054.67 | 873.7169 | 48985.65 | 114.8183 | 709.6907 | 0 | 11213.9 | 18042.87 | 1.960472 | 486.0663 | 19.60472 | 23.19891 | 173.6324 | 8763.308 | 1.503028 | 21.10774 | 0.6534905 | 7.776538 | 13.78865 | 2.221868 | 14.96493 | 3.332802 | 36.53012 | 543.6388 | 7.188396 | 9.606311 | 0 | 2.810009 | 0 | 1.829774 | 0 | 0.1960472 | 0 | 0.1306981 | 0 | 0.7188396 | 994.6126 | 12.08958 | 21.23844 | 2.287217 | 8.495377 | 1.437679 | 0.5227924 | 1.110934 | 0.1306981 | 0.9802358 | 0.1960472 | 0.5227924 | 0.06534905 | 0.5881415 | 0.06534905 | 0.3267453 | 0.1306981 | 0.1960472 | 0 | 0 | 0 | 1.176283 | 0.06534905 | 0 | 0.3920943 | 0.3267453 | 0.4574434
6 | WF-16 | Site 4 | RRCM-00319B | 0.5 | 3897438 | 456879 | 2826 | Medium | 1.09 | g/tonne |  | 0.2613962 | 20787.53 | 980.8893 | 53736.53 | 194.4788 | 2183.312 | 774.3863 | 12050.37 | 17578.9 | 2.156519 | 489.2684 | 20.32356 | 24.76729 | 176.2464 | 9710.87 | 1.503028 | 20.781 | 3.659547 | 9.279566 | 17.51355 | 1.764424 | 20.5196 | 0.1306981 | 43.26107 | 544.423 | 7.384443 | 10.19445 | 0 | 3.006057 | 0 | 1.960472 | 0 | 0.2613962 | 0 | 0.1960472 | 0 | 0.5881415 | 1376.251 | 12.35097 | 21.69589 | 2.352566 | 8.495377 | 1.241632 | 0.5881415 | 1.176283 | 0.1306981 | 0.9148868 | 0.1960472 | 0.5881415 | 0.06534905 | 0.5227924 | 0.06534905 | 0.3920943 | 0.1306981 | 0.1306981 | 0 | 0 | 0 | 1.110934 | 0.06534905 | 0 | 0.3920943 | 0.3920943 | 0.3920943
6 | WF-17 | Site 4 | RRCM-00320A | 0.5 | 3897438 | 456879 | 2826 | Fine | 1.71 | g/tonne |  | 2.264376 | 14368.5 | 6930.364 | 52849.17 | 431.8097 | 0 | 0 | 13963.65 | 19933.37 | 10.49847 | 3050.733 | 74.17548 | 41.2391 | 775.3774 | 29635.88 | 9.46921 | 13.99796 | 35.06353 | 71.29355 | 21.40865 | 3.636726 | 60.52061 | 5.077693 | 79.32179 | 382.9541 | 24.63367 | 29.16242 | 0 | 3.019169 | 0 | 2.127141 | 0 | 0.2058524 | 0.06861747 | 0.2058524 | 0 | 2.401611 | 1052.592 | 20.44801 | 42.95453 | 5.283545 | 21.6145 | 4.3229 | 1.097879 | 3.979813 | 0.5489397 | 3.499491 | 0.6861747 | 1.852672 | 0.2744699 | 1.852672 | 0.2744699 | 1.235114 | 0.3430873 | 1.235114 | 0 | 0 | 0 | 1.166497 | 0.06861747 | 0 | 0.4803223 | 2.127141 | 1.166497
6 | WF-17 | Site 4 | RRCM-00320A | 0.5 | 3897438 | 456879 | 2826 | Fine | 1.71 | g/tonne |  | 2.676081 | 15521.27 | 6628.447 | 51058.26 | 546.195 | 0 | 0 | 13949.93 | 20310.77 | 13.31179 | 3004.759 | 74.31272 | 42.8173 | 778.1221 | 29416.31 | 8.851653 | 14.40967 | 36.02417 | 82.13511 | 22.09482 | 4.048431 | 59.07964 | 9.194741 | 77.53774 | 385.4243 | 25.04538 | 31.90712 | 0 | 3.499491 | 0 | 2.195759 | 0 | 0.2058524 | 0 | 0.2744699 | 0.06861747 | 2.538846 | 994.2671 | 20.92833 | 43.91518 | 5.214927 | 21.75174 | 4.460135 | 1.235114 | 3.979813 | 0.5489397 | 3.430873 | 0.6861747 | 1.989907 | 0.2744699 | 1.921289 | 0.2744699 | 1.303732 | 0.4117048 | 1.440967 | 0 | 0 | 0 | 1.166497 | 0.06861747 | 0 | 0.4803223 | 3.087786 | 1.166497
6 | WF-17 | Site 4 | RRCM-00320A | 0.5 | 3897438 | 456879 | 2826 | Fine | 1.71 | g/tonne |  | 2.470229 | 16310.37 | 7918.456 | 60253 | 630.7318 | 2066.072 | 3007.504 | 15363.45 | 20818.54 | 13.79211 | 3190.712 | 81.38032 | 42.95453 | 811.7446 | 28778.17 | 9.331975 | 13.79211 | 36.29864 | 72.94037 | 22.09482 | 4.254283 | 54.41365 | 6.038337 | 72.94037 | 384.3264 | 24.56505 | 34.72044 | 0 | 3.293638 | 0 | 2.127141 | 0 | 0.2058524 | 0 | 0.4803223 | 0 | 2.332994 | 935.2561 | 20.24215 | 42.74868 | 5.283545 | 20.99694 | 4.3229 | 1.097879 | 3.842578 | 0.5489397 | 3.293638 | 0.6861747 | 1.921289 | 0.2744699 | 1.921289 | 0.2744699 | 1.372349 | 0.3430873 | 1.029262 | 0 | 0 | 0 | 1.166497 | 0.06861747 | 0 | 0.4803223 | 3.225021 | 1.166497
6 | WF-17 | Site 4 | RRCM-00320B | 0.5 | 3897438 | 456879 | 2826 | Fine | 1.71 | g/tonne |  | 1.242683 | 15369.32 | 6231.167 | 47310.71 | 588.0553 | 526.8088 | 529.9155 | 12577.73 | 19314.84 | 11.31729 | 2579.455 | 68.65823 | 29.24743 | 695.9024 | 24915.79 | 8.210583 | 10.47404 | 24.05479 | 58.13981 | 17.79699 | 3.151089 | 345.9984 | 7.855531 | 63.24368 | 352.8332 | 21.96886 | 28.09351 | 0 | 2.219077 | 0 | 0.5769599 | 0 | 0.665723 | 0.04438153 | 3.062326 | 0 | 2.219077 | 761.1433 | 18.19643 | 37.99059 | 4.748824 | 18.86215 | 3.861193 | 0.9763937 | 3.506141 | 0.5325784 | 3.062326 | 0.6213415 | 1.73088 | 0.2662892 | 1.686498 | 0.2662892 | 1.198301 | 0.3106707 | 1.15392 | 0 | 0 | 0 | 0.3106707 | 0.1775261 | 0 | 0.7101045 | 2.485366 | 1.065157
6 | WF-17 | Site 4 | RRCM-00320B | 0.5 | 3897438 | 456879 | 2826 | Fine | 1.71 | g/tonne |  | 2.130314 | 12963.85 | 5987.069 | 46689.37 | 434.1402 | 517.9325 | 0 | 12417.95 | 17894.63 | 13.40322 | 2589.662 | 68.34756 | 29.33619 | 691.4643 | 26211.73 | 8.033057 | 9.408885 | 24.36546 | 58.00666 | 19.66102 | 2.8848 | 390.735 | 1.597735 | 72.47504 | 347.8181 | 22.32391 | 31.2446 | 0 | 2.263458 | 0 | 0.5769599 | 0 | 0.6213415 | 0.04438153 | 2.973563 | 0 | 2.174695 | 917.3663 | 18.15205 | 37.99059 | 4.615679 | 18.64024 | 3.816812 | 1.020775 | 3.372996 | 0.5325784 | 3.017944 | 0.5769599 | 1.73088 | 0.2662892 | 1.686498 | 0.2662892 | 1.198301 | 0.3106707 | 1.242683 | 0 | 0 | 0 | 0.1775261 | 0.08876306 | 0 | 0.665723 | 3.106707 | 1.065157
6 | WF-17 | Site 4 | RRCM-00320B | 0.5 | 3897438 | 456879 | 2826 | Fine | 1.71 | g/tonne |  | 1.73088 | 12111.72 | 6785.936 | 51704.49 | 656.8467 | 2037.112 | 969.2927 | 13296.71 | 17814.75 | 12.87064 | 2740.116 | 70.92169 | 28.71485 | 719.8685 | 25980.95 | 8.210583 | 9.941463 | 24.58737 | 58.31733 | 19.35035 | 3.550523 | 396.1939 | 8.166202 | 70.30035 | 351.1911 | 21.70257 | 33.19739 | 0 | 2.352221 | 0 | 0.5769599 | 0 | 0.5769599 | 0.04438153 | 2.8848 | 0.04438153 | 2.130314 | 940.4447 | 17.84138 | 37.41363 | 4.571298 | 18.28519 | 3.683667 | 0.9763937 | 3.19547 | 0.4881969 | 3.062326 | 0.5769599 | 1.642117 | 0.2219077 | 1.642117 | 0.2662892 | 1.198301 | 0.3106707 | 1.15392 | 0 | 0 | 0 | 0.3106707 | 0.08876306 | 0 | 0.5769599 | 3.239852 | 1.065157
6 | WF-19 | Site 5 | RRCM-00322A | 0.5 | 3897749 | 458106 | 2728 | Medium | 0.37 | g/tonne |  | 1.447037 | 15884.52 | 2762.526 | 51744.74 | 288.7497 | 0 | 1119.481 | 11648.65 | 19278.49 | 5.261954 | 1058.311 | 43.08225 | 26.5071 | 243.6285 | 13654.77 | 3.222947 | 14.53615 | 7.235187 | 14.60192 | 14.9308 | 3.157173 | 21.77134 | 5.525052 | 46.96294 | 481.2715 | 9.471518 | 9.931939 | 0 | 4.078015 | 0 | 1.907458 | 0 | 0 | 0 | 0.1315489 | 0 | 0.5261954 | 1291.152 | 24.27076 | 43.14803 | 4.538436 | 15.98319 | 2.630977 | 0.7235187 | 1.841684 | 0.2630977 | 1.447037 | 0.2630977 | 0.6577443 | 0.06577443 | 0.5919699 | 0.06577443 | 0.3288722 | 0.06577443 | 0.2630977 | 0 | 0 | 0 | 1.052391 | 0.06577443 | 0 | 0.460421 | 1.381263 | 0.3288722
6 | WF-19 | Site 5 | RRCM-00322A | 0.5 | 3897749 | 458106 | 2728 | Medium | 0.37 | g/tonne |  | 0.920842 | 16733.02 | 2495.482 | 46923.48 | 296.7085 | 1697.638 | 1414.808 | 10787.01 | 20311.14 | 5.722375 | 983.3277 | 39.46466 | 22.69218 | 225.6721 | 13516.65 | 3.025624 | 13.68108 | 7.103638 | 13.22066 | 15.98319 | 2.565203 | 20.52162 | 3.946466 | 45.18703 | 448.9105 | 8.945322 | 8.61645 | 0 | 3.617594 | 0 | 2.039007 | 0 | 0 | 0 | 0.06577443 | 0 | 0.5261954 | 1168.154 | 23.61302 | 42.35873 | 4.472661 | 15.52277 | 2.433654 | 0.7235187 | 1.841684 | 0.2630977 | 1.381263 | 0.2630977 | 0.6577443 | 0.06577443 | 0.5919699 | 0.06577443 | 0.2630977 | 0.06577443 | 0.1973233 | 0 | 0 | 0 | 0.920842 | 0.06577443 | 0 | 0.3946466 | 1.315489 | 0.3288722
6 | WF-19 | Site 5 | RRCM-00322A | 0.5 | 3897749 | 458106 | 2728 | Medium | 0.37 | g/tonne |  | 1.644361 | 15746.4 | 2746.082 | 52264.36 | 310.9157 | 0 | 0 | 11911.75 | 19653.4 | 6.248571 | 1083.305 | 43.87154 | 26.244 | 246.0621 | 13260.13 | 3.157173 | 13.94418 | 5.853924 | 18.87726 | 14.47037 | 2.367879 | 18.35107 | 1.907458 | 44.66084 | 490.3484 | 9.734616 | 8.61645 | 0 | 4.209564 | 0 | 1.973233 | 0 | 0.06577443 | 0 | 0.06577443 | 0 | 0.5261954 | 1137.24 | 24.92851 | 44.13464 | 4.801533 | 16.70671 | 2.499428 | 0.7892932 | 1.973233 | 0.2630977 | 1.381263 | 0.2630977 | 0.7235187 | 0.06577443 | 0.5919699 | 0.06577443 | 0.2630977 | 0.06577443 | 0.1973233 | 0 | 0 | 0 | 1.052391 | 0.06577443 | 0 | 0.3946466 | 1.644361 | 0.3288722
6 | WF-19 | Site 5 | RRCM-00322B | 0.5 | 3897749 | 458106 | 2728 | Medium | 0.37 | g/tonne |  | 2.153064 | 17895.76 | 2897.771 | 52414.44 | 332.7117 | 0 | 0 | 11740.53 | 20549.09 | 3.9895 | 1084.131 | 44.45443 | 26.78665 | 246.5891 | 13811.27 | 3.229596 | 9.245509 | 4.876056 | 20.26413 | 16.40128 | 2.216389 | 15.64137 | 8.738906 | 44.07448 | 472.0276 | 8.422279 | 7.915676 | 0 | 4.559429 | 0 | 1.899762 | 0 | 0 | 0 | 0.0633254 | 0 | 0.5699286 | 1089.83 | 23.30375 | 41.73144 | 4.496104 | 16.2113 | 2.406365 | 0.7599049 | 1.899762 | 0.2533016 | 1.393159 | 0.2533016 | 0.6965794 | 0.0633254 | 0.633254 | 0.1266508 | 0.1899762 | 0.0633254 | 0.3799524 | 0 | 0 | 0 | 0.9498811 | 0.0633254 | 0 | 0.3799524 | 0.9498811 | 0.316627
6 | WF-19 | Site 5 | RRCM-00322B | 0.5 | 3897749 | 458106 | 2728 | Medium | 0.37 | g/tonne |  | 1.393159 | 17053.53 | 2950.964 | 53699.94 | 415.8579 | 0 | 0 | 12221.8 | 20099.48 | 4.496104 | 1144.923 | 46.03757 | 23.49373 | 250.642 | 13830.27 | 3.356246 | 8.738906 | 4.369453 | 18.55434 | 15.4514 | 2.469691 | 18.42769 | 1.836437 | 43.88451 | 479.7533 | 8.485604 | 7.85235 | 0 | 4.052826 | 0 | 1.899762 | 0 | 0 | 0 | 0.0633254 | 0 | 0.5066032 | 1162.021 | 23.36707 | 41.85809 | 4.432778 | 15.57805 | 2.659667 | 0.7599049 | 1.899762 | 0.2533016 | 1.393159 | 0.2533016 | 0.6965794 | 0.0633254 | 0.633254 | 0.0633254 | 0.2533016 | 0.0633254 | 0.5066032 | 0 | 0 | 0 | 1.076532 | 0.0633254 | 0 | 0.316627 | 1.456484 | 0.316627
6 | WF-19 | Site 5 | RRCM-00322B | 0.5 | 3897749 | 458106 | 2728 | Medium | 0.37 | g/tonne |  | 2.279715 | 16350.62 | 2976.294 | 54364.86 | 275.7821 | 1267.141 | 659.2175 | 12221.8 | 20004.5 | 6.20589 | 1106.928 | 45.53097 | 25.33016 | 251.9718 | 13849.27 | 3.356246 | 8.802231 | 4.559429 | 22.86047 | 15.51472 | 1.773111 | 15.13477 | 3.672873 | 45.65762 | 484.756 | 8.802231 | 7.662374 | 0 | 4.559429 | 0 | 2.026413 | 0 | 0 | 0 | 0.0633254 | 0 | 0.5699286 | 1205.082 | 24.38028 | 42.99795 | 4.559429 | 16.27463 | 2.533016 | 0.7599049 | 1.963088 | 0.2533016 | 1.456484 | 0.2533016 | 0.6965794 | 0.1266508 | 0.633254 | 0.1266508 | 0.1899762 | 0.0633254 | 0.4432778 | 0 | 0 | 0 | 1.076532 | 0.0633254 | 0 | 0.316627 | 1.456484 | 0.316627
6 | WF-20 | Site 5 | RRCM-00323A | 0.5 | 3897749 | 458106 | 2728 | Fine | 2.64 | g/tonne |  | 2.107623 | 13364.81 | 9273.542 | 52349.64 | 702.3345 | 0 | 0 | 13848.32 | 25043.52 | 17.97679 | 4023.701 | 109.4104 | 41.59457 | 807.0957 | 35953.57 | 11.71591 | 23.30783 | 28.63888 | 57.71168 | 21.13822 | 4.835136 | 41.34661 | 6.012925 | 80.27565 | 384.8272 | 29.81667 | 30.87048 | 0 | 4.02928 | 0 | 1.301767 | 0 | 0.1859668 | 0.06198892 | 0.1859668 | 0 | 2.479557 | 924.2548 | 25.97336 | 53.86837 | 6.632814 | 26.71722 | 5.517014 | 1.363756 | 4.959114 | 0.6818781 | 4.277235 | 0.805856 | 2.29359 | 0.3099446 | 2.29359 | 0.3099446 | 1.177789 | 0.3719335 | 1.301767 | 0 | 0 | 0 | 0.4339224 | 0 | 0 | 0.4959114 | 3.285413 | 1.239778
6 | WF-20 | Site 5 | RRCM-00323A | 0.5 | 3897749 | 458106 | 2728 | Fine | 2.64 | g/tonne |  | 1.797679 | 13116.86 | 10178.58 | 56719.86 | 804.6162 | 242.8726 | 0 | 14573.6 | 25024.93 | 20.45634 | 4134.041 | 110.8982 | 43.57821 | 817.6339 | 36424.69 | 11.90187 | 22.87391 | 27.957 | 54.73622 | 20.76629 | 4.649169 | 43.14429 | 9.298338 | 83.933 | 379.4342 | 30.68452 | 35.02374 | 0 | 3.843313 | 0 | 1.363756 | 0 | 0.1859668 | 0.06198892 | 0.2479557 | 0 | 2.417568 | 958.3487 | 26.8412 | 55.17014 | 6.818781 | 27.27512 | 5.331047 | 1.301767 | 5.14508 | 0.743867 | 4.339224 | 0.8678449 | 2.355579 | 0.3099446 | 2.231601 | 0.3099446 | 1.239778 | 0.3719335 | 1.177789 | 0 | 0 | 0 | 0.4339224 | 0 | 0 | 0.4959114 | 4.463202 | 1.301767
6 | WF-20 | Site 5 | RRCM-00323A | 0.5 | 3897749 | 458106 | 2728 | Fine | 2.64 | g/tonne |  | 1.673701 | 12571.35 | 10432.74 | 58374.97 | 939.1321 | 0 | 0 | 14833.95 | 24157.08 | 22.74993 | 4220.826 | 111.766 | 43.57821 | 825.0725 | 34484.44 | 12.21182 | 23.67977 | 28.76286 | 55.60406 | 23.36982 | 3.47138 | 39.7349 | 12.83171 | 80.0277 | 378.8763 | 31.92429 | 36.26352 | 0 | 3.905302 | 0 | 1.301767 | 0 | 0.1239778 | 0.06198892 | 0.2479557 | 0 | 2.231601 | 905.0382 | 27.33711 | 56.22395 | 6.88077 | 27.83302 | 5.640992 | 1.425745 | 5.14508 | 0.805856 | 4.277235 | 0.805856 | 2.417568 | 0.3719335 | 2.107623 | 0.3099446 | 1.177789 | 0.3719335 | 1.177789 | 0 | 0 | 0.7723346 | 0.5579003 | 0 | 0 | 0.4959114 | 4.711158 | 1.301767
6 | WF-20 | Site 5 | RRCM-00323B | 0.5 | 3897749 | 458106 | 2728 | Fine | 2.64 | g/tonne |  | 1.587298 | 11575.94 | 9285.694 | 51093.99 | 713.1504 | 0 | 0 | 13027.18 | 21717.64 | 15.36278 | 3671.194 | 99.8864 | 34.1836 | 747.7308 | 30623.52 | 10.88433 | 16.21312 | 27.49427 | 61.67787 | 18.424 | 3.741488 | 36.62124 | 8.503383 | 66.55314 | 332.3689 | 24.88657 | 30.10198 | 0 | 2.777772 | 0 | 1.303852 | 0 | 0.1133784 | 0.05668922 | 0.2267569 | 0 | 1.927433 | 760.7693 | 25.96366 | 52.26746 | 6.405882 | 24.82988 | 4.931962 | 1.190474 | 4.421759 | 0.6235814 | 3.571421 | 0.6802706 | 2.040812 | 0.2834461 | 1.814055 | 0.2834461 | 0.9070275 | 0.2834461 | 0.7369598 | 0 | 0 | 0.4634007 | 1.077095 | 0 | 0 | 0.4535138 | 4.138313 | 1.077095
6 | WF-20 | Site 5 | RRCM-00323B | 0.5 | 3897749 | 458106 | 2728 | Fine | 2.64 | g/tonne |  | 2.267569 | 10793.63 | 9552.133 | 52261.79 | 787.4133 | 0 | 0 | 13157.57 | 21099.73 | 19.61447 | 3667.226 | 98.52586 | 35.20401 | 742.0619 | 30691.54 | 10.77095 | 15.13602 | 28.11785 | 60.94091 | 18.19724 | 4.024935 | 36.45117 | 14.28568 | 70.40801 | 324.5458 | 25.39677 | 31.63258 | 0 | 2.777772 | 0 | 1.303852 | 0 | 0.1133784 | 0 | 0.2834461 | 0 | 1.984123 | 793.6491 | 26.98407 | 54.30827 | 6.632639 | 25.68022 | 5.215408 | 1.247163 | 4.648516 | 0.6802706 | 3.854867 | 0.6802706 | 2.097501 | 0.2834461 | 1.870744 | 0.2834461 | 0.9637167 | 0.2267569 | 0.7936491 | 0 | 0 | 0.3604228 | 0.7369598 | 0 | 0 | 0.3401353 | 5.612233 | 1.133784
6 | WF-20 | Site 5 | RRCM-00323B | 0.5 | 3897749 | 458106 | 2728 | Fine | 2.64 | g/tonne |  | 2.380947 | 10634.9 | 8837.849 | 48565.65 | 740.3612 | 0 | 0 | 12403.6 | 21286.8 | 20.29474 | 3503.394 | 95.91816 | 30.15866 | 718.8193 | 31536.21 | 10.60088 | 15.07933 | 25.56684 | 58.50327 | 18.424 | 3.458042 | 39.51239 | 7.596355 | 70.4647 | 320.861 | 25.45346 | 32.82306 | 0 | 2.834461 | 0 | 1.303852 | 0 | 0.05668922 | 0.05668922 | 0.2267569 | 0 | 2.040812 | 842.4018 | 26.814 | 53.68469 | 6.51926 | 25.68022 | 5.158719 | 1.190474 | 4.705205 | 0.6802706 | 3.741488 | 0.7369598 | 2.15419 | 0.2834461 | 1.927433 | 0.2834461 | 0.9637167 | 0.2834461 | 0.8503383 | 0 | 0 | 0.1316252 | 0.7936491 | 0 | 0 | 0.3968245 | 5.668922 | 1.077095
6 | WF-21 | Site 6 | RRCM-00324A | 0.5 | 3897667 | 459561 |  | Coarse | 1.57 | g/tonne |  | 3.810184 | 14730.99 | 2298.468 | 42910.91 | 423.7027 | 0 | 97.93202 | 21167.12 | 6935.564 | 10.55524 | 1024.116 | 25.28108 | 25.693 | 268.7724 | 14839.12 | 3.861673 | 11.63651 | 6.590588 | 29.60616 | 22.24324 | 7.259945 | 23.63344 | 9.370993 | 146.1772 | 111.1647 | 24.66322 | 6.333143 | 2.831893 | 8.238235 | 0.4119118 | 2.265515 | 5.406342 | 9.47397 | 1.184246 | 1.544669 | 1.184246 | 4.119118 | 688.4075 | 20.18368 | 35.73335 | 4.788474 | 16.68243 | 3.861673 | 0.8753125 | 3.758695 | 0.8753125 | 3.655717 | 0.9782904 | 2.265515 | 0.6693566 | 2.265515 | 0.6693566 | 2.883382 | 0.9782904 | 9.731415 | 1.338713 | 1.338713 | 0.1316252 | 1.235735 | 0.8238235 | 3.398272 | 20.80154 | 35.99079 | 3.140827
6 | WF-21 | Site 6 | RRCM-00324A | 0.5 | 3897667 | 459561 |  | Coarse | 1.57 | g/tonne |  | 2.52296 | 14895.76 | 2321.123 | 42833.67 | 363.0487 | 1762.467 | 0 | 20935.42 | 6806.842 | 9.98886 | 1030.294 | 24.56024 | 22.19175 | 262.3363 | 14386.02 | 3.604228 | 11.89395 | 6.642077 | 27.85553 | 20.18368 | 3.758695 | 25.38406 | 8.032279 | 139.1232 | 106.2732 | 24.61173 | 6.436121 | 2.214026 | 6.333143 | 0.2574449 | 2.111048 | 3.861673 | 5.354853 | 0.6178676 | 1.029779 | 0.7208456 | 3.655717 | 637.4334 | 19.92623 | 35.06399 | 4.531029 | 16.57945 | 3.707206 | 0.8238235 | 3.552739 | 0.7723346 | 3.50125 | 0.8753125 | 2.00807 | 0.5148897 | 2.00807 | 0.5148897 | 2.162537 | 0.8238235 | 7.362923 | 0.8753125 | 0.9782904 | 0.08775017 | 1.235735 | 0.5663787 | 2.265515 | 11.688 | 28.88531 | 2.934871
6 | WF-21 | Site 6 | RRCM-00324A | 0.5 | 3897667 | 459561 |  | Coarse | 1.57 | g/tonne |  | 3.037849 | 14664.06 | 2238.74 | 41572.19 | 501.6055 | 0 | 502.2234 | 20533.8 | 7167.265 | 8.701636 | 988.0733 | 24.04535 | 21.52239 | 259.5559 | 14875.16 | 2.98636 | 10.91566 | 5.869743 | 30.12105 | 21.11048 | 4.47954 | 23.73642 | 13.79904 | 146.6921 | 106.7881 | 24.30279 | 6.48761 | 1.905092 | 5.406342 | 0.2059559 | 2.111048 | 3.604228 | 4.067629 | 0.4119118 | 0.7208456 | 1.029779 | 3.449761 | 680.1693 | 19.92623 | 35.16697 | 4.47954 | 16.16754 | 3.655717 | 0.7723346 | 3.50125 | 0.7208456 | 3.398272 | 0.8238235 | 2.00807 | 0.4634007 | 2.111048 | 0.4634007 | 2.00807 | 0.8753125 | 6.178676 | 0.6693566 | 0.7723346 | 0.1189239 | 1.081268 | 0.4634007 | 1.699136 | 8.083768 | 24.86917 | 2.934871
6 | WF-21 | Site 6 | RRCM-00324B | 0.5 | 3897667 | 459561 |  | Coarse | 1.57 | g/tonne |  | 6.098637 | 15386.99 | 2506.145 | 45059.71 | 566.8661 | 780.099 | 94.68243 | 22521.08 | 7112.151 | 7.722015 | 1039.839 | 25.0088 | 20.22641 | 282.029 | 15487.9 | 3.597757 | 12.19727 | 7.634264 | 25.8863 | 21.76204 | 3.773257 | 21.93754 | 10.88102 | 152.3782 | 115.1282 | 27.42193 | 7.414889 | 1.053002 | 3.729382 | 0.1316252 | 2.062129 | 2.237629 | 2.325379 | 0.2193754 | 0.4387508 | 0.4387508 | 3.202881 | 708.1438 | 22.68342 | 39.57532 | 5.045635 | 18.47141 | 3.992633 | 0.7458764 | 3.861007 | 0.7020013 | 3.641632 | 0.7897515 | 2.062129 | 0.3948757 | 1.974379 | 0.3948757 | 1.316252 | 0.7458764 | 3.202881 | 0.2632505 | 0.4387508 | 0.05946193 | 1.228502 | 0.2632505 | 0.9213767 | 3.159006 | 15.97053 | 2.76413
6 | WF-21 | Site 6 | RRCM-00324B | 0.5 | 3897667 | 459561 |  | Coarse | 1.57 | g/tonne |  | 2.58863 | 15597.59 | 2328.451 | 43440.72 | 437.1275 | 2082.311 | 1207.442 | 21481.24 | 7028.788 | 6.230262 | 995.0869 | 24.8333 | 19.65604 | 272.4204 | 15680.95 | 3.246756 | 11.1004 | 6.932263 | 26.50055 | 20.62129 | 2.544755 | 21.80592 | 10.39839 | 157.2483 | 109.1173 | 26.0618 | 8.467891 | 0.9213767 | 3.641632 | 0.1316252 | 1.842753 | 1.930504 | 1.798878 | 0.1755003 | 0.4826259 | 0 | 2.939631 | 734.4689 | 22.33242 | 38.9172 | 4.914009 | 18.03266 | 3.948757 | 0.7458764 | 3.729382 | 0.6581262 | 3.553882 | 0.7897515 | 2.149879 | 0.3948757 | 2.018254 | 0.3948757 | 1.447878 | 0.7897515 | 3.027381 | 0.2193754 | 0.4387508 | 0.05946193 | 1.316252 | 0.2632505 | 0.7458764 | 2.632505 | 16.54091 | 2.939631
6 | WF-21 | Site 6 | RRCM-00324B | 0.5 | 3897667 | 459561 |  | Coarse | 1.57 | g/tonne |  | 2.544755 | 15154.45 | 2424.098 | 44401.58 | 349.465 | 1570.289 | 1326.344 | 22534.24 | 7515.802 | 6.537387 | 1065.726 | 25.66692 | 20.79679 | 282.731 | 15422.09 | 3.378381 | 11.40752 | 7.809765 | 35.88982 | 22.02529 | 3.290631 | 21.32329 | 12.46052 | 153.124 | 115.216 | 25.3598 | 8.599516 | 0.8336266 | 3.334506 | 0.08775017 | 1.798878 | 1.667253 | 1.974379 | 0.1316252 | 0.4387508 | 0.3948757 | 3.246756 | 726.5714 | 21.84979 | 38.3907 | 4.782384 | 17.85716 | 3.773257 | 0.7020013 | 3.685507 | 0.6581262 | 3.510007 | 0.7458764 | 2.106004 | 0.3510007 | 1.974379 | 0.3510007 | 1.316252 | 0.7458764 | 2.983506 | 0.1316252 | 0.4387508 | 0.03705441 | 1.228502 | 0.2632505 | 0.6581262 | 2.062129 | 15.61953 | 2.939631
6 | WF-22 | Site 6 | RRCM-00325A | 0.5 | 3897667 | 459561 |  | Medium | 0.69 | g/tonne |  | 1.724396 | 13622.73 | 3033.153 | 39179.47 | 275.3088 | 4724.845 | 580.5269 | 17820.74 | 13783.28 | 7.611128 | 1131.561 | 31.75267 | 25.1524 | 303.4342 | 18159.67 | 4.102873 | 10.04907 | 8.681442 | 28.4228 | 20.09813 | 3.151482 | 21.16845 | 13.14109 | 126.7728 | 183.3211 | 19.44405 | 6.600275 | 0.8324671 | 4.043411 | 0.05946193 | 1.486548 | 2.14063 | 1.664934 | 0.1189239 | 0.3567716 | 0 | 2.913635 | 759.3289 | 23.36854 | 41.26658 | 4.875879 | 17.12504 | 3.448792 | 0.7135432 | 2.973097 | 0.5351574 | 2.794711 | 0.5946193 | 1.605472 | 0.2973097 | 1.486548 | 0.2973097 | 1.308163 | 0.5351574 | 3.151482 | 0.1189239 | 0.4162335 | 0.03705441 | 0.6540813 | 0.2378477 | 0.5946193 | 1.962244 | 13.02216 | 1.902782
6 | WF-22 | Site 6 | RRCM-00325A | 0.5 | 3897667 | 459561 |  | Medium | 0.69 | g/tonne |  | 1.724396 | 13563.27 | 3278.136 | 42194.19 | 305.456 | 2167.982 | 2392.748 | 19105.12 | 12481.06 | 7.967899 | 1195.185 | 33.1203 | 22.53607 | 310.7481 | 16363.92 | 4.221797 | 9.692295 | 6.897584 | 26.28217 | 18.01697 | 3.270406 | 19.74136 | 6.005655 | 116.9616 | 185.878 | 20.39544 | 7.37328 | 0.7730051 | 3.68664 | 0.05946193 | 1.54601 | 1.902782 | 1.308163 | 0.1189239 | 0.2973097 | 0 | 2.854173 | 652.2974 | 24.55778 | 43.34775 | 4.935341 | 17.9575 | 3.508254 | 0.7730051 | 3.151482 | 0.5351574 | 2.794711 | 0.5946193 | 1.605472 | 0.2973097 | 1.605472 | 0.2973097 | 1.308163 | 0.5351574 | 2.675787 | 0.1783858 | 0.3567716 | 0 | 0.5946193 | 0.2378477 | 0.5351574 | 1.724396 | 13.55732 | 2.021706
6 | WF-22 | Site 6 | RRCM-00325A | 0.5 | 3897667 | 459561 |  | Medium | 0.69 | g/tonne |  | 1.189239 | 13497.86 | 3020.072 | 38561.06 | 399.7626 | 3684.261 | 0 | 18070.48 | 13396.77 | 7.492204 | 1133.344 | 32.28783 | 23.84424 | 300.5206 | 16744.48 | 3.68664 | 10.76261 | 9.097676 | 32.52568 | 18.61159 | 3.448792 | 19.50351 | 5.292112 | 117.14 | 185.4023 | 19.6819 | 7.313818 | 0.6540813 | 3.508254 | 0.05946193 | 1.486548 | 1.605472 | 1.129777 | 0.05946193 | 0.2378477 | 0 | 2.973097 | 671.9199 | 24.02262 | 41.8612 | 4.935341 | 17.71966 | 3.270406 | 0.7135432 | 3.032559 | 0.5351574 | 2.854173 | 0.5946193 | 1.605472 | 0.2973097 | 1.54601 | 0.2378477 | 1.129777 | 0.5351574 | 2.675787 | 0.05946193 | 0.4756955 | 0 | 0.5946193 | 0.2378477 | 0.4162335 | 1.486548 | 13.02216 | 1.962244
6 | WF-22 | Site 6 | RRCM-00325B | 0.5 | 3897667 | 459561 |  | Medium | 0.69 | g/tonne |  | 2.037993 | 14647.61 | 3276.721 | 40426.36 | 350.2012 | 842.9878 | 521.3555 | 18356.75 | 13569.32 | 6.262195 | 1132.753 | 29.05066 | 16.15572 | 308.2927 | 17089.49 | 3.742495 | 7.22561 | 8.15197 | 30.90338 | 19.56473 | 2.742026 | 16.74859 | 9.74531 | 117.8701 | 178.7875 | 21.12101 | 10.30113 | 0.2964353 | 1.889775 | 0 | 1.037523 | 1.185741 | 0.7410882 | 0.07410882 | 0.185272 | 0 | 2.630863 | 655.4925 | 27.97608 | 48.31895 | 5.521107 | 19.67589 | 3.705441 | 0.7410882 | 3.371951 | 0.5187617 | 2.890244 | 0.5928705 | 1.667448 | 0.2593809 | 1.59334 | 0.2223265 | 0.9263602 | 0.5558161 | 1.667448 | 0.03705441 | 0.2964353 | 0 | 0.629925 | 0.1111632 | 0.2593809 | 0.8522514 | 9.930582 | 2.075047
6 | WF-22 | Site 6 | RRCM-00325B | 0.5 | 3897667 | 459561 |  | Medium | 0.69 | g/tonne |  | 2.260319 | 13521.15 | 3297.842 | 41315.67 | 292.9151 | 1957.214 | 779.2542 | 18549.44 | 12961.63 | 6.966229 | 1186.482 | 29.19887 | 16.63743 | 312.9986 | 16893.11 | 3.927767 | 7.188555 | 7.522045 | 28.71717 | 19.49062 | 2.704972 | 16.97092 | 4.261257 | 118.7964 | 180.455 | 20.49109 | 10.4864 | 0.2593809 | 2.112101 | 0 | 1.000469 | 1.074578 | 0.629925 | 0.07410882 | 0.1482176 | 0 | 2.667917 | 684.7655 | 27.23499 | 46.98499 | 5.446998 | 19.49062 | 3.557223 | 0.7040338 | 3.297842 | 0.5187617 | 2.890244 | 0.5558161 | 1.59334 | 0.2593809 | 1.59334 | 0.2593809 | 0.8893058 | 0.5558161 | 1.630394 | 0.03705441 | 0.2223265 | 0 | 0.4446529 | 0.1111632 | 0.2964353 | 0.815197 | 10.85694 | 2.000938
6 | WF-22 | Site 6 | RRCM-00325B | 0.5 | 3897667 | 459561 |  | Medium | 0.69 | g/tonne |  | 1.778612 | 13158.02 | 3158.518 | 39500 | 376.8433 | 0 | 0 | 18064.02 | 12565.15 | 7.003283 | 1148.687 | 29.38415 | 17.26735 | 310.516 | 16974.62 | 3.964822 | 7.22561 | 7.262664 | 31.5333 | 19.30535 | 2.742026 | 19.89822 | 5.854597 | 122.6871 | 181.6778 | 20.52814 | 10.93105 | 0.2223265 | 1.889775 | 0 | 0.9634146 | 1.000469 | 0.5558161 | 0.03705441 | 0.2223265 | 0.1482176 | 2.742026 | 700.6989 | 27.7167 | 48.02251 | 5.409944 | 19.89822 | 3.631332 | 0.7410882 | 3.260788 | 0.4817073 | 2.890244 | 0.5928705 | 1.630394 | 0.2593809 | 1.59334 | 0.2593809 | 0.9263602 | 0.5558161 | 1.59334 | 0 | 0.3705441 | 0 | 0.4075985 | 0.1111632 | 0.2223265 | 0.815197 | 11.41276 | 2.037993
6 | WF-23 | Site 6 | RRCM-00326A | 0.5 | 3897667 | 459561 |  | Fine | 1.73 | g/tonne |  | 1.234897 | 9738.048 | 6395.005 | 41311.73 | 591.8687 | 1062.894 | 0 | 12432.77 | 16940.15 | 14.06901 | 2923.179 | 65.49367 | 25.93285 | 524.3904 | 26934 | 7.806316 | 11.64332 | 18.08243 | 49.44 | 18.65577 | 3.263658 | 18.30294 | 7.144764 | 82.16478 | 272.3831 | 24.16871 | 52.43904 | 0.2205174 | 2.425691 | 0 | 0.9261731 | 1.234897 | 0.5292418 | 0.04410348 | 0.5292418 | 0 | 3.263658 | 691.9836 | 29.54933 | 56.93759 | 6.703729 | 25.62412 | 5.116004 | 1.102587 | 4.366245 | 0.6174487 | 3.660589 | 0.7497592 | 1.984657 | 0.3087244 | 1.940553 | 0.3087244 | 2.690312 | 0.5733452 | 2.072864 | 0 | 0.2205174 | 0 | 0.4851383 | 0.1323104 | 0.1764139 | 0.7938626 | 13.67208 | 1.984657
6 | WF-23 | Site 6 | RRCM-00326A | 0.5 | 3897667 | 459561 |  | Fine | 1.73 | g/tonne |  | 1.852346 | 9618.969 | 6200.949 | 40204.73 | 568.4939 | 818.1196 | 361.5162 | 12106.41 | 17213.59 | 13.80439 | 2902.009 | 64.30287 | 25.44771 | 517.3338 | 28746.65 | 7.674006 | 11.55511 | 17.33267 | 46.22045 | 21.61071 | 3.792899 | 17.33267 | 6.924246 | 90.41213 | 268.061 | 23.02202 | 58.96635 | 0.2205174 | 2.116967 | 0 | 0.8820696 | 1.367208 | 0.4851383 | 0.04410348 | 0.4410348 | 0 | 3.175451 | 769.6057 | 27.47647 | 53.49752 | 6.262694 | 23.90409 | 4.851383 | 1.058484 | 4.101624 | 0.6174487 | 3.351864 | 0.6615522 | 1.940553 | 0.3087244 | 1.808243 | 0.3087244 | 2.734416 | 0.5733452 | 2.116967 | 0 | 0.1323104 | 0 | 0.6174487 | 0.2205174 | 0.1323104 | 0.7056557 | 13.80439 | 1.852346
6 | WF-23 | Site 6 | RRCM-00326A | 0.5 | 3897667 | 459561 |  | Fine | 1.73 | g/tonne |  | 1.984657 | 9266.141 | 6214.18 | 40729.56 | 650.0853 | 767.8416 | 0 | 12362.21 | 16829.89 | 15.34801 | 2904.655 | 64.6557 | 25.18309 | 526.1545 | 27670.52 | 7.762212 | 12.08435 | 17.7296 | 52.48314 | 19.75836 | 3.395968 | 18.69988 | 10.71715 | 86.88386 | 273.7062 | 24.0364 | 65.27315 | 0.1764139 | 2.249277 | 0.04410348 | 0.9702766 | 1.190794 | 0.4410348 | 0.08820696 | 0.4410348 | 0 | 3.219554 | 729.4716 | 29.1083 | 56.40835 | 6.571419 | 25.3154 | 4.895486 | 1.058484 | 4.278038 | 0.6174487 | 3.572382 | 0.7056557 | 1.940553 | 0.3087244 | 1.89645 | 0.3087244 | 2.822623 | 0.6174487 | 2.161071 | 0 | 0.1323104 | 0 | 0.7497592 | 0.1323104 | 0.1323104 | 0.7056557 | 14.59825 | 2.02876
6 | WF-23 | Site 6 | RRCM-00326B | 0.5 | 3897667 | 459561 |  | Fine | 1.73 | g/tonne |  | 0.9937139 | 11129.6 | 6598.923 | 42193.09 | 687.65 | 0 | 0 | 12977.9 | 19940.53 | 16.29691 | 3142.123 | 67.83754 | 30.60639 | 549.5901 | 32242.7 | 8.148454 | 14.30948 | 16.36316 | 52.13686 | 22.25919 | 4.438589 | 20.47051 | 7.485978 | 100.6301 | 289.1708 | 26.83028 | 58.62912 | 0.1987428 | 3.179885 | 0 | 1.987428 | 0.8612187 | 0.4637332 | 0.0662476 | 0.3974856 | 0 | 3.444875 | 818.8203 | 30.14266 | 60.81529 | 7.287236 | 27.82399 | 5.631046 | 1.324952 | 5.034817 | 0.7287236 | 4.107351 | 0.7949711 | 2.186171 | 0.331238 | 2.252418 | 0.331238 | 2.716151 | 0.5962284 | 2.384913 | 0 | 0.331238 | 0 | 1.059962 | 0.1324952 | 0.0662476 | 0.9937139 | 12.91828 | 2.053675
6 | WF-23 | Site 6 | RRCM-00326B | 0.5 | 3897667 | 459561 |  | Fine | 1.73 | g/tonne |  | 0.9937139 | 10632.74 | 6969.247 | 44670.75 | 703.5495 | 791.6588 | 0 | 13859 | 19384.05 | 16.36316 | 3330.929 | 73.40234 | 34.84624 | 581.6539 | 32083.71 | 8.943425 | 15.10445 | 17.9531 | 54.78676 | 22.32544 | 4.571084 | 21.26548 | 4.372341 | 99.50389 | 308.9788 | 24.97534 | 69.09624 | 0.1987428 | 3.57737 | 0 | 1.788685 | 0.8612187 | 0.5962284 | 0.0662476 | 0.4637332 | 0 | 3.776113 | 816.8329 | 28.42022 | 56.70794 | 6.823502 | 26.43279 | 5.299808 | 1.258704 | 4.438589 | 0.662476 | 3.908608 | 0.7287236 | 2.119923 | 0.331238 | 2.186171 | 0.331238 | 3.31238 | 0.662476 | 2.583656 | 0 | 0.2649904 | 0 | 1.059962 | 0.1324952 | 0.0662476 | 0.9274663 | 12.78579 | 1.92118
6 | WF-23 | Site 6 | RRCM-00326B | 0.5 | 3897667 | 459561 |  | Fine | 1.73 | g/tonne |  | 0.4637332 | 11043.47 | 6657.883 | 43160.31 | 631.8033 | 945.3532 | 810.8706 | 13428.39 | 20013.4 | 16.4294 | 3270.644 | 70.48744 | 30.07641 | 572.2467 | 31666.35 | 8.54594 | 15.36944 | 16.69439 | 52.13686 | 20.53675 | 4.571084 | 23.31915 | 3.31238 | 94.66781 | 306.9251 | 25.57157 | 70.22245 | 0.1987428 | 2.848647 | 0 | 1.854933 | 0.662476 | 0.3974856 | 0.0662476 | 0.4637332 | 0 | 3.842361 | 767.1472 | 28.75146 | 57.96665 | 6.955998 | 26.89652 | 5.23356 | 1.192457 | 4.637332 | 0.662476 | 3.908608 | 0.7287236 | 2.119923 | 0.2649904 | 2.119923 | 0.331238 | 3.179885 | 0.662476 | 2.451161 | 0 | 0.1987428 | 0 | 0.9274663 | 0.1324952 | 0.1324952 | 0.9274663 | 12.85203 | 1.987428
6 | WF-25 | Site 7 | RRCM-00328A | 0.5 | 3898771 | 458973 | 2643 | Medium | 0.17 | g/tonne |  | 2.309219 | 14164.75 | 529.273 | 37183.04 | 152.4546 | 683.5288 | 447.5266 | 24163.67 | 7782.068 | 1.893559 | 438.6592 | 13.34729 | 18.10428 | 111.7662 | 8682.663 | 1.016056 | 4.156594 | 1.985928 | 4.618438 | 12.88544 | 1.939744 | 7.712791 | 2.909616 | 105.9008 | 318.3489 | 7.80516 | 9.052138 | 0.09236875 | 2.863431 | 0 | 1.293163 | 0.09236875 | 0.369475 | 0 | 0.09236875 | 0 | 1.246978 | 1543.944 | 10.66859 | 19.12033 | 2.21685 | 8.359372 | 1.4779 | 0.4156594 | 1.293163 | 0.1847375 | 1.154609 | 0.2309219 | 0.6003969 | 0.09236875 | 0.6003969 | 0.09236875 | 0.5542125 | 0.1385531 | 0.5080281 | 0 | 0.1847375 | 0 | 0.8313188 | 0.1385531 | 0.09236875 | 0.4618438 | 3.186722 | 0.8313188
6 | WF-25 | Site 7 | RRCM-00328A | 0.5 | 3898771 | 458973 | 2643 | Medium | 0.17 | g/tonne |  | 2.401588 | 13402.71 | 517.265 | 36273.21 | 121.9729 | 0 | 198.2233 | 23937.36 | 8331.662 | 2.170666 | 437.4584 | 13.25492 | 17.91954 | 110.9811 | 9052.138 | 0.9698719 | 4.618438 | 1.524084 | 5.265019 | 13.80913 | 1.524084 | 8.267004 | 1.939744 | 112.9208 | 319.7806 | 8.082266 | 7.758975 | 0.04618438 | 2.863431 | 0 | 1.524084 | 0.09236875 | 0.3232906 | 0 | 0.09236875 | 0 | 1.293163 | 1692.196 | 11.13043 | 19.67454 | 2.263034 | 8.590294 | 1.616453 | 0.4618438 | 1.385531 | 0.1847375 | 1.200794 | 0.2309219 | 0.6465813 | 0.09236875 | 0.6465813 | 0.09236875 | 0.5080281 | 0.1847375 | 0.5080281 | 0 | 0.1847375 | 0 | 1.016056 | 0.1385531 | 0.09236875 | 0.4618438 | 3.325275 | 0.8775032
6 | WF-25 | Site 7 | RRCM-00328A | 0.5 | 3898771 | 458973 | 2643 | Medium | 0.17 | g/tonne |  | 1.755006 | 13254.92 | 512.1847 | 36268.59 | 142.1555 | 1438.182 | 1655.248 | 24025.11 | 7902.147 | 1.524084 | 431.7777 | 13.34729 | 17.41151 | 106.5474 | 9139.888 | 1.062241 | 4.11041 | 3.37146 | 5.034097 | 14.22479 | 1.847375 | 9.144507 | 0.73895 | 119.1557 | 318.8569 | 8.313188 | 6.927657 | 0.04618438 | 2.63251 | 0 | 1.339347 | 0.2309219 | 0.4156594 | 0 | 0.09236875 | 0 | 1.4779 | 1757.316 | 11.40754 | 20.04402 | 2.355403 | 8.8674 | 1.616453 | 0.4618438 | 1.385531 | 0.1847375 | 1.200794 | 0.2309219 | 0.6465813 | 0.09236875 | 0.6003969 | 0.09236875 | 0.4618438 | 0.1847375 | 0.5542125 | 0 | 0.1847375 | 0 | 0.8313188 | 0.1385531 | 0.1385531 | 0.4156594 | 3.232906 | 0.8775032
6 | WF-25 | Site 7 | RRCM-00328B | 0.5 | 3898771 | 458973 | 2643 | Medium | 0.17 | g/tonne |  | 1.456615 | 12417.64 | 443.3831 | 33637.39 | 148.1065 | 0 | 0 | 22400.65 | 7621.216 | 1.508637 | 414.3548 | 13.05751 | 19.45621 | 105.8126 | 8562.813 | 1.092461 | 6.294656 | 0.4161756 | 5.098151 | 13.78582 | 1.924812 | 8.167446 | 1.924812 | 107.6854 | 313.6924 | 7.283073 | 5.462305 | 0.05202195 | 2.809185 | 0 | 2.288966 | 0.05202195 | 0.4161756 | 0 | 0.05202195 | 0 | 1.352571 | 1612.68 | 10.6645 | 18.36375 | 2.1329 | 7.75127 | 1.456615 | 0.4161756 | 1.300549 | 0.1560658 | 1.092461 | 0.2080878 | 0.5722414 | 0.1040439 | 0.5722414 | 0.1040439 | 0.4161756 | 0.1560658 | 0.5722414 | 0 | 0.2601097 | 0 | 1.61268 | 0.05202195 | 0.1040439 | 0.4681975 | 2.340988 | 0.8323512
6 | WF-25 | Site 7 | RRCM-00328B | 0.5 | 3898771 | 458973 | 2643 | Medium | 0.17 | g/tonne |  | 1.560658 | 12568.5 | 422.1581 | 32690.59 | 111.483 | 1966.95 | 264.3755 | 22015.69 | 7236.253 | 1.87279 | 419.9212 | 12.7974 | 18.46779 | 102.5873 | 8833.327 | 1.196505 | 6.502744 | 0.7283073 | 4.369844 | 14.35806 | 2.1329 | 9.051819 | 4.577932 | 112.7836 | 304.6926 | 7.543183 | 5.254217 | 0.05202195 | 2.965251 | 0 | 2.288966 | 0.05202195 | 0.3121317 | 0 | 0.1040439 | 0 | 1.352571 | 1713.603 | 11.02865 | 19.35217 | 2.236944 | 8.063402 | 1.664702 | 0.4681975 | 1.248527 | 0.2080878 | 1.092461 | 0.2080878 | 0.5722414 | 0.1040439 | 0.5722414 | 0.1040439 | 0.3121317 | 0.1560658 | 0.4161756 | 0 | 0.2601097 | 0 | 1.768746 | 0.1040439 | 0.05202195 | 0.4681975 | 2.601097 | 0.7803292
6 | WF-25 | Site 7 | RRCM-00328B | 0.5 | 3898771 | 458973 | 2643 | Medium | 0.17 | g/tonne |  | 1.768746 | 12199.15 | 438.5971 | 33595.77 | 137.7021 | 1910.766 | 0 | 22228.98 | 7668.035 | 1.768746 | 417.5282 | 13.21358 | 19.45621 | 104.8242 | 9145.459 | 1.144483 | 6.086568 | 0 | 3.589515 | 15.19041 | 2.184922 | 8.427556 | 2.549076 | 120.0146 | 302.3516 | 7.75127 | 4.942085 | 0 | 3.017273 | 0 | 2.340988 | 0.05202195 | 0.3641536 | 0 | 0.05202195 | 0 | 1.196505 | 1854.582 | 11.02865 | 18.88397 | 2.236944 | 8.219468 | 1.560658 | 0.4161756 | 1.196505 | 0.2080878 | 0.988417 | 0.2080878 | 0.6242634 | 0.1040439 | 0.6242634 | 0.1040439 | 0.3121317 | 0.1560658 | 0.4681975 | 0 | 0.2080878 | 0 | 1.820768 | 0.05202195 | 0.05202195 | 0.4161756 | 2.497054 | 0.7803292
6 | WF-26 | Site 7 | RRCM-00329A | 0.5 | 3898771 | 458973 | 2643 | Fine | 2.55 | g/tonne |  | 2.487566 | 14802.99 | 2392.802 | 40511.8 | 468.2942 | 512.1228 | 197.7418 | 11430.96 | 23904.33 | 12.67474 | 5689.815 | 138.1192 | 19.15031 | 467.8994 | 49869.78 | 5.567411 | 6.909907 | 6.317629 | 27.91602 | 26.53404 | 7.304758 | 23.84905 | 14.649 | 68.90164 | 426.44 | 49.08008 | 48.05347 | 0.03948518 | 3.158814 | 0 | 1.460952 | 0.7502184 | 0.3158814 | 0.03948518 | 0.3553666 | 0 | 1.579407 | 842.2189 | 101.3979 | 212.7067 | 24.40184 | 89.27599 | 14.53055 | 3.040359 | 11.29276 | 1.421467 | 7.462699 | 1.342496 | 3.553666 | 0.5133074 | 3.35624 | 0.5133074 | 2.171685 | 0.9081592 | 1.105585 | 0 | 0.1184555 | 0 | 0.9476443 | 0.03948518 | 0 | 0.6317629 | 14.76746 | 3.000874
6 | WF-26 | Site 7 | RRCM-00329A | 0.5 | 3898771 | 458973 | 2643 | Fine | 2.55 | g/tonne |  | 1.658378 | 15237.33 | 2266.055 | 38549.38 | 365.4748 | 79.91801 | 0 | 11186.15 | 24468.97 | 15.08334 | 5776.682 | 136.8951 | 20.2559 | 474.217 | 50383.09 | 5.646381 | 7.107333 | 5.962262 | 28.54779 | 27.08683 | 6.909907 | 25.31 | 12.24041 | 68.7437 | 445.3928 | 48.13244 | 53.97624 | 0.03948518 | 3.158814 | 0 | 1.421467 | 0.7897036 | 0.1579407 | 0.03948518 | 0.3158814 | 0 | 1.697863 | 833.927 | 100.0949 | 208.0869 | 24.12545 | 88.40732 | 14.49106 | 3.119329 | 10.9374 | 1.381981 | 7.304758 | 1.303011 | 3.553666 | 0.5133074 | 3.1983 | 0.5133074 | 2.448081 | 1.14507 | 1.342496 | 0 | 0.1579407 | 0 | 0.9871295 | 0.07897036 | 0 | 0.6317629 | 17.92627 | 2.961389
6 | WF-26 | Site 7 | RRCM-00329A | 0.5 | 3898771 | 458973 | 2643 | Fine | 2.55 | g/tonne |  | 1.303011 | 15932.27 | 2291.72 | 38703.37 | 484.0883 | 704.0208 | 0 | 11138.77 | 23785.87 | 13.81981 | 5792.476 | 137.3295 | 20.41384 | 477.3758 | 47895.52 | 5.448955 | 6.63351 | 7.462699 | 43.74958 | 24.63875 | 6.909907 | 20.49281 | 8.489314 | 62.30762 | 448.5517 | 48.09295 | 57.09557 | 0.03948518 | 3.27727 | 0 | 1.342496 | 0.7502184 | 0.1579407 | 0.03948518 | 0.434337 | 0 | 1.697863 | 724.5531 | 100.8846 | 208.5607 | 24.44133 | 88.76269 | 14.53055 | 3.158814 | 11.33225 | 1.421467 | 7.304758 | 1.342496 | 3.514181 | 0.4738222 | 3.27727 | 0.5133074 | 2.487566 | 0.9476443 | 1.263526 | 0 | 0.1579407 | 0 | 0.9871295 | 0.07897036 | 0.07897036 | 0.6712481 | 18.99237 | 3.000874
6 | WF-26 | Site 7 | RRCM-00329B | 0.5 | 3898771 | 458973 | 2643 | Fine | 2.55 | g/tonne |  | 1.566807 | 15016.08 | 2220.317 | 37603.37 | 325.3905 | 566.5777 | 0 | 10689.67 | 23193.8 | 12.2312 | 5498.988 | 125.9511 | 24.51295 | 472.3165 | 45619.36 | 4.953132 | 13.09042 | 4.801506 | 30.07259 | 25.62488 | 7.581325 | 20.06524 | 10.36114 | 63.83476 | 431.6301 | 45.23524 | 46.95367 | 0 | 4.043373 | 0 | 2.375482 | 0.303253 | 0.05054217 | 0.05054217 | 0.2527108 | 0 | 1.617349 | 762.6813 | 97.39475 | 199.5405 | 23.14831 | 84.10216 | 13.64638 | 2.931446 | 10.20952 | 1.263554 | 6.570482 | 1.263554 | 3.335783 | 0.4548795 | 2.981988 | 0.4548795 | 2.072229 | 1.061385 | 1.314096 | 0 | 0.2021687 | 0 | 1.213012 | 0.05054217 | 0 | 0.7075903 | 14.55614 | 2.729277
6 | WF-26 | Site 7 | RRCM-00329B | 0.5 | 3898771 | 458973 | 2643 | Fine | 2.55 | g/tonne |  | 1.061385 | 14156.86 | 2239.523 | 38760.79 | 334.3364 | 350.9648 | 0 | 10856.46 | 22850.11 | 12.48391 | 5397.903 | 124.081 | 22.74397 | 470.2443 | 46266.3 | 5.205843 | 13.44422 | 4.599337 | 27.4444 | 25.52379 | 7.581325 | 18.90277 | 11.11928 | 64.74451 | 417.6805 | 44.32548 | 47.76235 | 0 | 3.891747 | 0 | 2.274397 | 0.2021687 | 0.05054217 | 0.05054217 | 0.303253 | 0 | 1.566807 | 815.2451 | 95.67632 | 196.609 | 22.74397 | 82.53536 | 13.29259 | 2.880903 | 10.15898 | 1.263554 | 6.570482 | 1.213012 | 3.184156 | 0.4548795 | 2.981988 | 0.4548795 | 2.072229 | 1.010843 | 1.16247 | 0 | 0.2021687 | 0 | 1.263554 | 0.1010843 | 0 | 0.7075903 | 15.8197 | 2.628193
6 | WF-26 | Site 7 | RRCM-00329B | 0.5 | 3898771 | 458973 | 2643 | Fine | 2.55 | g/tonne |  | 1.364638 | 14217.51 | 2231.942 | 37532.61 | 447.9047 | 1338.357 | 0 | 10714.94 | 22708.6 | 12.2312 | 5458.554 | 125.3951 | 23.19885 | 462.1576 | 46635.26 | 5.104759 | 12.83771 | 4.649879 | 26.88843 | 24.96783 | 7.379156 | 21.68259 | 13.59584 | 65.60373 | 419.5505 | 42.10162 | 50.03674 | 0 | 3.537952 | 0 | 2.223855 | 0.1516265 | 0.1516265 | 0.05054217 | 0.3537952 | 0 | 1.667891 | 812.718 | 92.39108 | 189.9375 | 22.08693 | 81.2718 | 13.19151 | 2.830361 | 9.501927 | 1.263554 | 6.570482 | 1.16247 | 3.133614 | 0.4548795 | 2.830361 | 0.4548795 | 2.072229 | 1.010843 | 1.111928 | 0 | 0.1516265 | 0 | 1.314096 | 0.05054217 | 0 | 0.7075903 | 16.4262 | 2.779819
6 | WF-27 | Site 8 | RRCM-00330A | 0.5 | 3899281 | 459251 | 2701 | Coarse | 0.33 | g/tonne |  | 1.620519 | 13850.38 | 608.7076 | 32906.67 | 222.2137 | 0 | 0 | 23340.54 | 5383.163 | 3.544886 | 541.8612 | 16.91417 | 14.1289 | 136.9339 | 11814.6 | 1.417954 | 5.013482 | 2.228214 | 15.04045 | 19.6488 | 2.937191 | 29.77704 | 5.266688 | 167.8757 | 95.96513 | 19.59816 | 16.30648 | 0 | 2.88655 | 0 | 1.367313 | 0 | 0.2532062 | 0.05064123 | 0.2532062 | 0 | 2.835909 | 626.432 | 22.07958 | 37.62643 | 4.507069 | 16.4584 | 3.241039 | 0.5064123 | 2.835909 | 0.4051298 | 2.582703 | 0.5064123 | 1.468596 | 0.2025649 | 1.417954 | 0.2025649 | 1.012825 | 0.5570535 | 1.063466 | 0 | 0.1012825 | 0 | 1.012825 | 0 | 0.05064123 | 0.8102597 | 7.950673 | 2.582703
6 | WF-27 | Site 8 | RRCM-00330A | 0.5 | 3899281 | 459251 | 2701 | Coarse | 0.33 | g/tonne |  | 2.582703 | 13617.43 | 612.7589 | 33215.58 | 178.2571 | 0 | 0 | 24029.26 | 5443.932 | 2.987833 | 549.9638 | 16.40776 | 15.34429 | 140.3775 | 11860.18 | 1.569878 | 5.114764 | 2.532062 | 16.71161 | 20.15521 | 2.835909 | 32.46103 | 3.342321 | 168.2302 | 99.45938 | 18.23084 | 16.00263 | 0 | 2.987833 | 0 | 1.266031 | 0 | 0.2025649 | 0.05064123 | 0.2532062 | 0 | 2.937191 | 636.0538 | 21.11739 | 35.90463 | 4.355146 | 15.69878 | 3.038474 | 0.4557711 | 2.683985 | 0.4051298 | 2.48142 | 0.5064123 | 1.367313 | 0.2025649 | 1.367313 | 0.2025649 | 0.9621834 | 0.6076948 | 1.063466 | 0 | 0.1519237 | 0 | 1.063466 | 0.05064123 | 0.2025649 | 0.8609009 | 8.609009 | 2.633344
6 | WF-27 | Site 8 | RRCM-00330A | 0.5 | 3899281 | 459251 | 2701 | Coarse | 0.33 | g/tonne |  | 2.532062 | 13627.56 | 588.4511 | 32293.91 | 183.2706 | 445.896 | 0 | 23259.52 | 5317.329 | 3.646169 | 524.6431 | 16.40776 | 14.78724 | 135.4653 | 11546.2 | 1.367313 | 4.608352 | 1.569878 | 14.9898 | 20.05393 | 2.785268 | 28.46037 | 8.963498 | 165.85 | 95.25615 | 20.30713 | 14.7366 | 0 | 3.038474 | 0 | 1.417954 | 0 | 0.2532062 | 0 | 0.2025649 | 0 | 2.785268 | 612.7589 | 22.73791 | 38.43669 | 4.658993 | 17.01545 | 3.190397 | 0.5570535 | 2.937191 | 0.4557711 | 2.633344 | 0.5064123 | 1.519237 | 0.2532062 | 1.468596 | 0.2532062 | 0.9115421 | 0.5570535 | 1.063466 | 0 | 0.1012825 | 0 | 1.012825 | 0 | 0.1519237 | 0.8102597 | 8.963498 | 2.582703
6 | WF-27 | Site 8 | RRCM-00330B | 0.5 | 3899281 | 459251 | 2701 | Coarse | 0.33 | g/tonne |  | 1.709579 | 15794.31 | 698.1701 | 36403.01 | 203.1642 | 390.9973 | 0 | 25329.35 | 5928.379 | 2.316204 | 570.7788 | 18.19875 | 16.65461 | 145.59 | 12286.91 | 1.433841 | 4.797851 | 0 | 18.08845 | 19.85318 | 2.867681 | 29.77977 | 1.764727 | 170.1858 | 98.27323 | 18.25389 | 12.95971 | 0 | 3.14342 | 0 | 1.158102 | 0 | 0.2205909 | 0.05514771 | 0.2205909 | 0 | 2.867681 | 607.7278 | 22.27968 | 37.72104 | 4.522113 | 16.65461 | 3.14342 | 0.4963294 | 3.033124 | 0.4411817 | 2.702238 | 0.4963294 | 1.488988 | 0.2205909 | 1.433841 | 0.2205909 | 0.772068 | 0.5514771 | 1.102954 | 0 | 0.05514771 | 0 | 0.9926589 | 0.05514771 | 0.1102954 | 0.8272157 | 7.00376 | 2.64709
6 | WF-27 | Site 8 | RRCM-00330B | 0.5 | 3899281 | 459251 | 2701 | Coarse | 0.33 | g/tonne |  | 1.488988 | 15755.7 | 674.4565 | 36138.3 | 236.9146 | 0 | 0 | 25621.63 | 5829.113 | 2.812533 | 576.2936 | 18.19875 | 15.66195 | 144.4319 | 12160.07 | 1.544136 | 4.466965 | 1.654431 | 18.80537 | 20.84584 | 2.867681 | 27.02238 | 7.224351 | 165.8843 | 97.55631 | 19.02596 | 13.23545 | 0 | 3.088272 | 0 | 1.323545 | 0 | 0.1102954 | 0 | 0.2205909 | 0 | 2.922829 | 592.8379 | 22.8863 | 38.87914 | 4.57726 | 17.09579 | 3.253715 | 0.4963294 | 2.867681 | 0.4411817 | 2.536795 | 0.5514771 | 1.433841 | 0.2205909 | 1.378693 | 0.2205909 | 0.772068 | 0.5514771 | 1.102954 | 0 | 0.1102954 | 0 | 1.102954 | 0.05514771 | 0.1654431 | 0.8272157 | 8.161862 | 2.702238
6 | WF-27 | Site 8 | RRCM-00330B | 0.5 | 3899281 | 459251 | 2701 | Coarse | 0.33 | g/tonne |  | 2.371352 | 15242.83 | 756.0752 | 40020.7 | 281.2533 | 0 | 0 | 27077.53 | 5978.012 | 2.812533 | 596.6983 | 19.68773 | 15.05533 | 148.2922 | 12336.54 | 1.599284 | 5.294181 | 0.9375111 | 21.6179 | 18.91567 | 3.750045 | 26.14002 | 7.610385 | 175.2594 | 97.88719 | 19.35685 | 13.12516 | 0 | 3.253715 | 0 | 1.268397 | 0 | 0.2205909 | 0 | 0.1654431 | 0 | 2.867681 | 622.6177 | 22.9966 | 39.09973 | 4.632408 | 16.93035 | 3.14342 | 0.4963294 | 2.922829 | 0.4411817 | 2.757386 | 0.5514771 | 1.433841 | 0.2205909 | 1.433841 | 0.2205909 | 0.7169203 | 0.4963294 | 0.9926589 | 0 | 0.1102954 | 0 | 0.9926589 | 0.05514771 | 0.1654431 | 0.772068 | 8.492748 | 2.702238
6 | WF-28 | Site 8 | RRCM-00331A | 0.5 | 3899281 | 459251 | 2701 | Medium | 0.55 | g/tonne |  | 1.473364 | 13919.78 | 538.4091 | 37212.95 | 193.2211 | 0 | 0 | 27376.5 | 10011.86 | 1.683844 | 564.4385 | 14.45299 | 23.01253 | 122.2892 | 10215.32 | 1.473364 | 7.507138 | 0 | 11.22563 | 16.83844 | 2.034645 | 16.9086 | 6.244255 | 146.4944 | 303.0218 | 13.40059 | 7.507138 | 0 | 4.420091 | 0 | 3.788649 | 0 | 0.07016017 | 0 | 0.07016017 | 0 | 1.964485 | 1590.531 | 18.38196 | 32.62448 | 3.788649 | 14.24251 | 2.595926 | 0.5612813 | 1.964485 | 0.2806407 | 1.824164 | 0.3508008 | 0.9120822 | 0.1403203 | 0.9120822 | 0.1403203 | 0.420961 | 0.2104805 | 0.7016017 | 0 | 0.1403203 | 0 | 3.367688 | 0.07016017 | 0.07016017 | 0.7016017 | 3.858809 | 1.473364
6 | WF-28 | Site 8 | RRCM-00331A | 0.5 | 3899281 | 459251 | 2701 | Medium | 0.55 | g/tonne |  | 1.613684 | 14579.28 | 538.2688 | 37346.26 | 188.6607 | 656.1379 | 0 | 27664.15 | 10692.41 | 2.806407 | 584.4342 | 14.24251 | 22.17061 | 120.886 | 10383.7 | 1.262883 | 7.016017 | 0 | 10.0329 | 17.11908 | 2.525766 | 15.71588 | 2.666086 | 146.3541 | 301.1976 | 12.55867 | 7.156337 | 0 | 4.20961 | 0 | 3.718489 | 0 | 0 | 0 | 0.07016017 | 0 | 1.964485 | 1594.039 | 18.45212 | 32.414 | 3.788649 | 13.61107 | 2.525766 | 0.5612813 | 2.104805 | 0.2806407 | 1.754004 | 0.3508008 | 0.9822423 | 0.1403203 | 0.841922 | 0.1403203 | 0.3508008 | 0.2104805 | 0.6314415 | 0 | 0.1403203 | 0 | 3.508008 | 0.07016017 | 0.07016017 | 0.6314415 | 3.99913 | 1.473364
6 | WF-28 | Site 8 | RRCM-00331A | 0.5 | 3899281 | 459251 | 2701 | Medium | 0.55 | g/tonne |  | 2.104805 | 14586.3 | 564.0877 | 38517.93 | 181.9253 | 60.19742 | 0 | 28478.01 | 10236.37 | 2.034645 | 567.3853 | 14.94412 | 22.38109 | 121.1666 | 10032.9 | 1.333043 | 6.805536 | 0 | 9.962744 | 16.9086 | 2.876567 | 15.29492 | 0.7717618 | 141.0219 | 302.3202 | 11.99739 | 7.086177 | 0 | 4.700731 | 0 | 3.508008 | 0 | 0 | 0 | 0.07016017 | 0 | 2.034645 | 1531.596 | 17.54004 | 31.01079 | 3.578169 | 13.26027 | 2.455606 | 0.4911212 | 2.104805 | 0.2806407 | 1.683844 | 0.2806407 | 0.9120822 | 0.1403203 | 0.9822423 | 0.1403203 | 0.3508008 | 0.2104805 | 0.7016017 | 0 | 0.2104805 | 0 | 3.087047 | 0 | 0.07016017 | 0.6314415 | 3.928969 | 1.473364
6 | WF-28 | Site 8 | RRCM-00331B | 0.5 | 3899281 | 459251 | 2701 | Medium | 0.55 | g/tonne |  | 1.86092 | 15502.5 | 560.8607 | 38272.93 | 155.8004 | 0 | 0 | 28585.8 | 10876.05 | 1.033845 | 568.0976 | 15.55936 | 19.17782 | 121.5801 | 10524.54 | 1.292306 | 5.479377 | 0 | 10.6486 | 18.29905 | 2.171074 | 17.83382 | 5.117531 | 152.8022 | 302.3479 | 11.78583 | 5.582761 | 0 | 3.153226 | 0 | 1.964305 | 0 | 0.05169223 | 0 | 0.05169223 | 0 | 1.964305 | 1647.431 | 17.52367 | 31.2738 | 3.618456 | 13.12983 | 2.481227 | 0.5686145 | 1.964305 | 0.3101534 | 1.705844 | 0.3618456 | 0.9304602 | 0.1033845 | 0.8787679 | 0.1033845 | 0.3101534 | 0.2067689 | 0.5686145 | 0 | 0.1033845 | 0 | 1.912613 | 0.05169223 | 0.05169223 | 0.4652301 | 3.204918 | 1.550767
6 | WF-28 | Site 8 | RRCM-00331B | 0.5 | 3899281 | 459251 | 2701 | Medium | 0.55 | g/tonne |  | 2.171074 | 14163.67 | 535.0146 | 37311.45 | 190.6409 | 0 | 0 | 27510.61 | 9945.585 | 1.809228 | 576.8853 | 15.45598 | 18.14397 | 118.2718 | 10209.22 | 1.292306 | 5.065839 | 0 | 10.44183 | 17.3169 | 2.791381 | 16.90336 | 1.499075 | 148.8736 | 295.9897 | 11.16552 | 5.737838 | 0 | 3.411687 | 0 | 1.86092 | 0 | 0.1033845 | 0 | 0.1033845 | 0 | 1.86092 | 1662.422 | 17.00674 | 30.08488 | 3.46338 | 12.81967 | 2.429535 | 0.5686145 | 1.964305 | 0.2584612 | 1.654151 | 0.3101534 | 0.9304602 | 0.1550767 | 0.8787679 | 0.1550767 | 0.2584612 | 0.2067689 | 0.5686145 | 0 | 0.05169223 | 0 | 1.809228 | 0.05169223 | 0.1033845 | 0.4135379 | 3.876917 | 1.550767
6 | WF-28 | Site 8 | RRCM-00331B | 0.5 | 3899281 | 459251 | 2701 | Medium | 0.55 | g/tonne |  | 0.4135379 | 14804.66 | 486.8891 | 34018.66 | 176.9942 | 406.456 | 777.4512 | 25742.73 | 10188.54 | 2.274458 | 541.2177 | 14.73229 | 17.26521 | 115.1703 | 10426.32 | 1.188921 | 4.807378 | 0 | 9.71814 | 17.57536 | 2.377843 | 17.26521 | 3.101534 | 150.5278 | 292.9916 | 11.63075 | 5.531069 | 0 | 3.153226 | 0 | 1.912613 | 0 | 0.1033845 | 0 | 0.1033845 | 0 | 1.964305 | 1677.93 | 17.57536 | 31.37718 | 3.515072 | 13.07813 | 2.429535 | 0.5169223 | 1.964305 | 0.3101534 | 1.550767 | 0.3101534 | 0.9304602 | 0.1033845 | 0.7753835 | 0.1550767 | 0.2584612 | 0.2584612 | 0.6203068 | 0 | 0.05169223 | 0 | 1.86092 | 0.05169223 | 0.1033845 | 0.4652301 | 4.135379 | 1.550767
6 | WF-29 | Site 8 | RRCM-00334A | 0.5 | 3899281 | 459251 | 2701 | Fine | 1.64 | g/tonne |  | 1.412103 | 11419.2 | 3257.25 | 31311.03 | 344.3648 | 580.3743 | 0 | 9785.872 | 18785.67 | 6.589813 | 2622.746 | 81.00763 | 23.67626 | 351.6607 | 29056.37 | 5.08357 | 9.602299 | 4.707009 | 31.25454 | 17.22765 | 3.953888 | 16.19211 | 8.896248 | 68.29871 | 311.5099 | 18.7339 | 33.27856 | 0 | 3.341977 | 0 | 1.553313 | 0 | 0.04707009 | 0.04707009 | 0.2353505 | 0 | 2.259364 | 671.2195 | 32.99614 | 62.46201 | 7.154654 | 26.82995 | 4.565799 | 1.082612 | 3.765607 | 0.517771 | 2.965416 | 0.5648411 | 1.553313 | 0.2353505 | 1.412103 | 0.2353505 | 1.365033 | 0.4236308 | 1.741593 | 0 | 0.04707009 | 0 | 0.8472617 | 0 | 0 | 0.4707009 | 6.542743 | 1.741593
6 | WF-29 | Site 8 | RRCM-00334A | 0.5 | 3899281 | 459251 | 2701 | Fine | 1.64 | g/tonne |  | 0.1412103 | 10562.53 | 3078.384 | 29837.73 | 351.0017 | 0 | 0 | 9475.21 | 18578.57 | 8.472617 | 2559.201 | 80.77228 | 22.78193 | 351.0958 | 28731.59 | 4.80115 | 8.755037 | 5.648411 | 34.17289 | 17.83957 | 3.718537 | 16.47453 | 6.307393 | 69.71081 | 313.7222 | 18.96925 | 39.53888 | 0 | 3.530257 | 0 | 1.459173 | 0 | 0.04707009 | 0.04707009 | 0.2824206 | 0 | 2.400575 | 691.9304 | 32.61957 | 61.70889 | 7.060514 | 25.98269 | 4.659939 | 1.035542 | 3.671467 | 0.517771 | 2.871276 | 0.5648411 | 1.600383 | 0.2353505 | 1.459173 | 0.2353505 | 1.741593 | 0.4707009 | 2.071084 | 0 | 0.04707009 | 0 | 0.988472 | 0 | 0 | 0.517771 | 8.425547 | 1.741593
6 | WF-29 | Site 8 | RRCM-00334A | 0.5 | 3899281 | 459251 | 2701 | Fine | 1.64 | g/tonne |  | 1.459173 | 11132.08 | 2983.773 | 29046.95 | 330.7615 | 0 | 0 | 9244.566 | 19133.99 | 7.719495 | 2498.01 | 80.20744 | 23.34677 | 341.4465 | 30016.6 | 4.98943 | 9.131598 | 5.601341 | 31.77231 | 19.29874 | 3.906818 | 15.81555 | 6.213252 | 72.06431 | 316.6876 | 18.45148 | 42.36308 | 0 | 3.577327 | 0 | 1.459173 | 0 | 0.09414019 | 0 | 0.2824206 | 0 | 2.306435 | 695.696 | 32.1018 | 60.53214 | 6.966374 | 25.79441 | 4.565799 | 1.082612 | 3.577327 | 0.517771 | 2.824206 | 0.517771 | 1.506243 | 0.2353505 | 1.459173 | 0.2353505 | 1.788664 | 0.4707009 | 2.165224 | 0 | 0.04707009 | 0 | 0.8943318 | 0.04707009 | 0 | 0.6119112 | 8.990388 | 1.741593
6 | WF-29 | Site 8 | RRCM-00334B | 0.5 | 3899281 | 459251 | 2701 | Fine | 1.64 | g/tonne |  | 1.397571 | 12427.2 | 3868.477 | 35079.04 | 463.5464 | 0 | 0 | 11152.62 | 21885.96 | 8.497232 | 2936.576 | 81.05913 | 27.22469 | 430.2842 | 33083.3 | 6.261119 | 11.06876 | 42.43026 | 109.2901 | 20.79586 | 4.416325 | 18.33613 | 10.62154 | 84.24559 | 377.1765 | 23.42329 | 57.57993 | 0 | 3.465976 | 0 | 1.56528 | 0 | 0.1677085 | 0.05590285 | 0.4472228 | 0 | 3.130559 | 808.9142 | 36.83997 | 70.94071 | 8.329524 | 31.92052 | 5.70209 | 1.229863 | 4.695839 | 0.6708341 | 3.633685 | 0.726737 | 1.9566 | 0.2795142 | 1.900697 | 0.3354171 | 2.627434 | 1.006251 | 1.453474 | 0 | 0.05590285 | 0 | 0.8944455 | 0 | 0 | 0.6149313 | 6.931953 | 2.068405
6 | WF-29 | Site 8 | RRCM-00334B | 0.5 | 3899281 | 459251 | 2701 | Fine | 1.64 | g/tonne |  | 1.677085 | 11722.83 | 3757.23 | 34480.87 | 368.847 | 0 | 0 | 11135.85 | 21449.92 | 10.78925 | 2971.795 | 80.89142 | 25.32399 | 425.9238 | 32703.16 | 6.48473 | 10.67744 | 7.994107 | 76.41919 | 20.18093 | 4.360422 | 19.6219 | 10.45383 | 82.95982 | 377.9032 | 23.42329 | 64.12056 | 0 | 3.521879 | 0 | 1.509377 | 0 | 0.1118057 | 0.05590285 | 0.3913199 | 0 | 3.074656 | 816.1815 | 36.28095 | 70.26988 | 8.329524 | 31.4174 | 5.646187 | 1.229863 | 4.472228 | 0.6149313 | 3.689588 | 0.726737 | 1.900697 | 0.2795142 | 1.9566 | 0.2795142 | 2.739239 | 0.7826398 | 1.56528 | 0 | 0.05590285 | 0 | 0.9503484 | 0 | 0 | 0.6708341 | 7.938204 | 2.012502
6 | WF-29 | Site 8 | RRCM-00334B | 0.5 | 3899281 | 459251 | 2701 | Fine | 1.64 | g/tonne |  | 0.6708341 | 11750.78 | 3748.845 | 34072.78 | 450.1856 | 1851.502 | 0 | 11001.68 | 22199.02 | 10.50973 | 2921.483 | 78.87891 | 24.48545 | 413.0661 | 33865.94 | 6.037507 | 11.23647 | 7.379176 | 76.75461 | 21.29898 | 4.807645 | 21.85801 | 5.422576 | 86.81712 | 370.3563 | 23.70281 | 63.33792 | 0 | 3.242365 | 0 | 1.56528 | 0 | 0.1118057 | 0.05590285 | 0.5031256 | 0 | 3.130559 | 857.5496 | 36.39275 | 69.93446 | 8.217718 | 30.97018 | 5.646187 | 1.229863 | 4.584033 | 0.6149313 | 3.521879 | 0.6708341 | 1.9566 | 0.2795142 | 1.900697 | 0.2795142 | 2.683337 | 0.726737 | 1.453474 | 0 | 0 | 0.9250131 | 0.9503484 | 0 | 0 | 0.6708341 | 8.161815 | 2.012502
6 | WF-31 | Site 9 | RRCM-00336A | 0.5 | 3900227 | 458945 | 2720 | Medium | 0.18 | g/tonne |  | 1.08407 | 13746.01 | 401.3227 | 26805.43 | 188.05 | 1164.291 | 0 | 11252.65 | 8448.518 | 1.66224 | 396.5528 | 20.95868 | 19.58553 | 129.3657 | 8621.969 | 0.9395272 | 6.1430625 | 0 | 1.373155 | 14.16518 | 1.806783 | 12.286125 | 0.6504419 | 65.18873 | 349.9377 | 7.154861 | 13.00884 | 0 | 4.553093 | 0 | 1.734512 | 0 | 0 | 0 | 0.07227132 | 0 | 0.8672559 | 1248.126 | 21.6814 | 37.58109 | 3.974923 | 12.93657 | 1.879054 | 0.4336279 | 1.445426 | 0.216814 | 1.011799 | 0.216814 | 0.5781706 | 0.07227132 | 0.5058993 | 0.07227132 | 0.5058993 | 0.1445426 | 0.5058993 | 0 | 0.07227132 | 0.4625066 | 0.8672559 | 0 | 0 | 0.6504419 | 1.66224 | 0.6504419
6 | WF-31 | Site 9 | RRCM-00336A | 0.5 | 3900227 | 458945 | 2720 | Medium | 0.18 | g/tonne |  | 2.023597 | 13998.96 | 363.3802 | 25663.55 | 60.997 | 189.2786 | 0 | 10797.34 | 8159.432 | 1.011799 | 375.0159 | 19.1519 | 20.09143 | 125.6798 | 9084.505 | 1.011799 | 6.1430625 | 0 | 5.131264 | 14.16518 | 2.529496 | 13.08111 | 2.529496 | 68.2964 | 348.9982 | 6.865776 | 10.76843 | 0 | 4.480822 | 0 | 1.66224 | 0 | 0.07227132 | 0 | 0.1445426 | 0 | 0.9395272 | 1368.096 | 21.24777 | 36.56929 | 3.902651 | 13.00884 | 1.879054 | 0.4336279 | 1.300884 | 0.216814 | 1.011799 | 0.1445426 | 0.5781706 | 0.07227132 | 0.5058993 | 0.07227132 | 0.5781706 | 0.1445426 | 0.4336279 | 0 | 0.07227132 | 0.4625066 | 0.7949846 | 0 | 0 | 0.5781706 | 1.589969 | 0.6504419
6 | WF-31 | Site 9 | RRCM-00336A | 0.5 | 3900227 | 458945 | 2720 | Medium | 0.18 | g/tonne |  | 0.9395272 | 13449.69 | 358.8994 | 25244.37 | 106.5279 | 1194.645 | 377.8345 | 10898.52 | 8412.382 | 1.08407 | 378.6295 | 20.45278 | 20.09143 | 130.0161 | 8947.19 | 1.08407 | 6.070791 | 0 | 0.9395272 | 14.30972 | 2.601768 | 14.30972 | 6.793504 | 68.36867 | 362.2961 | 6.793504 | 10.3348 | 0 | 4.625365 | 0 | 1.66224 | 0 | 0.07227132 | 0 | 0.07227132 | 0 | 0.8672559 | 1368.819 | 20.8864125 | 36.2802 | 3.974923 | 13.08111 | 1.806783 | 0.3613566 | 1.2286125 | 0.216814 | 1.011799 | 0.216814 | 0.5058993 | 0.07227132 | 0.5781706 | 0.07227132 | 0.4336279 | 0.1445426 | 0.6504419 | 0 | 0.07227132 | 0.2538275 | 0.8672559 | 0 | 0 | 0.6504419 | 1.66224 | 0.6504419
6 | WF-31 | Site 9 | RRCM-00336B | 0.5 | 3900227 | 458945 | 2720 | Medium | 0.18 | g/tonne |  | 0.8589408 | 14185.74 | 247.0446 | 17165.6 | 47.1096 | 313.3812 | 0 | 6251.767 | 8001.364 | 12.75197 | 211.2994 | 10.96801 | 10.96801 | 71.55637 | 8199.581 | 1.12323 | 2.775039 | 0 | 0 | 14.07341 | 3.700053 | 17.11274 | 3.501835 | 62.57053 | 169.7399 | 7.928684 | 2.24646 | 3.039329 | 8.060829 | 0.5285789 | 1.916099 | 6.805454 | 32.70582 | 0.9910855 | 1.519664 | 0.5946513 | 1.916099 | 1187.981 | 21.80388 | 36.86838 | 4.360776 | 13.41269 | 2.378605 | 1.057158 | 1.916099 | 0.7928684 | 1.585737 | 0.7928684 | 1.189303 | 0.726796 | 1.255375 | 0.7928684 | 1.982171 | 0.4625066 | 10.10907 | 1.519664 | 1.255375 | 0.1903707 | 1.38752 | 1.321447 | 2.841112 | 29.33613 | 39.84164 | 1.38752
6 | WF-31 | Site 9 | RRCM-00336B | 0.5 | 3900227 | 458945 | 2720 | Medium | 0.18 | g/tonne |  | 1.189303 | 13227.69 | 266.2056 | 18513.48 | 55.69901 | 0 | 0 | 6686.524 | 8100.472 | 8.457263 | 216.2549 | 11.2323 | 8.65548 | 70.36707 | 8450.656 | 0.7928684 | 3.171474 | 0 | 0 | 14.20556 | 2.708967 | 16.84845 | 2.973257 | 63.3634 | 164.9827 | 7.466177 | 1.850026 | 2.444678 | 5.550079 | 0.3964342 | 1.783954 | 5.351862 | 20.8128 | 0.5946513 | 0.9910855 | 0 | 1.38752 | 1283.786 | 21.53959 | 36.60409 | 4.162559 | 13.01626 | 2.114316 | 0.7928684 | 1.651809 | 0.5285789 | 1.38752 | 0.5285789 | 0.8589408 | 0.4625066 | 0.8589408 | 0.4625066 | 1.453592 | 0.3303618 | 6.276875 | 0.7928684 | 0.7928684 | 0.1269138 | 1.255375 | 0.7928684 | 1.850026 | 16.31987 | 29.99685 | 1.189303
6 | WF-31 | Site 9 | RRCM-00336B | 0.5 | 3900227 | 458945 | 2720 | Medium | 0.18 | g/tonne |  | 0.6607237 | 12923.76 | 230.3943 | 16531.31 | 70.49922 | 1073.015 | 0 | 6143.409 | 8060.829 | 4.889355 | 213.0834 | 9.976927 | 8.91977 | 66.73309 | 8351.547 | 0.726796 | 2.841112 | 0 | 0 | 14.46985 | 2.51075 | 16.38595 | 1.850026 | 63.42947 | 163.8595 | 7.069743 | 1.783954 | 2.048243 | 4.625066 | 0.2642895 | 1.717882 | 4.294704 | 15.46093 | 0.4625066 | 0.7928684 | 0.1321447 | 1.255375 | 1280.482 | 20.87887 | 35.94337 | 4.030414 | 12.75197 | 2.048243 | 0.6607237 | 1.651809 | 0.3964342 | 1.255375 | 0.3964342 | 0.7928684 | 0.3303618 | 0.7928684 | 0.3303618 | 1.321447 | 0.3964342 | 5.351862 | 0.6607237 | 0.726796 | 0.05972041 | 1.519664 | 0.5946513 | 1.38752 | 10.83587 | 22.86104 | 0.9910855
6 | WF-32 | Site 9 | RRCM-00337A | 0.5 | 3900227 | 458945 | 2720 | Fine | 1.65 | g/tonne |  | 1.713336 | 5290.401 | 5737.137 | 28917.3 | 413.1678 | 111.6841 | 0 | 9556.607 | 13719.38 | 16.43533 | 1631.477 | 45.11785 | 22.65411 | 446.2923 | 40383.96 | 7.170628 | 13.51632 | 14.97582 | 98.80237 | 29.25362 | 5.266921 | 37.18573 | 3.617042 | 147.5373 | 104.8308 | 23.66942 | 6.472602 | 1.459508 | 3.617042 | 0.1903707 | 2.982474 | 3.934327 | 9.391619 | 0.3172844 | 0.7614826 | 0 | 4.124698 | 805.2679 | 30.96696 | 59.0149 | 6.662973 | 25.19238 | 5.013094 | 1.01531 | 4.441982 | 0.7614826 | 3.807413 | 0.8249395 | 2.03062 | 0.4441982 | 1.84025 | 0.3807413 | 1.84025 | 0.571112 | 4.822723 | 0.3807413 | 0.5076551 | 0.05972041 | 1.649879 | 0.3807413 | 0.8883964 | 5.140008 | 28.17486 | 2.220991
6 | WF-32 | Site 9 | RRCM-00337A | 0.5 | 3900227 | 458945 | 2720 | Fine | 1.65 | g/tonne |  | 1.649879 | 5371.625 | 6177.528 | 31005.03 | 523.9 | 0 | 300.976 | 10197.52 | 13471.9 | 17.9583 | 1712.067 | 46.0697 | 22.52719 | 457.9049 | 40352.23 | 7.297542 | 13.70669 | 18.02176 | 105.5288 | 27.73066 | 5.393835 | 37.43956 | 2.538275 | 147.4738 | 107.1787 | 23.16176 | 7.360999 | 1.205681 | 3.236301 | 0.1269138 | 2.157534 | 3.553586 | 6.980257 | 0.2538275 | 0.6980257 | 0 | 4.124698 | 788.1345 | 30.20548 | 57.74577 | 6.536059 | 24.55781 | 5.203465 | 1.01531 | 4.251611 | 0.6980257 | 3.553586 | 0.8249395 | 2.094077 | 0.3807413 | 1.903707 | 0.3807413 | 1.84025 | 0.571112 | 4.251611 | 0.3172844 | 0.4441982 | 0.05972041 | 1.269138 | 0.2538275 | 0.6980257 | 3.87087 | 26.14424 | 2.157534
6 | WF-32 | Site 9 | RRCM-00337A | 0.5 | 3900227 | 458945 | 2720 | Fine | 1.65 | g/tonne |  | 1.078767 | 5629.895 | 6053.152 | 30624.29 | 440.3273 | 581.392 | 0 | 10083.3 | 14582.39 | 17.19682 | 1720.951 | 45.1813 | 23.16176 | 456.4454 | 42623.99 | 7.297542 | 14.02397 | 18.02176 | 105.2115 | 29.25362 | 5.013094 | 41.37389 | 5.013094 | 152.8676 | 106.0365 | 23.66942 | 7.297542 | 1.078767 | 2.982474 | 0.1269138 | 2.347905 | 3.109387 | 5.838033 | 0.2538275 | 0.571112 | 0 | 3.934327 | 842.7074 | 30.71313 | 57.99959 | 6.599516 | 25.00201 | 5.013094 | 1.01531 | 4.188154 | 0.6980257 | 3.553586 | 0.7614826 | 1.903707 | 0.3807413 | 1.967163 | 0.3807413 | 1.713336 | 0.5076551 | 3.680499 | 0.2538275 | 0.3807413 | 0.04365526 | 1.205681 | 0.2538275 | 0.5076551 | 2.85556 | 23.22522 | 2.094077
6 | WF-32 | Site 9 | RRCM-00337B | 0.5 | 3900227 | 458945 | 2720 | Fine | 1.65 | g/tonne |  | 1.851333 | 5655.522 | 6079.537 | 30415.6 | 414.9971 | 1531.231 | 0 | 9853.867 | 13693.89 | 14.75094 | 1688.296 | 42.52093 | 22.03683 | 429.3897 | 39218.39 | 6.808126 | 10.39135 | 17.2592 | 44.73058 | 25.20201 | 5.195675 | 35.4142 | 4.35959 | 140.1041 | 97.70258 | 21.32019 | 8.480298 | 0.7763653 | 2.448537 | 0.05972041 | 2.030494 | 2.448537 | 4.35959 | 0.1194408 | 0.4180428 | 0 | 3.523504 | 739.3386 | 28.60607 | 53.86781 | 6.210922 | 22.93264 | 4.538751 | 0.9555265 | 4.060988 | 0.6569245 | 3.344343 | 0.7166449 | 1.911053 | 0.298602 | 1.791612 | 0.298602 | 1.43329 | 0.4180428 | 2.747139 | 0.1194408 | 0.4180428 | 0.04365526 | 1.731892 | 0.1791612 | 0.298602 | 1.791612 | 16.78143 | 1.911053
6 | WF-32 | Site 9 | RRCM-00337B | 0.5 | 3900227 | 458945 | 2720 | Fine | 1.65 | g/tonne |  | 2.090214 | 5304.366 | 5739.728 | 28641.91 | 428.4342 | 644.3832 | 0 | 9394.02 | 13861.11 | 15.58703 | 1606.479 | 41.14736 | 22.51459 | 421.2677 | 40257.53 | 6.449804 | 10.74967 | 14.21346 | 42.87925 | 29.02412 | 5.195675 | 38.81826 | 4.658192 | 148.0469 | 98.65811 | 21.97711 | 8.719179 | 0.7166449 | 1.970773 | 0.05972041 | 2.209655 | 2.448537 | 3.523504 | 0.1194408 | 0.4180428 | 0 | 3.642945 | 783.5317 | 29.14356 | 54.64417 | 6.390083 | 23.05208 | 4.598471 | 0.9555265 | 4.060988 | 0.5972041 | 3.284622 | 0.7166449 | 1.851333 | 0.3583224 | 1.791612 | 0.298602 | 1.49301 | 0.4777633 | 2.747139 | 0.05972041 | 0.298602 | 0.04365526 | 1.731892 | 0.1791612 | 0.2388816 | 1.552731 | 17.49808 | 1.911053
6 | WF-32 | Site 9 | RRCM-00337B | 0.5 | 3900227 | 458945 | 2720 | Fine | 1.65 | g/tonne |  | 1.672171 | 4949.627 | 5736.742 | 29143.56 | 400.1864 | 615.7174 | 0 | 9716.51 | 12935.44 | 15.10926 | 1690.087 | 41.50568 | 20.24522 | 432.5549 | 39528.94 | 6.808126 | 10.98855 | 15.82591 | 49.62766 | 26.87418 | 5.733159 | 35.59336 | 0.5374837 | 145.2997 | 102.8385 | 21.73823 | 9.435824 | 0.6569245 | 2.149935 | 0.05972041 | 2.090214 | 2.149935 | 3.463784 | 0.1194408 | 0.4180428 | 0 | 3.762386 | 803.8367 | 28.6658 | 53.98725 | 6.091481 | 23.29096 | 4.598471 | 0.9555265 | 4.001267 | 0.5972041 | 3.404063 | 0.6569245 | 1.851333 | 0.298602 | 1.672171 | 0.298602 | 1.49301 | 0.4777633 | 2.747139 | 0.1194408 | 0.3583224 | 0 | 1.911053 | 0.1194408 | 0.2388816 | 1.373569 | 16.54255 | 1.911053
6 | WF-34 | Site 10 | RRCM-00339A | 0.5 | 3900141 | 461561 | 2816 | Medium | 0.48 | g/tonne |  | 0.3055868 | 11564.28 | 358.3224 | 20552.9 | 156.1985 | 439.1719 | 0 | 14305.83 | 11363.46 | 2.57566 | 234.516 | 9.647812 | 9.473191 | 65.35192 | 10123.65 | 0.6984841 | 3.099523 | 1.222347 | 5.15132 | 15.8032 | 2.881247 | 17.50576 | 4.933044 | 136.2481 | 124.5048 | 11.56864 | 1.74621 | 0.3492421 | 2.095452 | 0.04365526 | 2.051797 | 0.8731052 | 1.964487 | 0.04365526 | 0.1309658 | 0 | 1.047726 | 1547.579 | 19.68852 | 31.65006 | 3.928973 | 13.75141 | 2.401039 | 0.5675184 | 2.139108 | 0.3055868 | 1.789866 | 0.3492421 | 0.9167604 | 0.174621 | 0.9604157 | 0.174621 | 0.3928973 | 0.1309658 | 1.309658 | 0.04365526 | 0.3055868 | 0.0350544 | 1.6589 | 0.1309658 | 0.174621 | 0.6111736 | 5.849805 | 1.527934
6 | WF-34 | Site 10 | RRCM-00339A | 0.5 | 3900141 | 461561 | 2816 | Medium | 0.48 | g/tonne |  | 0.6984841 | 10918.18 | 352.036 | 20042.13 | 80.1074 | 901.4811 | 0 | 14205.42 | 11284.88 | 2.313729 | 242.0248 | 9.778778 | 8.862017 | 65.04633 | 9892.281 | 0.6548289 | 3.055868 | 0 | 8.774707 | 14.49355 | 2.48835 | 19.68852 | 0.4365526 | 135.3313 | 122.0164 | 11.78692 | 1.702555 | 0.3492421 | 2.051797 | 0.04365526 | 2.008142 | 0.7857946 | 1.877176 | 0.04365526 | 0.174621 | 0 | 1.091381 | 1521.822 | 19.47025 | 30.95158 | 3.798007 | 13.88237 | 2.48835 | 0.5675184 | 2.095452 | 0.3055868 | 1.74621 | 0.3492421 | 0.9604157 | 0.174621 | 0.8294499 | 0.174621 | 0.3055868 | 0.1309658 | 1.309658 | 0.04365526 | 0.2619315 | 0 | 1.6589 | 0.08731052 | 0.1309658 | 0.4802078 | 6.111736 | 1.484279
6 | WF-34 | Site 10 | RRCM-00339A | 0.5 | 3900141 | 461561 | 2816 | Medium | 0.48 | g/tonne |  | 1.178692 | 10302.64 | 344.44 | 19465.88 | 133.8907 | 0 | 0 | 13882.37 | 10787.21 | 1.833521 | 230.8927 | 9.429536 | 9.211259 | 63.9113 | 10023.25 | 0.7857946 | 2.968558 | 0 | 3.710697 | 15.67224 | 2.095452 | 19.29562 | 1.266002 | 138.8674 | 120.9687 | 11.69961 | 1.74621 | 0.3055868 | 1.964487 | 0.04365526 | 1.920831 | 0.5238631 | 1.571589 | 0.08731052 | 0.174621 | 0 | 1.047726 | 1599.529 | 19.38293 | 30.82061 | 3.885318 | 13.88237 | 2.532005 | 0.5675184 | 2.008142 | 0.3055868 | 1.74621 | 0.3492421 | 0.9604157 | 0.1309658 | 0.8731052 | 0.174621 | 0.3492421 | 0.1309658 | 1.178692 | 0.04365526 | 0.2619315 | 0 | 1.702555 | 0.08731052 | 0.08731052 | 0.4365526 | 5.937115 | 1.527934
6 | WF-34 | Site 10 | RRCM-00339B | 0.5 | 3900141 | 461561 | 2816 | Medium | 0.48 | g/tonne |  | 0.4557072 | 10653.03 | 349.0367 | 19416.63 | 144.7046 | 845.1616 | 0 | 13793.91 | 11199.88 | 1.787774 | 237.2832 | 6.7655 | 7.747023 | 61.41531 | 9552.324 | 0.5959248 | 2.558971 | 0 | 3.435331 | 15.17856 | 2.313591 | 15.59921 | 4.522018 | 135.6605 | 117.9581 | 11.56795 | 4.311691 | 0.175272 | 1.332067 | 0 | 1.19185 | 0.3855984 | 1.297013 | 0.0350544 | 0.1051632 | 0 | 0.9114144 | 1562.375 | 18.40356 | 29.16526 | 3.680712 | 13.531 | 2.383699 | 0.5608704 | 2.033155 | 0.3154896 | 1.682611 | 0.350544 | 0.9464688 | 0.1402176 | 0.9114144 | 0.1402176 | 0.3855984 | 0.175272 | 0.87636 | 0 | 0.175272 | 0 | 0.9464688 | 0.0350544 | 0.0701088 | 0.3154896 | 4.592127 | 1.577448
6 | WF-34 | Site 10 | RRCM-00339B | 0.5 | 3900141 | 461561 | 2816 | Medium | 0.48 | g/tonne |  | 0.3154896 | 11077.19 | 324.113 | 18606.88 | 154.8353 | 0 | 0 | 13201.49 | 11417.22 | 2.033155 | 229.3259 | 6.870663 | 6.870663 | 60.71422 | 9727.596 | 0.6309792 | 2.804352 | 0 | 4.732344 | 15.31877 | 1.963046 | 15.45899 | 1.121741 | 131.7344 | 116.9415 | 11.5329 | 4.276637 | 0.175272 | 1.332067 | 0 | 1.19185 | 0.4557072 | 1.086686 | 0.0350544 | 0.175272 | 0 | 0.9114144 | 1509.793 | 18.33345 | 29.41064 | 3.645658 | 13.21551 | 2.453808 | 0.525816 | 2.033155 | 0.3154896 | 1.682611 | 0.350544 | 0.9464688 | 0.175272 | 0.9464688 | 0.1402176 | 0.4557072 | 0.3154896 | 0.7711968 | 0.0350544 | 0.175272 | 0 | 0.9815232 | 0.0701088 | 0.0701088 | 0.2453808 | 5.25816 | 1.577448
6 | WF-34 | Site 10 | RRCM-00339B | 0.5 | 3900141 | 461561 | 2816 | Medium | 0.48 | g/tonne |  | 0.6660336 | 10547.87 | 319.5209 | 18669.97 | 146.8078 | 0 | 0 | 13390.78 | 10947.49 | 1.892938 | 239.1762 | 6.870663 | 7.221207 | 61.20499 | 9759.145 | 0.6309792 | 2.488863 | 0 | 4.486963 | 16.61579 | 2.558971 | 16.756 | 0.9464688 | 137.8339 | 117.2219 | 10.90192 | 4.486963 | 0.1402176 | 1.261958 | 0.0350544 | 1.156795 | 0.3855984 | 1.19185 | 0.0350544 | 0.175272 | 0 | 0.9464688 | 1567.633 | 17.70247 | 28.49923 | 3.50544 | 12.86497 | 2.278536 | 0.525816 | 1.892938 | 0.2804352 | 1.717666 | 0.3154896 | 0.9114144 | 0.1402176 | 0.87636 | 0.1402176 | 0.3855984 | 0.175272 | 0.7711968 | 0 | 0.1402176 | 0 | 0.87636 | 0.0701088 | 0.0350544 | 0.2103264 | 5.363323 | 1.577448
6 | WF-35 | Site 10 | RRCM-00340A | 0.5 | 3900141 | 461561 | 2816 | Fine | 1.33 | g/tonne |  | 1.184751 | 14194.09 | 1661.327 | 23993.12 | 290.1494 | 276.391 | 0 | 7655.022 | 22055.48 | 6.573459 | 1480.557 | 37.83561 | 13.45266 | 200.3376 | 26683.66 | 2.560592 | 5.35049 | 1.184751 | 13.98771 | 21.09622 | 3.898214 | 15.59286 | 4.012867 | 82.43576 | 205.0766 | 24.61225 | 19.26176 | 0.1528711 | 1.452276 | 0 | 1.643365 | 0.7261379 | 0.9554446 | 0.03821778 | 0.1528711 | 0.03821778 | 0.9554446 | 1004.363 | 44.94411 | 87.09833 | 10.0895 | 36.34511 | 6.153063 | 1.414058 | 4.853659 | 0.6497023 | 3.783561 | 0.7261379 | 1.987325 | 0.3057423 | 2.025543 | 0.3439601 | 1.108316 | 0.3439601 | 0.7643557 | 0 | 0.1910889 | 0 | 1.37584 | 0.03821778 | 0 | 0.2293067 | 7.949299 | 2.025543
6 | WF-35 | Site 10 | RRCM-00340A | 0.5 | 3900141 | 461561 | 2816 | Fine | 1.33 | g/tonne |  | 0.7261379 | 13651.39 | 1646.804 | 23664.45 | 163.9543 | 1086.149 | 0 | 7590.052 | 22529.38 | 7.872864 | 1484.379 | 36.9566 | 13.87306 | 200.7962 | 28105.36 | 2.40772 | 5.388708 | 1.146534 | 17.96236 | 21.13443 | 4.891876 | 18.99424 | 3.745343 | 89.3914 | 206.5671 | 24.72691 | 21.32552 | 0.1146534 | 1.528711 | 0 | 1.643365 | 0.7261379 | 0.8025735 | 0.03821778 | 0.1910889 | 0.1910889 | 1.03188 | 1123.603 | 45.05877 | 87.32764 | 10.0895 | 36.72729 | 6.191281 | 1.337622 | 5.00653 | 0.6879201 | 3.783561 | 0.7261379 | 1.987325 | 0.3057423 | 1.949107 | 0.3439601 | 1.184751 | 0.3439601 | 0.7261379 | 0 | 0.1910889 | 0 | 1.37584 | 0.07643557 | 0 | 0.2293067 | 9.13405 | 2.025543
6 | WF-35 | Site 10 | RRCM-00340A | 0.5 | 3900141 | 461561 | 2816 | Fine | 1.33 | g/tonne |  | 0.8407913 | 12455.18 | 1570.751 | 22850.41 | 179.1268 | 0 | 0 | 7379.854 | 21654.2 | 7.643557 | 1481.703 | 36.19224 | 12.49722 | 194.5285 | 28705.38 | 2.369503 | 5.197619 | 1.299405 | 13.94949 | 23.23641 | 4.089303 | 18.45919 | 5.00653 | 96.04129 | 208.0958 | 24.99443 | 21.66948 | 0.1146534 | 1.605147 | 0 | 1.681583 | 0.6497023 | 0.7261379 | 0.03821778 | 0.07643557 | 0 | 0.9936624 | 1226.791 | 45.74669 | 88.62704 | 10.24237 | 36.88016 | 6.267717 | 1.414058 | 4.930094 | 0.6879201 | 3.898214 | 0.7643557 | 2.06376 | 0.3057423 | 2.101978 | 0.3439601 | 1.261187 | 0.3821778 | 0.8025735 | 0 | 0.1910889 | 0 | 1.414058 | 0.03821778 | 0 | 0.2293067 | 9.669099 | 2.06376
6 | WF-35 | Site 10 | RRCM-00340B | 0.5 | 3900141 | 461561 | 2816 | Fine | 1.33 | g/tonne |  | 1.291489 | 16327.4 | 1689.366 | 25670.82 | 313.335 | 318.65 | 0 | 7992.328 | 24568.09 | 8.09664 | 1586.544 | 42.07273 | 11.6234 | 207.1846 | 30479.13 | 2.433959 | 5.314972 | 0.5960717 | 12.07045 | 23.84287 | 4.470538 | 12.61685 | 1.738542 | 86.92712 | 221.9374 | 25.38272 | 22.45203 | 0.09934528 | 1.390834 | 0 | 1.539852 | 0.695417 | 0.7947622 | 0 | 0.1986906 | 0 | 1.043125 | 1056.04 | 46.89097 | 90.40421 | 10.38158 | 38.44662 | 6.556788 | 1.440507 | 5.165955 | 0.695417 | 3.924139 | 0.7450896 | 2.135924 | 0.2980358 | 2.086251 | 0.3973811 | 1.291489 | 0.3477085 | 0.7947622 | 0 | 0.2483632 | 0 | 1.490179 | 0.04967264 | 0 | 0.2483632 | 10.87831 | 2.284941
6 | WF-35 | Site 10 | RRCM-00340B | 0.5 | 3900141 | 461561 | 2816 | Fine | 1.33 | g/tonne |  | 0.5960717 | 15706.49 | 1698.308 | 25854.61 | 192.6802 | 509.6413 | 0 | 7952.59 | 23669.01 | 8.941075 | 1622.308 | 41.0296 | 11.67307 | 202.565 | 30171.16 | 2.533305 | 5.712354 | 1.738542 | 11.67307 | 21.6076 | 4.32152 | 12.61685 | 5.066609 | 88.01992 | 219.1557 | 25.68075 | 23.5945 | 0.09934528 | 1.440507 | 0 | 1.589524 | 0.7450896 | 0.9437802 | 0 | 0.1986906 | 0 | 0.9934528 | 1058.524 | 47.63606 | 91.09962 | 10.5306 | 38.59564 | 6.656134 | 1.490179 | 5.165955 | 0.7450896 | 3.874466 | 0.7450896 | 2.086251 | 0.2980358 | 2.135924 | 0.3477085 | 1.291489 | 0.3477085 | 0.7450896 | 0 | 0.3477085 | 0 | 1.390834 | 0.04967264 | 0 | 0.2483632 | 12.51751 | 2.334614
6 | WF-35 | Site 10 | RRCM-00340B | 0.5 | 3900141 | 461561 | 2816 | Fine | 1.33 | g/tonne |  | 1.241816 | 14956.43 | 1562.701 | 24225.35 | 163.5223 | 500.2035 | 0 | 7639.652 | 23594.5 | 8.046968 | 1531.904 | 40.18517 | 11.37503 | 198.4422 | 31909.7 | 2.582977 | 5.563336 | 1.490179 | 11.52405 | 24.19058 | 4.917591 | 15.15016 | 2.533305 | 94.7754 | 215.6786 | 25.53174 | 24.19058 | 0.09934528 | 1.241816 | 0 | 1.589524 | 0.6457443 | 0.695417 | 0 | 0.1986906 | 0 | 1.043125 | 1169.791 | 46.34457 | 89.41075 | 10.38158 | 38.04924 | 6.507116 | 1.440507 | 5.165955 | 0.695417 | 3.824793 | 0.7450896 | 2.036578 | 0.2980358 | 2.086251 | 0.3477085 | 1.341161 | 0.3477085 | 0.7450896 | 0 | 0.2980358 | 0 | 1.341161 | 0.04967264 | 0 | 0.2483632 | 12.46783 | 2.334614
6 | WF-37 | Site 11 | RRCM-00342A | 0.5 | 3900620 | 461832 | 2827 | Medium | 0.52 | g/tonne |  | 0.9540544 | 11747.59 | 260.0752 | 20658.46 | 147.8784 | 84.46562 | 0 | 14756.04 | 11238.76 | 1.462883 | 315.156 | 9.222526 | 11.13063 | 50.24687 | 8351.156 | 0.5724327 | 4.070632 | 0 | 0 | 15.51929 | 2.353334 | 4.007029 | 2.862163 | 138.1471 | 199.9698 | 8.459283 | 4.007029 | 0.06360363 | 2.09892 | 0 | 2.480541 | 0 | 0.7632435 | 0 | 0 | 0 | 0.9540544 | 1944.999 | 13.48397 | 22.38848 | 2.79856 | 10.62181 | 1.971712 | 0.508829 | 1.590091 | 0.2544145 | 1.272073 | 0.2544145 | 0.6360363 | 0.06360363 | 0.6360363 | 0.1272073 | 0.3816218 | 0.1272073 | 0.4452254 | 0 | 0.2544145 | 0 | 1.844505 | 0.06360363 | 0 | 0.1272073 | 3.370992 | 1.081262
6 | WF-37 | Site 11 | RRCM-00342A | 0.5 | 3900620 | 461832 | 2827 | Medium | 0.52 | g/tonne |  | 0 | 12383.63 | 274.068 | 21637.95 | 135.5393 | 4371.477 | 0 | 15322.11 | 11308.73 | 1.335676 | 323.3608 | 9.922166 | 10.36739 | 51.32813 | 8561.048 | 0.5724327 | 4.325047 | 0 | 10.62181 | 14.62883 | 2.035316 | 6.042345 | 3.307389 | 142.4085 | 205.6941 | 8.777301 | 3.625407 | 0.06360363 | 2.162523 | 0 | 2.416938 | 0.06360363 | 0.7632435 | 0 | 0 | 0 | 1.081262 | 2006.694 | 13.54757 | 21.94325 | 2.734956 | 10.17658 | 1.844505 | 0.508829 | 1.526487 | 0.2544145 | 1.335676 | 0.2544145 | 0.6996399 | 0.1272073 | 0.5724327 | 0.06360363 | 0.3180181 | 0.06360363 | 0.4452254 | 0 | 0.1908109 | 0 | 1.971712 | 0.06360363 | 0 | 0.1272073 | 3.116578 | 1.081262
6 | WF-37 | Site 11 | RRCM-00342A | 0.5 | 3900620 | 461832 | 2827 | Medium | 0.52 | g/tonne |  | 0.508829 | 10939.824 | 260.266 | 21033.72 | 123.1366 | 536.5602 | 82.23949 | 14794.2 | 11041.59 | 1.39928 | 316.8733 | 9.413337 | 11.32145 | 51.45533 | 8427.481 | 0.5724327 | 3.561803 | 0 | 0 | 16.53694 | 2.544145 | 6.614777 | 0.1272073 | 150.4862 | 205.9485 | 8.904508 | 3.052974 | 0.06360363 | 2.480541 | 0 | 2.544145 | 0.1272073 | 0.5724327 | 0 | 0 | 0 | 1.081262 | 2116.729 | 13.67478 | 22.45208 | 2.862163 | 10.62181 | 1.971712 | 0.508829 | 1.590091 | 0.2544145 | 1.208469 | 0.2544145 | 0.6360363 | 0.1272073 | 0.5724327 | 0.06360363 | 0.3180181 | 0.1272073 | 0.508829 | 0 | 0.1908109 | 0 | 1.908109 | 0.06360363 | 0 | 0.1272073 | 2.989371 | 1.081262
6 | WF-37 | Site 11 | RRCM-00342B | 0.5 | 3900620 | 461832 | 2827 | Medium | 0.52 | g/tonne |  | 0.8473197 | 10239.53 | 285.8726 | 20589.87 | 82.25519 | 900.766 | 0 | 14091.58 | 10917.39 | 1.303569 | 303.2101 | 7.625877 | 9.255338 | 47.38472 | 8505.786 | 0.456249 | 4.17142 | 0 | 0 | 17.59818 | 2.150888 | 4.236598 | 0 | 148.2809 | 190.5817 | 8.473197 | 3.389279 | 0 | 1.629461 | 0 | 1.955353 | 0.1303569 | 0.5866059 | 0 | 0 | 0 | 0.9124981 | 2114.388 | 13.2964 | 22.03031 | 2.737494 | 10.49373 | 1.890175 | 0.5214275 | 1.564282 | 0.2607137 | 1.23839 | 0.2607137 | 0.5866059 | 0.06517844 | 0.5866059 | 0.06517844 | 0.3258922 | 0.1303569 | 0.2607137 | 0 | 0.2607137 | 0 | 1.499104 | 0.06517844 | 0 | 0.1303569 | 1.890175 | 0.9124981
6 | WF-37 | Site 11 | RRCM-00342B | 0.5 | 3900620 | 461832 | 2827 | Medium | 0.52 | g/tonne |  | 0.7821412 | 10852.21 | 293.694 | 20980.94 | 58.72577 | 5109.989 | 0 | 14560.86 | 10382.92 | 1.629461 | 324.1324 | 7.49552 | 7.886591 | 49.14454 | 8069.09 | 0.5214275 | 3.975885 | 0 | 0 | 15.38211 | 2.216067 | 4.17142 | 2.737494 | 135.7667 | 195.0139 | 8.408018 | 3.584814 | 0 | 1.629461 | 0 | 1.955353 | 0.1303569 | 0.6517844 | 0 | 0.06517844 | 0 | 1.042855 | 1971.648 | 12.90533 | 21.37853 | 2.607137 | 10.23301 | 1.890175 | 0.456249 | 1.564282 | 0.1955353 | 1.173212 | 0.1955353 | 0.5866059 | 0.06517844 | 0.5214275 | 0.06517844 | 0.2607137 | 0.1303569 | 0.2607137 | 0 | 0.1955353 | 0 | 1.499104 | 0.06517844 | 0 | 0.1955353 | 2.08571 | 0.9124981
6 | WF-37 | Site 11 | RRCM-00342B | 0.5 | 3900620 | 461832 | 2827 | Medium | 0.52 | g/tonne |  | 0.8473197 | 11660.42 | 271.9244 | 19957.64 | 124.4908 | 1240.346 | 1106.73 | 13830.86 | 10115.69 | 1.499104 | 292.5208 | 8.147304 | 9.385695 | 47.84097 | 7886.591 | 0.5214275 | 3.715171 | 0 | 0 | 14.46961 | 1.890175 | 5.866059 | 0.6517844 | 130.6828 | 190.2559 | 8.082126 | 3.389279 | 0 | 1.629461 | 0 | 1.824996 | 0 | 0.5866059 | 0 | 0 | 0 | 0.9124981 | 1795.014 | 12.70979 | 20.98746 | 2.672316 | 10.10266 | 1.759818 | 0.5214275 | 1.433926 | 0.1955353 | 1.23839 | 0.1955353 | 0.5866059 | 0.06517844 | 0.5214275 | 0.06517844 | 0.3258922 | 0.1303569 | 0.2607137 | 0 | 0.1955353 | 0 | 1.499104 | 0.06517844 | 0 | 0.1303569 | 2.020531 | 0.9124981
6 | WF-38 | Site 11 | RRCM-00343A | 0.5 | 3900620 | 461832 | 2827 | Fine | 1.21 | g/tonne |  | 1.870217 | 14708.35 | 1156.518 | 24759.26 | 198.786 | 1538.405 | 0 | 8627.132 | 17845.49 | 3.559446 | 806.6066 | 18.46086 | 8.566802 | 139.1804 | 13767.21 | 1.44791 | 3.861094 | 0 | 10.49735 | 20.63272 | 3.01648 | 7.179221 | 6.153618 | 106.0594 | 220.384 | 16.16833 | 8.506472 | 0 | 1.809888 | 0 | 1.689229 | 0.1809888 | 0.4826367 | 0 | 0.06032959 | 0 | 1.44791 | 1195.733 | 26.42436 | 49.47027 | 5.791641 | 21.77898 | 3.981753 | 0.9049439 | 3.137139 | 0.4223071 | 2.473513 | 0.4826367 | 1.206592 | 0.1809888 | 1.146262 | 0.1809888 | 0.4826367 | 0.2413184 | 0.3619776 | 0 | 0.1206592 | 0 | 1.44791 | 0.06032959 | 0 | 0.1206592 | 3.438787 | 1.689229
6 | WF-38 | Site 11 | RRCM-00343A | 0.5 | 3900620 | 461832 | 2827 | Fine | 1.21 | g/tonne |  | 2.413184 | 14123.16 | 1116.097 | 23787.96 | 111.1271 | 0 | 0 | 8434.077 | 16850.055 | 3.438787 | 789.1111 | 18.3402 | 8.385813 | 136.9482 | 13640.52 | 1.44791 | 4.102412 | 0 | 11.28163 | 19.96909 | 2.775161 | 8.687461 | 0.7239551 | 104.1289 | 224.6071 | 16.28899 | 9.411416 | 0 | 1.568569 | 0 | 1.50824 | 0 | 0.4826367 | 0 | 0.1206592 | 0 | 1.50824 | 1200.559 | 26.54502 | 49.65125 | 5.791641 | 22.0203 | 3.861094 | 0.9049439 | 3.197468 | 0.4223071 | 2.352854 | 0.4826367 | 1.146262 | 0.1809888 | 1.085933 | 0.1809888 | 0.5429663 | 0.2413184 | 0.4826367 | 0 | 0.1206592 | 0 | 0.7842847 | 0.06032959 | 0 | 0.1206592 | 4.40406 | 1.628899
6 | WF-38 | Site 11 | RRCM-00343A | 0.5 | 3900620 | 461832 | 2827 | Fine | 1.21 | g/tonne |  | 1.327251 | 13495.73 | 1113.684 | 23631.1 | 196.1315 | 932.6955 | 0 | 8277.22 | 17531.78 | 3.619776 | 790.9209 | 18.40053 | 8.989109 | 134.535 | 13942.17 | 1.44791 | 3.921423 | 0 | 7.842847 | 22.38228 | 2.89582 | 8.989109 | 2.654502 | 108.5933 | 221.4699 | 15.86668 | 9.894053 | 0 | 1.50824 | 0 | 1.50824 | 0 | 0.4223071 | 0 | 0.06032959 | 0 | 1.44791 | 1270.541 | 26.12271 | 48.80664 | 5.791641 | 21.17569 | 4.042083 | 0.9049439 | 3.137139 | 0.4223071 | 2.413184 | 0.4223071 | 1.206592 | 0.1809888 | 1.146262 | 0.1809888 | 0.5429663 | 0.2413184 | 0.3619776 | 0 | 0.1206592 | 0 | 0.7842847 | 0.06032959 | 0 | 0.1206592 | 4.524719 | 1.628899
6 | WF-38 | Site 11 | RRCM-00343B | 0.5 | 3900620 | 461832 | 2827 | Fine | 1.21 | g/tonne |  | 0.4642864 | 6672.459 | 486.2406 | 11772.98 | 72.09705 | 0 | 0 | 3836.996 | 8317.36 | 1.260206 | 413.7455 | 17.97452 | 9.086749 | 61.08683 | 7169.909 | 0.729593 | 3.515312 | 0 | 0 | 9.750015 | 1.193879 | 4.178578 | 0.729593 | 47.48987 | 106.2553 | 6.69899 | 3.316332 | 0 | 1.989799 | 0 | 1.127553 | 0 | 0.3979598 | 0 | 0.06632663 | 0 | 0.5969397 | 563.8427 | 11.80614 | 23.21432 | 2.719392 | 9.948995 | 1.790819 | 0.3979598 | 1.525513 | 0.1989799 | 1.061226 | 0.1989799 | 0.5306131 | 0.06632663 | 0.4642864 | 0.06632663 | 0.2653065 | 0.06632663 | 0.1326533 | 0 | 0.1326533 | 0 | 0.5969397 | 0.06632663 | 0 | 0.06632663 | 1.326533 | 0.6632663
6 | WF-38 | Site 11 | RRCM-00343B | 0.5 | 3900620 | 461832 | 2827 | Fine | 1.21 | g/tonne |  | 0.9285729 | 6712.255 | 521.9243 | 11335.22 | 94.25015 | 3236.74 | 0 | 3866.843 | 8721.952 | 1.326533 | 390.3322 | 16.44901 | 8.688789 | 64.0052 | 7229.603 | 0.7959196 | 3.780618 | 0 | 8.821442 | 10.34695 | 1.790819 | 3.316332 | 1.591839 | 46.69395 | 112.291 | 6.89797 | 7.030623 | 0 | 1.989799 | 0 | 1.061226 | 0 | 0.3979598 | 0 | 0 | 0 | 0.5969397 | 585.4652 | 12.2041 | 23.87759 | 2.785719 | 10.41328 | 2.188779 | 0.3979598 | 1.459186 | 0.1989799 | 1.193879 | 0.1989799 | 0.5306131 | 0.06632663 | 0.5306131 | 0.06632663 | 0.5969397 | 0.06632663 | 0.1989799 | 0 | 0.1326533 | 0 | 0.5969397 | 0.06632663 | 0 | 0.06632663 | 1.459186 | 0.729593
6 | WF-38 | Site 11 | RRCM-00343B | 0.5 | 3900620 | 461832 | 2827 | Fine | 1.21 | g/tonne |  | 0 | 6765.317 | 438.817 | 10671.96 | 81.31645 | 1727.809 | 768.7257 | 3612.148 | 8138.278 | 1.392859 | 385.822 | 18.1735 | 9.086749 | 59.62764 | 7110.215 | 0.7959196 | 4.974498 | 0 | 0 | 10.34695 | 1.193879 | 3.714292 | 0 | 47.88783 | 108.0461 | 7.030623 | 3.117352 | 0 | 1.857146 | 0 | 1.061226 | 0 | 0.2653065 | 0 | 0 | 0 | 0.6632663 | 586.3274 | 12.00512 | 23.61228 | 2.719392 | 10.81124 | 1.989799 | 0.3979598 | 1.459186 | 0.1989799 | 1.061226 | 0.1989799 | 0.5306131 | 0.06632663 | 0.5306131 | 0.06632663 | 0.2653065 | 0.06632663 | 0.2653065 | 0 | 0.2653065 | 0 | 0.729593 | 0.06632663 | 0 | 0.06632663 | 1.392859 | 0.6632663
5 | WF-39 | Site 12 | RRCM-00344A | 0.5 | 3902807 | 461841 | 2764 | Medium | 0.22 | g/tonne |  | 0.2495734 | 11555.25 | 179.7552 | 20415.1 | 58.33778 | 1366.414 | 0 | 16858.68 | 9808.234 | 0.9982935 | 287.6957 | 8.360708 | 22.83596 | 56.65316 | 8036.263 | 0.5615401 | 4.617108 | 0 | 0 | 14.22568 | 1.559834 | 1.185474 | 0 | 151.9278 | 221.9955 | 7.237628 | 1.622227 | 0 | 2.24616 | 0 | 2.370947 | 0 | 0.4367534 | 0 | 0 | 0 | 0.7487202 | 2662.324 | 13.22739 | 22.4616 | 2.682914 | 10.10772 | 1.68462 | 0.4991468 | 1.372654 | 0.18718 | 1.060687 | 0.18718 | 0.4991468 | 0.06239335 | 0.4991468 | 0.06239335 | 0.06239335 | 0 | 0.1247867 | 0 | 0.18718 | 0 | 1.68462 | 0 | 0 | 0.06239335 | 1.060687 | 0.6239335
5 | WF-39 | Site 12 | RRCM-00344A | 0.5 | 3902807 | 461841 | 2764 | Medium | 0.22 | g/tonne |  | 0.4991468 | 10756.61 | 167.1518 | 18337.4 | 161.0372 | 1664.654 | 555.7999 | 15635.77 | 9602.336 | 1.060687 | 284.5761 | 8.547888 | 20.46502 | 54.21982 | 7930.194 | 0.5615401 | 4.617108 | 0 | 0 | 14.66244 | 1.435047 | 1.247867 | 2.121374 | 152.6141 | 218.8759 | 7.175235 | 1.622227 | 0 | 2.620521 | 0 | 2.370947 | 0 | 0.3743601 | 0 | 0 | 0 | 0.8111135 | 2709.119 | 12.97782 | 22.08724 | 2.620521 | 9.858149 | 1.622227 | 0.5615401 | 1.31026 | 0.18718 | 0.9982935 | 0.18718 | 0.5615401 | 0.06239335 | 0.4367534 | 0.06239335 | 0.1247867 | 0.06239335 | 0.06239335 | 0 | 0.1247867 | 0 | 1.68462 | 0.06239335 | 0 | 0 | 1.247867 | 0.5615401
5 | WF-39 | Site 12 | RRCM-00344A | 0.5 | 3902807 | 461841 | 2764 | Medium | 0.22 | g/tonne |  | 0.8735068 | 10881.4 | 175.0133 | 19778.69 | 104.2593 | 3693.686 | 1208.559 | 16565.43 | 9408.917 | 0.8111135 | 303.2941 | 8.298315 | 22.83596 | 54.407 | 8354.469 | 0.5615401 | 4.429928 | 0 | 0 | 16.28466 | 1.559834 | 2.24616 | 0.06239335 | 162.0355 | 219.1254 | 7.175235 | 1.809407 | 0 | 2.24616 | 0 | 2.370947 | 0 | 0.2495734 | 0 | 0 | 0 | 0.6863268 | 2947.462 | 13.165 | 22.33682 | 2.620521 | 10.23251 | 1.747014 | 0.5615401 | 1.31026 | 0.18718 | 0.9982935 | 0.18718 | 0.4991468 | 0.06239335 | 0.4367534 | 0.06239335 | 0.1247867 | 0.06239335 | 0 | 0 | 0.18718 | 0 | 1.68462 | 0.06239335 | 0 | 0.06239335 | 1.31026 | 0.6239335
5 | WF-39 | Site 12 | RRCM-00344B | 0.5 | 3902807 | 461841 | 2764 | Medium | 0.22 | g/tonne |  | 0.1925257 | 9536.44 | 151.6461 | 17449.25 | 117.3123 | 2511.177 | 0 | 14631.95 | 8086.08 | 0.4492267 | 267.0973 | 5.069844 | 10.26804 | 48.00308 | 7097.781 | 0.5134019 | 6.032472 | 0 | 0 | 13.15592 | 2.246133 | 2.502834 | 0.3850514 | 134.8322 | 195.2852 | 6.032472 | 1.411855 | 0 | 2.053608 | 0 | 1.925257 | 0 | 0.1925257 | 0 | 0 | 0 | 0.6417524 | 2402.079 | 11.23067 | 18.86752 | 2.246133 | 8.278606 | 1.411855 | 0.4492267 | 1.155154 | 0.1283505 | 0.8342781 | 0.1283505 | 0.3850514 | 0.06417524 | 0.3850514 | 0.06417524 | 0.06417524 | 0.06417524 | 0 | 0 | 0.06417524 | 0 | 1.47603 | 0.06417524 | 0 | 0 | 0.3850514 | 0.4492267
5 | WF-39 | Site 12 | RRCM-00344B | 0.5 | 3902807 | 461841 | 2764 | Medium | 0.22 | g/tonne |  | 0.1925257 | 10454.15 | 140.6721 | 16820.33 | 138.9394 | 1307.25 | 2421.332 | 14144.22 | 9266.904 | 0.5775771 | 241.6839 | 5.326545 | 11.03814 | 47.48968 | 7315.977 | 0.4492267 | 5.968297 | 0 | 0 | 13.54098 | 1.604381 | 2.69536 | 1.34768 | 144.7152 | 199.3283 | 5.904122 | 1.34768 | 0 | 1.989432 | 0 | 1.925257 | 0 | 0.2567009 | 0 | 0 | 0 | 0.5775771 | 2487.432 | 10.90979 | 18.28994 | 2.117783 | 8.08608 | 1.411855 | 0.4492267 | 1.026804 | 0.1925257 | 0.8342781 | 0.1283505 | 0.3850514 | 0.06417524 | 0.3208762 | 0.06417524 | 0.1283505 | 0.06417524 | 0 | 0 | 0.06417524 | 0 | 1.411855 | 0 | 0 | 0 | 0.5775771 | 0.4492267
5 | WF-39 | Site 12 | RRCM-00344B | 0.5 | 3902807 | 461841 | 2764 | Medium | 0.22 | g/tonne |  | 0.2567009 | 8695.745 | 139.1961 | 16833.16 | 111.2799 | 0 | 0 | 14060.79 | 7752.369 | 0.5134019 | 249.9625 | 4.941493 | 11.61572 | 46.3987 | 7315.977 | 0.4492267 | 6.289173 | 0 | 0 | 14.11855 | 1.21933 | 3.144587 | 2.053608 | 142.9824 | 198.8791 | 5.775771 | 1.47603 | 0 | 1.796907 | 0 | 2.053608 | 0 | 0.1925257 | 0 | 0 | 0 | 0.6417524 | 2570.86 | 10.90979 | 18.35412 | 2.181958 | 8.021905 | 1.411855 | 0.4492267 | 1.026804 | 0.1283505 | 0.8342781 | 0.1925257 | 0.4492267 | 0.06417524 | 0.3208762 | 0.06417524 | 0.06417524 | 0.06417524 | 0 | 0 | 0.1925257 | 0 | 1.540206 | 0 | 0 | 0 | 0.5775771 | 0.4492267
5 | WF-40 | Site 12 | RRCM-00347A | 0.5 | 3902807 | 461841 | 2764 | Fine | 1.67 | g/tonne |  | 0.9611985 | 8257.569 | 1176.157 | 12307.71 | 130.723 | 0 | 612.1087 | 3730.761 | 13496.1 | 4.325393 | 1008.822 | 37.00614 | 13.45678 | 147.3255 | 23501.3 | 2.09716 | 5.417664 | 0.3932176 | 10.4858 | 13.50047 | 2.927286 | 6.029336 | 2.839905 | 53.04068 | 134.6989 | 15.7287 | 6.859462 | 0 | 2.140851 | 0 | 1.747634 | 0 | 0.08738169 | 0 | 0.08738169 | 0 | 0.830126 | 587.6418 | 21.05899 | 41.37523 | 4.980756 | 18.56861 | 3.62634 | 0.7864352 | 2.796214 | 0.3932176 | 2.402996 | 0.4805993 | 1.310725 | 0.1747634 | 1.354416 | 0.2184542 | 0.3495267 | 0.2184542 | 0.6116718 | 0 | 0.04369084 | 0 | 1.223344 | 0 | 0 | 0.04369084 | 6.378863 | 2.140851
5 | WF-40 | Site 12 | RRCM-00347A | 0.5 | 3902807 | 461841 | 2764 | Fine | 1.67 | g/tonne |  | 0.9611985 | 7501.718 | 1170.915 | 12128.58 | 151.3451 | 0 | 504.6292 | 3700.177 | 13050.45 | 6.160409 | 1010.132 | 36.43816 | 11.40331 | 146.2769 | 24488.72 | 2.184542 | 5.373974 | 0 | 9.568295 | 13.19463 | 3.058359 | 4.587538 | 1.966088 | 55.88059 | 130.3298 | 15.77239 | 7.645897 | 0 | 2.490378 | 0 | 1.703943 | 0 | 0.04369084 | 0 | 0.04369084 | 0 | 0.7427443 | 652.3043 | 21.23375 | 41.72475 | 4.980756 | 19.04921 | 3.62634 | 0.830126 | 2.883596 | 0.4369084 | 2.446687 | 0.4805993 | 1.354416 | 0.2184542 | 1.310725 | 0.2184542 | 0.3495267 | 0.2621451 | 0.6116718 | 0 | 0.08738169 | 0 | 1.310725 | 0 | 0 | 0.04369084 | 10.31104 | 2.140851
5 | WF-40 | Site 12 | RRCM-00347A | 0.5 | 3902807 | 461841 | 2764 | Fine | 1.67 | g/tonne |  | 0.6553626 | 7243.942 | 1145.137 | 12001.87 | 160.4328 | 1068.678 | 1345.241 | 3670.468 | 12281.5 | 6.772081 | 1027.172 | 37.00614 | 11.57807 | 148.5052 | 23409.55 | 2.140851 | 4.631229 | 0 | 10.04889 | 12.58296 | 3.10205 | 4.325393 | 5.068138 | 53.82712 | 133.1697 | 16.99574 | 8.694478 | 0 | 2.140851 | 0 | 1.835015 | 0 | 0.04369084 | 0 | 0.08738169 | 0 | 0.7864352 | 616.4778 | 22.15126 | 43.03548 | 5.242901 | 19.74826 | 3.582649 | 0.8738169 | 3.014668 | 0.4369084 | 2.534069 | 0.4805993 | 1.398107 | 0.2184542 | 1.310725 | 0.2184542 | 0.4369084 | 0.2621451 | 0.7427443 | 0 | 0.04369084 | 0 | 1.092271 | 0 | 0 | 0.04369084 | 11.35962 | 2.140851
5 | WF-40 | Site 12 | RRCM-00347B | 0.5 | 3902807 | 461841 | 2764 | Fine | 1.67 | g/tonne |  | 1.649136 | 15883.24 | 1410.011 | 22484.93 | 169.2426 | 261.6457 | 0 | 6715.075 | 19748.4 | 7.88493 | 1497.621 | 28.44759 | 11.23474 | 186.7131 | 22768.38 | 2.422168 | 5.926582 | 0 | 9.94635 | 23.03636 | 3.865162 | 9.070247 | 1.906813 | 83.38443 | 242.526 | 22.10873 | 29.89059 | 0 | 1.236852 | 0 | 1.649136 | 0 | 0.05153549 | 0 | 0.2576775 | 0 | 1.082245 | 1029.679 | 37.72398 | 72.92272 | 8.657963 | 32.10661 | 5.668904 | 1.339923 | 4.535123 | 0.6184259 | 3.452878 | 0.6184259 | 1.803742 | 0.2576775 | 1.752207 | 0.3092129 | 1.185316 | 0.3607484 | 0.3092129 | 0 | 0.103071 | 0 | 1.082245 | 0 | 0 | 0.05153549 | 6.184259 | 1.752207
5 | WF-40 | Site 12 | RRCM-00347B | 0.5 | 3902807 | 461841 | 2764 | Fine | 1.67 | g/tonne |  | 0.4122839 | 14677.31 | 1500.198 | 22964.22 | 131.6732 | 2255.708 | 0 | 6823.299 | 18470.32 | 7.421111 | 1519.266 | 27.98377 | 12.31698 | 185.2701 | 21701.6 | 2.525239 | 5.462762 | 0 | 10.41017 | 19.94424 | 3.65902 | 9.688672 | 4.895872 | 82.19911 | 233.1466 | 21.12955 | 29.89059 | 0 | 1.546065 | 0 | 1.5976 | 0 | 0.05153549 | 0 | 0.206142 | 0 | 0.9276388 | 992.5736 | 36.12638 | 69.62445 | 8.142608 | 30.56055 | 5.308156 | 1.288387 | 4.328981 | 0.5668904 | 3.246736 | 0.6184259 | 1.752207 | 0.2576775 | 1.5976 | 0.2576775 | 1.339923 | 0.3607484 | 0.3092129 | 0 | 0.05153549 | 0 | 0.9276388 | 0 | 0 | 0 | 6.390401 | 1.752207
5 | WF-40 | Site 12 | RRCM-00347B | 0.5 | 3902807 | 461841 | 2764 | Fine | 1.67 | g/tonne |  | 0.4638194 | 15584.33 | 1384.243 | 22072.65 | 146.1547 | 2059.358 | 2281.476 | 6637.771 | 20593.58 | 7.627253 | 1509.99 | 28.39606 | 13.24462 | 187.1254 | 23201.28 | 2.370633 | 5.875046 | 0 | 9.585601 | 21.18109 | 4.586659 | 9.018711 | 2.62831 | 89.46561 | 242.526 | 22.3664 | 33.08579 | 0 | 1.391458 | 0 | 2.009884 | 0 | 0.05153549 | 0 | 0.2576775 | 0 | 1.082245 | 1087.399 | 38.44548 | 74.0565 | 8.657963 | 33.18886 | 5.823511 | 1.339923 | 4.586659 | 0.6184259 | 3.504413 | 0.6699614 | 1.855278 | 0.2576775 | 1.752207 | 0.2576775 | 1.391458 | 0.3607484 | 0.4122839 | 0 | 0.05153549 | 0 | 0.8245679 | 0 | 0 | 0.05153549 | 6.85422 | 1.855278
5 | WF-42 | Site 13 | RRCM-00349A | 0.5 | 3903715 | 461613 | 2716 | Medium | 0.42 | g/tonne |  | 0.2596694 | 12184.99 | 564.781 | 17501.72 | 169.694 | 0 | 0 | 10185.53 | 17767.88 | 3.375703 | 453.253 | 17.26802 | 11.68512 | 151.1925 | 12438.17 | 1.168512 | 4.089793 | 0 | 0 | 13.37298 | 2.20719 | 7.011075 | 1.428182 | 107.8926 | 185.2741 | 13.69756 | 6.751405 | 0 | 1.752769 | 0 | 1.882603 | 0 | 0.06491736 | 0 | 0 | 0 | 0.9737604 | 1380.792 | 18.43653 | 30.57608 | 3.895041 | 14.54149 | 2.726529 | 0.6491736 | 2.272107 | 0.3245868 | 1.817686 | 0.3895041 | 1.103595 | 0.1298347 | 0.9737604 | 0.1947521 | 0.3245868 | 0.1298347 | 0.1298347 | 0 | 0 | 0 | 1.168512 | 0 | 0 | 0 | 2.46686 | 1.103595
5 | WF-42 | Site 13 | RRCM-00349A | 0.5 | 3903715 | 461613 | 2716 | Medium | 0.42 | g/tonne |  | 0.5193389 | 10808.74 | 585.2949 | 17787.36 | 113.0211 | 2245.491 | 0 | 10412.74 | 17573.13 | 3.310785 | 493.7614 | 17.78736 | 14.34674 | 153.0751 | 13385.96 | 1.103595 | 3.830124 | 0 | 0 | 16.42409 | 2.726529 | 4.933719 | 5.258306 | 125.6151 | 191.5062 | 13.89231 | 6.232066 | 0 | 1.882603 | 0 | 1.947521 | 0 | 0 | 0 | 0.06491736 | 0 | 0.9737604 | 1632.022 | 18.63128 | 30.77083 | 3.830124 | 14.80116 | 2.726529 | 0.6491736 | 2.337025 | 0.3245868 | 1.947521 | 0.3895041 | 1.038678 | 0.1298347 | 1.038678 | 0.1298347 | 0.2596694 | 0.1298347 | 0.1298347 | 0 | 0.06491736 | 0 | 1.168512 | 0 | 0 | 0 | 2.661612 | 1.103595
5 | WF-42 | Site 13 | RRCM-00349A | 0.5 | 3903715 | 461613 | 2716 | Medium | 0.42 | g/tonne |  | 0.908843 | 10730.84 | 541.8003 | 16644.81 | 179.3667 | 0 | 0 | 9958.323 | 17501.72 | 3.44062 | 445.8524 | 16.68376 | 10.8412 | 148.3362 | 13334.03 | 1.103595 | 4.219628 | 0 | 0 | 14.93099 | 2.726529 | 5.972397 | 0 | 124.3167 | 192.9993 | 13.89231 | 6.102232 | 0 | 1.817686 | 0 | 1.882603 | 0 | 0 | 0 | 0.06491736 | 0 | 1.038678 | 1665.13 | 18.24178 | 30.57608 | 3.830124 | 14.67132 | 2.661612 | 0.6491736 | 2.337025 | 0.3245868 | 1.882603 | 0.3895041 | 1.038678 | 0.1298347 | 1.038678 | 0.1298347 | 0.3245868 | 0.1298347 | 0.1947521 | 0 | 0.06491736 | 0.94344 | 1.168512 | 0 | 0 | 0 | 2.661612 | 1.103595
5 | WF-42 | Site 13 | RRCM-00349B | 0.5 | 3903715 | 461613 | 2716 | Medium | 0.42 | g/tonne |  | 0.4694765 | 11903.84 | 568.0666 | 17631.45 | 148.8241 | 0 | 1221.682 | 10453.68 | 17115.03 | 2.608203 | 472.0326 | 16.84899 | 10.90229 | 155.814 | 13140.13 | 1.095445 | 4.225289 | 0 | 1.460594 | 15.75355 | 3.390664 | 10.32848 | 4.225289 | 121.2814 | 202.1357 | 15.2319 | 4.694765 | 0 | 2.086562 | 0 | 2.712531 | 0 | 0.05216406 | 0 | 0.1043281 | 0 | 1.043281 | 1556.575 | 20.91779 | 35.57589 | 4.538273 | 17.16197 | 3.129843 | 0.7302968 | 2.764695 | 0.3651484 | 2.19089 | 0.4173125 | 1.199773 | 0.1564922 | 1.199773 | 0.1564922 | 0.2608203 | 0.1564922 | 0.1564922 | 0 | 0 | 0.6104612 | 1.773578 | 0 | 0 | 0 | 2.243054 | 1.251937
5 | WF-42 | Site 13 | RRCM-00349B | 0.5 | 3903715 | 461613 | 2716 | Medium | 0.42 | g/tonne |  | 1.564922 | 10959.67 | 537.8114 | 17328.9 | 167.1858 | 0 | 0 | 10401.51 | 17720.13 | 3.390664 | 455.2879 | 16.6925 | 11.84124 | 150.8063 | 14162.54 | 1.095445 | 4.851257 | 0 | 1.721414 | 17.68362 | 2.973351 | 12.25855 | 3.234172 | 137.0871 | 202.5009 | 15.59705 | 4.381781 | 0 | 2.086562 | 0 | 2.869023 | 0 | 0 | 0 | 0.05216406 | 0 | 1.095445 | 1859.649 | 21.23077 | 36.04536 | 4.590437 | 17.21414 | 3.3385 | 0.7302968 | 2.816859 | 0.3651484 | 2.295219 | 0.4173125 | 1.199773 | 0.1564922 | 1.095445 | 0.1564922 | 0.2086562 | 0.1564922 | 0.2086562 | 0 | 0 | 0.4994682 | 1.825742 | 0 | 0 | 0 | 3.025515 | 1.251937
5 | WF-42 | Site 13 | RRCM-00349B | 0.5 | 3903715 | 461613 | 2716 | Medium | 0.42 | g/tonne |  | 0.5216406 | 12201.17 | 563.8935 | 18038.33 | 167.238 | 3577.411 | 1155.434 | 10818.83 | 17636.67 | 3.3385 | 479.7007 | 17.68362 | 10.90229 | 155.1359 | 13442.68 | 1.251937 | 4.381781 | 0 | 1.564922 | 15.17974 | 3.077679 | 10.27632 | 3.651484 | 120.4468 | 210.5341 | 16.22302 | 4.694765 | 0 | 2.138726 | 0 | 2.764695 | 0 | 0.05216406 | 0 | 0.05216406 | 0 | 1.147609 | 1622.302 | 21.49159 | 36.35835 | 4.642601 | 17.47496 | 3.234172 | 0.7824609 | 2.712531 | 0.3651484 | 2.295219 | 0.4173125 | 1.251937 | 0.2086562 | 1.095445 | 0.1564922 | 0.3129843 | 0.2086562 | 0.2086562 | 0 | 0.05216406 | 0.1284898 | 1.773578 | 0 | 0 | 0 | 3.234172 | 1.304101
5 | WF-43 | Site 13 | RRCM-00350A | 0.5 | 3903715 | 461613 | 2716 | Fine | 1.88 | g/tonne |  | 1.276419 | 16870.93 | 2957.407 | 31904.92 | 292.3554 | 0 | 0 | 9667.485 | 17370.4 | 7.714009 | 2293.669 | 82.02378 | 25.1954 | 340.1379 | 29807.15 | 5.438654 | 11.0438 | 1.997873 | 23.36401 | 14.81756 | 3.884753 | 4.384221 | 4.439718 | 51.00126 | 305.7301 | 16.03848 | 47.1165 | 2.497341 | 8.213478 | 0.05549647 | 1.331915 | 0.9989365 | 47.06101 | 1.109929 | 1.720391 | 0.8324471 | 3.385285 | 576.6083 | 22.92004 | 45.39611 | 5.272165 | 19.70125 | 3.662767 | 0.8879435 | 3.052306 | 0.4439718 | 2.386348 | 0.4994682 | 1.331915 | 0.2219859 | 1.331915 | 0.2219859 | 5.161172 | 1.109929 | 9.267911 | 1.442908 | 0.9989365 | 0.1284898 | 0.6659576 | 0.3329788 | 3.329788 | 34.07483 | 13.87412 | 1.942376
5 | WF-43 | Site 13 | RRCM-00350A | 0.5 | 3903715 | 461613 | 2716 | Fine | 1.88 | g/tonne |  | 1.720391 | 17242.75 | 3059.52 | 33164.69 | 282.921 | 0 | 0 | 9933.868 | 16382.56 | 7.492024 | 2330.2968 | 84.18815 | 25.52838 | 342.1912 | 28308.75 | 5.216668 | 11.48777 | 3.052306 | 24.14096 | 13.48564 | 3.385285 | 3.940249 | 6.493087 | 47.83796 | 306.4515 | 15.59451 | 54.22005 | 2.053369 | 6.493087 | 0 | 1.331915 | 0.4994682 | 23.08653 | 0.6104612 | 1.331915 | 0.94344 | 2.774824 | 505.1844 | 22.92004 | 44.89664 | 5.272165 | 19.64575 | 3.385285 | 0.8324471 | 2.941313 | 0.3884753 | 2.275355 | 0.4994682 | 1.331915 | 0.2219859 | 1.387412 | 0.2219859 | 4.7172 | 0.9989365 | 6.548584 | 0.9989365 | 0.7214541 | 0.1284898 | 0.6659576 | 0.2219859 | 2.164362 | 18.20284 | 15.761 | 1.88688
5 | WF-43 | Site 13 | RRCM-00350A | 0.5 | 3903715 | 461613 | 2716 | Fine | 1.88 | g/tonne |  | 0.2774824 | 17975.31 | 2845.304 | 30661.8 | 268.8804 | 0 | 0 | 9401.102 | 16987.47 | 8.546456 | 2289.784 | 79.13797 | 24.41845 | 332.0354 | 27936.92 | 5.327661 | 10.76632 | 3.607271 | 21.9766 | 13.04167 | 3.718264 | 3.995746 | 4.661704 | 46.00657 | 309.44832 | 16.14947 | 58.88176 | 1.831384 | 5.549647 | 0 | 1.387412 | 0.3329788 | 14.76206 | 0.4994682 | 1.165426 | 0.5549647 | 2.608334 | 480.7659 | 23.586 | 46.00657 | 5.327661 | 19.75674 | 3.551774 | 0.8879435 | 3.218795 | 0.4439718 | 2.552838 | 0.4994682 | 1.276419 | 0.2219859 | 1.331915 | 0.2219859 | 4.883689 | 0.9989365 | 5.494151 | 0.6659576 | 0.6104612 | 0.1296763 | 0.6659576 | 0.2219859 | 1.775887 | 12.37571 | 15.761 | 1.942376
5 | WF-43 | Site 13 | RRCM-00350B | 0.5 | 3903715 | 461613 | 2716 | Fine | 1.88 | g/tonne |  | 1.413388 | 20811.07 | 3542.036 | 38230 | 243.7452 | 0 | 0 | 11829.63 | 21659.1 | 10.40768 | 3117.591 | 97.90924 | 26.64022 | 442.005 | 34987.78 | 6.124681 | 11.90672 | 5.053933 | 38.16148 | 17.98857 | 4.539974 | 5.653552 | 5.610722 | 64.93019 | 401.7877 | 24.19892 | 73.96731 | 0.9850886 | 4.325824 | 0 | 1.584708 | 0.2569796 | 5.996192 | 0.2141497 | 0.9850886 | 0.3426395 | 2.826776 | 672.0018 | 33.23603 | 67.15735 | 8.137689 | 31.6085 | 5.610722 | 1.284898 | 4.968273 | 0.685279 | 3.683375 | 0.685279 | 1.927347 | 0.2998096 | 1.927347 | 0.3426395 | 4.711293 | 1.327728 | 3.726205 | 0.2141497 | 0.3426395 | 0.1296763 | 0.9850886 | 0.1713198 | 0.8565988 | 4.454314 | 15.11897 | 2.698286
5 | WF-43 | Site 13 | RRCM-00350B | 0.5 | 3903715 | 461613 | 2716 | Fine | 1.88 | g/tonne |  | 2.269987 | 21239.37 | 3737.769 | 40114.52 | 386.6687 | 0 | 0 | 12476.36 | 21286.48 | 10.66466 | 3212.674 | 99.53678 | 28.01078 | 446.288 | 34041.24 | 5.996192 | 11.13578 | 4.839783 | 38.7611 | 17.26047 | 4.411484 | 6.253171 | 5.482232 | 61.28964 | 397.676 | 23.68496 | 76.83691 | 0.8565988 | 3.897525 | 0.04282994 | 1.627538 | 0.1713198 | 4.411484 | 0.2141497 | 0.8994287 | 0.04282994 | 2.826776 | 618.4643 | 32.46509 | 65.40132 | 7.880709 | 30.15228 | 5.482232 | 1.242068 | 4.582804 | 0.6424491 | 3.554885 | 0.685279 | 1.841687 | 0.2998096 | 1.841687 | 0.2998096 | 4.368654 | 1.327728 | 3.340735 | 0.2569796 | 0.4282994 | 0.06483813 | 1.284898 | 0.1713198 | 0.728109 | 3.212246 | 16.48953 | 2.612626
5 | WF-43 | Site 13 | RRCM-00350B | 0.5 | 3903715 | 461613 | 2716 | Fine | 1.88 | g/tonne |  | 0.8994287 | 18224.14 | 3554.028 | 38110.08 | 313.301 | 0 | 0 | 12018.08 | 21072.33 | 11.7354 | 3195.542 | 97.43811 | 27.79663 | 442.4333 | 35964.3 | 6.081851 | 11.82106 | 5.353743 | 40.21731 | 19.70177 | 5.011103 | 6.210341 | 6.296001 | 67.54282 | 397.5047 | 23.77062 | 78.93558 | 0.7709389 | 4.068844 | 0.04282994 | 1.670368 | 0 | 3.640545 | 0.1713198 | 0.9850886 | 0.2141497 | 2.655456 | 732.392 | 32.85056 | 66.98603 | 8.009199 | 31.30869 | 5.439402 | 1.284898 | 4.754123 | 0.685279 | 3.726205 | 0.685279 | 2.055837 | 0.2998096 | 2.013007 | 0.2998096 | 4.282994 | 1.284898 | 3.512055 | 0.2141497 | 0.4282994 | 0.06907431 | 0.9850886 | 0.1713198 | 0.5996192 | 2.612626 | 17.04632 | 2.655456
5 | WF-44 | Site 14 | RRCM-00351A | 0.5 | 3906744 | 462024 | 2700 | Coarse | 0.21 | g/tonne |  | 1.75063 | 14932.22 | 646.0472 | 32321.81 | 458.3408 | 0 | 0 | 23276.89 | 5089.793 | 2.982554 | 630.5508 | 11.67086 | 14.52374 | 95.31206 | 12228.47 | 1.426439 | 7.326709 | 0 | 13.9402 | 16.20953 | 2.463849 | 55.37177 | 10.43894 | 147.7661 | 71.12743 | 24.11979 | 24.37914 | 0.8428957 | 4.733184 | 0 | 1.75063 | 0.1945144 | 4.408993 | 0.1296763 | 3.047392 | 2.139658 | 5.705756 | 898.0081 | 27.62104 | 48.17473 | 5.446403 | 19.58112 | 3.630935 | 0.4538669 | 3.501259 | 0.5835432 | 3.11223 | 0.6483813 | 2.009982 | 0.2593525 | 1.880306 | 0.2593525 | 2.463849 | 0.7132195 | 3.760612 | 0.1296763 | 0.4538669 | 0.06907431 | 1.167086 | 0.1945144 | 0.7132195 | 3.566097 | 9.790558 | 2.982554
5 | WF-44 | Site 14 | RRCM-00351A | 0.5 | 3906744 | 462024 | 2700 | Coarse | 0.21 | g/tonne |  | 1.167086 | 13324.24 | 656.1619 | 32075.42 | 352.7194 | 0 | 0 | 23225.02 | 4886.202 | 2.723202 | 600.0769 | 11.47635 | 15.56115 | 95.50657 | 12157.15 | 1.167086 | 7.845414 | 0.3890288 | 16.98759 | 17.37662 | 3.306745 | 59.78076 | 11.15216 | 155.028 | 71.25711 | 24.11979 | 22.04497 | 0.7132195 | 4.668346 | 0 | 1.815468 | 0 | 3.566097 | 0.1296763 | 2.723202 | 1.556115 | 5.381565 | 957.6592 | 27.94524 | 48.49892 | 5.446403 | 20.09982 | 3.566097 | 0.4538669 | 3.566097 | 0.5187051 | 3.371583 | 0.6483813 | 1.880306 | 0.2593525 | 1.815468 | 0.2593525 | 2.269335 | 0.7132195 | 3.501259 | 0.1296763 | 0.3890288 | 0.06907431 | 1.102248 | 0.1945144 | 0.5835432 | 3.241907 | 10.04991 | 3.11223
5 | WF-44 | Site 14 | RRCM-00351A | 0.5 | 3906744 | 462024 | 2700 | Coarse | 0.21 | g/tonne |  | 2.204497 | 12403.53 | 618.8151 | 31239.01 | 397.7171 | 0 | 0 | 22738.73 | 4685.203 | 2.982554 | 598.1966 | 10.89281 | 14.84793 | 92.91304 | 12293.31 | 1.426439 | 6.93768 | 0 | 17.31178 | 18.47887 | 3.11223 | 60.10495 | 7.197033 | 159.3721 | 70.28454 | 24.89784 | 21.20207 | 0.6483813 | 4.798022 | 0 | 1.815468 | 0 | 3.241907 | 0.1296763 | 2.78804 | 2.269335 | 5.381565 | 1017.959 | 28.65845 | 49.79569 | 5.770594 | 20.68336 | 3.955126 | 0.4538669 | 3.630935 | 0.5187051 | 3.241907 | 0.6483813 | 1.815468 | 0.2593525 | 1.815468 | 0.2593525 | 2.07482 | 0.7132195 | 3.241907 | 0.06483813 | 0.3890288 | 0 | 1.296763 | 0.1945144 | 0.5835432 | 3.047392 | 10.43894 | 3.11223
5 | WF-44 | Site 14 | RRCM-00351B | 0.5 | 3906744 | 462024 | 2700 | Coarse | 0.21 | g/tonne |  | 1.174263 | 12723.49 | 684.8718 | 34440.45 | 527.5896 | 0 | 0 | 24362.51 | 4803.427 | 125.5771 | 607.3704 | 7.805397 | 21.82748 | 93.73384 | 12426.47 | 1.381486 | 9.946701 | 0 | 17.06135 | 19.34081 | 3.52279 | 20.92952 | 5.595019 | 160.0452 | 65.27522 | 167.8506 | 19.20266 | 0.5525945 | 4.351681 | 118.1171 | 119.1532 | 104.6476 | 2.279452 | 0.06907431 | 1.312412 | 0 | 4.697053 | 991.9071 | 138.7012 | 157.9729 | 115.8376 | 132.4155 | 114.5252 | 111.0715 | 114.1798 | 111.9695 | 114.2489 | 112.1076 | 111.6241 | 111.9004 | 111.6932 | 110.588 | 1.657783 | 0.5525945 | 2.348527 | 0.06907431 | 0.4144459 | 0 | 114.1798 | 85.30677 | 0.3453715 | 0.9670403 | 74.94563 | 113.6272
5 | WF-44 | Site 14 | RRCM-00351B | 0.5 | 3906744 | 462024 | 2700 | Coarse | 0.21 | g/tonne |  | 1.588709 | 12025.84 | 606.6797 | 31622.22 | 437.793 | 0 | 0 | 22870.5 | 4525.058 | 10.84467 | 586.4409 | 8.01262 | 19.82433 | 94.97718 | 11342 | 1.312412 | 8.703363 | 0 | 16.92321 | 17.13043 | 2.901121 | 18.71914 | 3.591864 | 141.3951 | 65.68967 | 25.62657 | 19.96248 | 0.4835202 | 4.558904 | 0.3453715 | 2.970195 | 1.243338 | 2.279452 | 0.06907431 | 1.381486 | 0 | 5.042425 | 809.5509 | 28.32047 | 50.21702 | 5.940391 | 20.30785 | 3.937236 | 0.8288917 | 4.075384 | 0.897966 | 3.937236 | 1.036115 | 2.279452 | 0.6216688 | 2.141304 | 0.6216688 | 1.588709 | 0.5525945 | 2.486675 | 0.06907431 | 0.3453715 | 0.05133011 | 2.279452 | 1.312412 | 0.3453715 | 0.897966 | 21.34396 | 4.00631
5 | WF-44 | Site 14 | RRCM-00351B | 0.5 | 3906744 | 462024 | 2700 | Coarse | 0.21 | g/tonne |  | 3.384641 | 13856.31 | 577.3921 | 29087.19 | 463.0742 | 71.35376 | 0 | 21502.83 | 4942.267 | 5.042425 | 578.2901 | 7.390951 | 18.99544 | 91.79976 | 11866.97 | 1.243338 | 7.943546 | 0 | 12.98597 | 16.57783 | 2.832047 | 19.68618 | 3.246493 | 146.1612 | 64.92985 | 24.03786 | 19.68618 | 0.4835202 | 4.282607 | 0.06907431 | 2.693898 | 0.5525945 | 1.934081 | 0.06907431 | 1.45056 | 0 | 4.97335 | 799.8805 | 28.32047 | 49.87165 | 5.595019 | 20.30785 | 3.937236 | 0.4835202 | 3.730013 | 0.5525945 | 3.453715 | 0.6907431 | 1.795932 | 0.3453715 | 2.003155 | 0.3453715 | 1.45056 | 0.6216688 | 2.417601 | 0.06907431 | 0.2762972 | 0 | 2.072229 | 0.4835202 | 0.3453715 | 0.6907431 | 15.19635 | 3.246493
5 | WF-46 | Site 14 | RRCM-00353A | 0.5 | 3906744 | 462024 | 2700 | Fine | 2.6 | g/tonne |  | 0.5646312 | 18725.22 | 2125.066 | 35073.86 | 320.7105 | 0 | 0 | 11148.9 | 17457.37 | 7.237545 | 2888.858 | 65.39455 | 22.68791 | 296.534 | 23904.43 | 3.901088 | 10.72799 | 0 | 28.23156 | 15.14238 | 4.055078 | 10.11203 | 4.414389 | 50.66281 | 410.6408 | 18.88948 | 46.40242 | 0.3079806 | 3.028476 | 0 | 1.026602 | 0 | 1.437243 | 0.05133011 | 0.6159613 | 0 | 1.796554 | 625.2007 | 26.64032 | 54.92321 | 6.570254 | 24.84377 | 4.568379 | 1.129262 | 3.849758 | 0.5133011 | 2.823156 | 0.5133011 | 1.539903 | 0.2053204 | 1.437243 | 0.2053204 | 2.258525 | 0.5646312 | 1.796554 | 0.05133011 | 0.2566505 | 0 | 0.461971 | 0.2053204 | 0.1539903 | 0.5646312 | 9.188089 | 2.001874
5 | WF-46 | Site 14 | RRCM-00353A | 0.5 | 3906744 | 462024 | 2700 | Fine | 2.6 | g/tonne |  | 1.026602 | 18961.34 | 2018.813 | 32938.53 | 303.5149 | 0 | 0 | 10568.87 | 17431.7 | 7.750846 | 2798.004 | 63.49534 | 21.86663 | 280.519 | 24453.66 | 3.541777 | 10.574 | 0.2566505 | 25.71638 | 16.52829 | 3.644438 | 10.77932 | 8.264147 | 53.94794 | 396.3197 | 19.65943 | 48.81493 | 0.2566505 | 2.823156 | 0 | 1.129262 | 0 | 1.077932 | 0.05133011 | 0.6672914 | 0 | 1.847884 | 649.3258 | 27.05097 | 56.30913 | 6.672914 | 26.58899 | 4.67104 | 1.077932 | 4.003748 | 0.5646312 | 2.720496 | 0.5133011 | 1.488573 | 0.2053204 | 1.437243 | 0.2053204 | 2.669166 | 0.5646312 | 2.001874 | 0 | 0.2566505 | 0 | 0.3593107 | 0.1539903 | 0.1026602 | 0.5133011 | 9.393409 | 2.001874
5 | WF-46 | Site 14 | RRCM-00353A | 0.5 | 3906744 | 462024 | 2700 | Fine | 2.6 | g/tonne |  | 1.642563 | 21450.85 | 2051.664 | 33369.7 | 316.6041 | 0 | 0 | 10897.38 | 18473.71 | 6.313603 | 2806.217 | 62.77672 | 22.3286 | 286.8326 | 24879.7 | 4.003748 | 11.65193 | 0.8212817 | 27.05097 | 14.68041 | 3.901088 | 10.21469 | 5.543651 | 53.33198 | 401.0934 | 18.68416 | 52.56203 | 0.2566505 | 2.977146 | 0 | 1.026602 | 0.05133011 | 1.077932 | 0.05133011 | 0.5646312 | 0 | 1.796554 | 615.9613 | 26.64032 | 54.97454 | 6.672914 | 24.94643 | 4.363059 | 1.026602 | 3.798428 | 0.5133011 | 2.771826 | 0.5646312 | 1.539903 | 0.2566505 | 1.385913 | 0.2053204 | 2.515175 | 0.5646312 | 1.899214 | 0.05133011 | 0.3593107 | 0 | 0.461971 | 0.2053204 | 0.1026602 | 0.5133011 | 8.623458 | 2.001874
5 | WF-46 | Site 14 | RRCM-00353B | 0.5 | 3906744 | 462024 | 2700 | Fine | 2.6 | g/tonne |  | 1.500084 | 20715.68 | 2316.905 | 38857.03 | 338.0997 | 0 | 0 | 12470.06 | 20425.34 | 5.758389 | 3202.922 | 72.48795 | 64.79397 | 342.4064 | 28293.53 | 4.645423 | 41.80881 | 3.387288 | 23.66262 | 19.06559 | 4.500253 | 8.419829 | 5.226101 | 61.40668 | 454.5256 | 22.79161 | 43.7444 | 0.1935593 | 3.774406 | 0.04838982 | 1.258135 | 0.04838982 | 0.9677964 | 0.04838982 | 0.4838982 | 0 | 1.887203 | 806.6583 | 35.1794 | 72.63312 | 8.468219 | 32.90508 | 5.855168 | 1.306525 | 4.597033 | 0.6290677 | 3.435677 | 0.6774575 | 1.790423 | 0.2419491 | 1.693644 | 0.2419491 | 2.177542 | 0.6290677 | 1.887203 | 0 | 0.1935593 | 0 | 0.6290677 | 0.1451695 | 0.04838982 | 0.3387288 | 7.742372 | 1.983983
5 | WF-46 | Site 14 | RRCM-00353B | 0.5 | 3906744 | 462024 | 2700 | Fine | 2.6 | g/tonne |  | 1.742034 | 23851.34 | 2147.54 | 36413.34 | 360.601 | 0 | 0 | 11773.24 | 20918.92 | 8.468219 | 3125.015 | 69.53617 | 64.55202 | 330.0186 | 27219.27 | 4.742203 | 42.43787 | 3.387288 | 25.2111 | 17.37195 | 4.645423 | 8.03271 | 4.016355 | 56.5677 | 454.0901 | 22.88839 | 45.48643 | 0.1451695 | 3.774406 | 0 | 1.258135 | 0 | 0.7742372 | 0.04838982 | 0.6774575 | 0 | 1.983983 | 688.5872 | 35.22779 | 72.39117 | 8.758558 | 32.51796 | 5.56483 | 1.306525 | 4.693813 | 0.6290677 | 3.387288 | 0.6290677 | 1.790423 | 0.2419491 | 1.742034 | 0.2419491 | 2.129152 | 0.7258473 | 1.935593 | 0 | 0.2419491 | 0 | 0.5806779 | 0.1451695 | 0.09677964 | 0.3387288 | 8.613388 | 2.032373
5 | WF-46 | Site 14 | RRCM-00353B | 0.5 | 3906744 | 462024 | 2700 | Fine | 2.6 | g/tonne |  | 1.887203 | 22994.84 | 2330.938 | 39040.91 | 291.3067 | 0 | 0 | 12634.58 | 20444.7 | 7.984321 | 3288.088 | 72.05245 | 66.1005 | 340.4224 | 26566.01 | 4.693813 | 45.48643 | 3.774406 | 24.2433 | 17.42034 | 4.209915 | 6.726185 | 8.419829 | 56.95482 | 460.6227 | 23.42067 | 46.74457 | 0.1451695 | 3.871186 | 0 | 1.306525 | 0 | 0.6774575 | 0.04838982 | 0.532288 | 0 | 1.838813 | 699.2329 | 36.53432 | 74.76228 | 8.952117 | 33.19542 | 6.097118 | 1.403305 | 4.887372 | 0.5806779 | 3.435677 | 0.6774575 | 1.935593 | 0.2903389 | 1.790423 | 0.2903389 | 2.274322 | 0.6774575 | 2.032373 | 0 | 0.3871186 | 0 | 0.4838982 | 0.1935593 | 0.04838982 | 0.3387288 | 8.855337 | 1.983983
5 | WF-48 | Site 15 | RRCM-00355A | 0.5 | 3909705 | 462004 | 2749 | Medium | 0.81 | g/tonne |  | 1.788183 | 18532.73 | 309.8563 | 34476.16 | 228.3152 | 0 | 0 | 18160.78 | 13461.44 | 1.144437 | 601.8308 | 12.01659 | 22.5311 | 72.8148 | 6664.915 | 0.9298551 | 9.155496 | 0 | 4.720803 | 12.08812 | 1.85971 | 2.145819 | 4.434693 | 63.3732 | 492.7517 | 5.793712 | 12.80339 | 0.1430546 | 3.433311 | 0 | 1.85971 | 0 | 0.7868004 | 0 | 0.1430546 | 0 | 1.144437 | 919.8412 | 12.23117 | 20.45681 | 2.360401 | 8.940914 | 1.502074 | 0.5006912 | 1.287492 | 0.1430546 | 0.7152731 | 0.2145819 | 0.3576366 | 0.07152731 | 0.4291639 | 0.07152731 | 0.7868004 | 0.1430546 | 0.7152731 | 0 | 0.4291639 | 0 | 0.8583277 | 0.1430546 | 0 | 0.2861092 | 2.646511 | 0.5722185
5 | WF-48 | Site 15 | RRCM-00355A | 0.5 | 3909705 | 462004 | 2749 | Medium | 0.81 | g/tonne |  | 2.288874 | 19863.13 | 299.3418 | 33281.66 | 210.3618 | 0 | 0 | 17602.87 | 14391.3 | 2.074292 | 593.9628 | 11.87353 | 22.88874 | 71.95648 | 7238.564 | 0.7868004 | 8.654805 | 0 | 3.504838 | 13.23255 | 2.074292 | 2.718038 | 1.573601 | 71.16968 | 491.8933 | 5.436076 | 11.87353 | 0.1430546 | 3.504838 | 0.1430546 | 1.931237 | 0 | 0.7868004 | 0 | 0.1430546 | 0.07152731 | 1.215964 | 1014.973 | 12.08812 | 19.74154 | 2.145819 | 8.654805 | 1.502074 | 0.4291639 | 1.287492 | 0.1430546 | 0.8583277 | 0.1430546 | 0.4291639 | 0.07152731 | 0.3576366 | 0.07152731 | 0.7868004 | 0.1430546 | 0.7868004 | 0 | 0.2861092 | 0 | 0.7868004 | 0.07152731 | 0 | 0.2861092 | 2.360401 | 0.5722185
5 | WF-48 | Site 15 | RRCM-00355A | 0.5 | 3909705 | 462004 | 2749 | Medium | 0.81 | g/tonne |  | 0.4291639 | 20549.8 | 288.9703 | 31758.13 | 209.575 | 2054.264 | 0 | 17166.55 | 14670.25 | 1.85971 | 568.8567 | 11.58742 | 22.45958 | 69.6676 | 7510.368 | 0.9298551 | 8.297168 | 0 | 2.002765 | 13.37561 | 1.931237 | 1.07291 | 3.433311 | 70.23982 | 489.7475 | 5.722185 | 10.01382 | 0.1430546 | 3.862475 | 0 | 1.931237 | 0 | 0.6437458 | 0 | 0.07152731 | 0 | 1.215964 | 1062.896 | 12.08812 | 20.1707 | 2.288874 | 8.654805 | 1.788183 | 0.5006912 | 1.287492 | 0.1430546 | 0.8583277 | 0.1430546 | 0.3576366 | 0.07152731 | 0.2861092 | 0.07152731 | 0.9298551 | 0.1430546 | 0.6437458 | 0 | 0.3576366 | 0 | 0.8583277 | 0.2145819 | 0 | 0.2861092 | 2.217347 | 0.5722185
5 | WF-48 | Site 15 | RRCM-00355B | 0.5 | 3909705 | 462004 | 2749 | Medium | 0.81 | g/tonne |  | 0.5499336 | 21343.54 | 308.4517 | 35299.63 | 246.5536 | 2230.286 | 63.12016 | 18697.74 | 15135.4 | 1.649801 | 620.2029 | 13.99276 | 20.77527 | 72.22462 | 7668.519 | 0.8554523 | 6.660307 | 0 | 12.15964 | 15.33704 | 1.95532 | 1.46649 | 0 | 73.01897 | 522.8036 | 5.927063 | 8.126797 | 0.06110374 | 3.788432 | 0 | 1.527593 | 0 | 0.4277262 | 0 | 0.06110374 | 0 | 1.283178 | 1109.033 | 12.34295 | 21.2641 | 2.383046 | 8.921146 | 1.527593 | 0.4888299 | 1.283178 | 0.1222075 | 0.9165561 | 0.1833112 | 0.4277262 | 0.06110374 | 0.3666224 | 0.06110374 | 0.6110374 | 0.1222075 | 0.9165561 | 0 | 0.3055187 | 0 | 0.6721411 | 0.1222075 | 0 | 0.1833112 | 1.283178 | 0.5499336
5 | WF-48 | Site 15 | RRCM-00355B | 0.5 | 3909705 | 462004 | 2749 | Medium | 0.81 | g/tonne |  | 0.2444149 | 20591.96 | 315.7841 | 33992.01 | 209.4636 | 0 | 0 | 18105.04 | 15013.19 | 1.405386 | 627.5354 | 14.35938 | 19.6143 | 71.9191 | 7699.071 | 0.8554523 | 7.393552 | 0 | 11.24309 | 14.97042 | 1.772008 | 1.344282 | 1.588697 | 75.40201 | 523.4757 | 5.621544 | 7.943486 | 0.06110374 | 3.544017 | 0 | 1.344282 | 0 | 0.1833112 | 0 | 0.1833112 | 0 | 1.222075 | 1122.476 | 44.66683 | 21.203 | 2.321942 | 8.676731 | 1.649801 | 0.4888299 | 1.160971 | 0.1833112 | 0.8554523 | 0.1222075 | 0.4888299 | 0.06110374 | 0.3666224 | 0.06110374 | 0.6721411 | 0.1222075 | 0.8554523 | 0 | 0.3055187 | 0 | 0.6110374 | 0.1222075 | 0 | 0.1833112 | 1.649801 | 0.5499336
5 | WF-48 | Site 15 | RRCM-00355B | 0.5 | 3909705 | 462004 | 2749 | Medium | 0.81 | g/tonne |  | 1.649801 | 15110.95 | 312.4845 | 33875.91 | 279.183 | 0 | 0 | 18178.36 | 14683.23 | 0.8554523 | 659.9204 | 14.29827 | 21.50852 | 72.10241 | 8676.731 | 0.8554523 | 8.065693 | 0 | 12.34295 | 17.59788 | 2.077527 | 1.649801 | 1.405386 | 96.72722 | 522.0092 | 5.682648 | 8.126797 | 0.06110374 | 3.299602 | 0 | 1.46649 | 0 | 0.2444149 | 0 | 0.06110374 | 0 | 1.344282 | 1603.362 | 12.40406 | 21.08079 | 2.383046 | 9.226664 | 1.46649 | 0.4888299 | 1.099867 | 0.1833112 | 0.7943486 | 0.1222075 | 0.4277262 | 0.06110374 | 0.4277262 | 0.06110374 | 0.6110374 | 0.1222075 | 0.8554523 | 0 | 0.2444149 | 0 | 0.6721411 | 0.06110374 | 0 | 0.1222075 | 1.588697 | 0.6110374
5 | WF-49 | Site 15 | RRCM-00356A | 0.5 | 3909705 | 462004 | 2749 | Fine | 1.64 | g/tonne |  | 1.779472 | 15560.49 | 3972.836 | 40005.16 | 472.8782 | 0 | 0 | 13346.04 | 18005.62 | 5.404322 | 2934.151 | 66.23589 | 31.63505 | 384.4318 | 31002.35 | 6.195198 | 16.08115 | 5.272509 | 55.03181 | 21.88091 | 4.34982 | 14.10396 | 4.547539 | 88.77587 | 426.6119 | 18.58559 | 45.87083 | 0 | 3.493037 | 0 | 1.845378 | 0 | 0.5272509 | 0 | 0.5931573 | 0 | 3.295318 | 997.8223 | 29.46014 | 59.57935 | 6.788355 | 24.64898 | 4.481633 | 1.054502 | 3.822569 | 0.5272509 | 2.636255 | 0.5272509 | 1.515846 | 0.1977191 | 1.44994 | 0.2636255 | 2.372629 | 0.5272509 | 1.845378 | 0 | 0.1977191 | 0 | 0.9885954 | 0.06590636 | 0 | 0.2636255 | 5.338415 | 2.109004
5 | WF-49 | Site 15 | RRCM-00356A | 0.5 | 3909705 | 462004 | 2749 | Fine | 1.64 | g/tonne |  | 2.504442 | 14960.74 | 3785.002 | 39253.83 | 335.8588 | 0 | 1115.136 | 12950.6 | 16509.54 | 6.52473 | 2930.856 | 67.3563 | 33.41453 | 376.1935 | 28913.12 | 6.195198 | 16.80612 | 6.327011 | 46.46399 | 20.49688 | 3.888475 | 14.36759 | 0.06590636 | 82.11933 | 430.6981 | 19.17875 | 52.26375 | 0 | 3.954382 | 0 | 2.109004 | 0 | 0.4613445 | 0 | 0.6590636 | 0 | 3.295318 | 915.4394 | 30.0533 | 60.56795 | 6.920168 | 26.29664 | 4.613445 | 1.054502 | 3.558944 | 0.5272509 | 2.768067 | 0.5272509 | 1.581753 | 0.1977191 | 1.647659 | 0.2636255 | 2.504442 | 0.5931573 | 1.977191 | 0 | 0.2636255 | 0 | 1.120408 | 0.06590636 | 0 | 0.3954382 | 6.920168 | 2.17491
5 | WF-49 | Site 15 | RRCM-00356A | 0.5 | 3909705 | 462004 | 2749 | Fine | 1.64 | g/tonne |  | 2.372629 | 16417.27 | 3734.914 | 38957.25 | 420.0212 | 0 | 0 | 13108.78 | 18420.83 | 6.986074 | 2908.448 | 68.67443 | 31.89868 | 380.7411 | 30936.45 | 6.195198 | 16.01525 | 4.020288 | 42.70732 | 20.36507 | 4.415726 | 13.31309 | 7.315606 | 90.1599 | 432.7412 | 18.98103 | 56.34994 | 0 | 3.62485 | 0 | 1.977191 | 0 | 0.3954382 | 0.06590636 | 0.6590636 | 0 | 3.229412 | 964.8692 | 29.92149 | 60.96339 | 7.051981 | 26.29664 | 4.745258 | 1.054502 | 3.558944 | 0.5272509 | 2.89988 | 0.5272509 | 1.515846 | 0.1977191 | 1.581753 | 0.2636255 | 2.636255 | 0.5931573 | 1.977191 | 0 | 0.3295318 | 0 | 0.9226891 | 0.06590636 | 0 | 0.3295318 | 7.315606 | 2.240816
5 | WF-49 | Site 15 | RRCM-00356B | 0.5 | 3909705 | 462004 | 2749 | Fine | 1.64 | g/tonne |  | 0.7309356 | 11701.61 | 3727.772 | 31549.84 | 578.3694 | 0 | 0 | 10890.94 | 14432.66 | 6.644869 | 2469.233 | 58.93999 | 35.01846 | 382.1464 | 22918.15 | 6.179728 | 24.78536 | 2.52505 | 38.87248 | 15.94769 | 4.651408 | 105.587 | 2.126358 | 72.22973 | 359.0223 | 19.07077 | 34.68622 | 0 | 3.920473 | 0 | 1.262525 | 0 | 0.4651408 | 0.06644869 | 1.196076 | 0 | 3.388883 | 777.4497 | 23.72218 | 46.24829 | 5.382344 | 20.93134 | 3.920473 | 0.9302817 | 3.322435 | 0.4651408 | 2.790845 | 0.5980382 | 1.52832 | 0.2657948 | 1.395423 | 0.1993461 | 1.927012 | 0.6644869 | 2.790845 | 0 | 0.3986922 | 0 | 0.5980382 | 0.06644869 | 0 | 0.3322435 | 6.511972 | 1.794115
5 | WF-49 | Site 15 | RRCM-00356B | 0.5 | 3909705 | 462004 | 2749 | Fine | 1.64 | g/tonne |  | 1.395423 | 11748.13 | 3404.831 | 29264 | 349.9188 | 0 | 0 | 10206.52 | 14931.02 | 6.844215 | 2303.112 | 56.34849 | 33.88883 | 364.9362 | 24738.85 | 5.913934 | 22.85835 | 3.787575 | 44.38773 | 19.07077 | 3.721127 | 118.8103 | 6.179728 | 83.72535 | 350.982 | 18.60563 | 36.54678 | 0 | 3.920473 | 0 | 1.262525 | 0 | 0.5980382 | 0 | 1.063179 | 0 | 3.322435 | 856.5236 | 23.92153 | 46.51408 | 5.515241 | 20.4662 | 3.854024 | 0.9302817 | 3.455332 | 0.4651408 | 2.657948 | 0.5315895 | 1.461871 | 0.1993461 | 1.661217 | 0.1993461 | 1.727666 | 0.5980382 | 2.857294 | 0 | 0.1328974 | 0 | 0.3986922 | 0.1328974 | 0 | 0.3322435 | 7.575151 | 1.727666
5 | WF-49 | Site 15 | RRCM-00356B | 0.5 | 3909705 | 462004 | 2749 | Fine | 1.64 | g/tonne |  | 1.52832 | 12087.02 | 3620.125 | 30838.84 | 481.8195 | 416.8991 | 0 | 10804.56 | 14984.18 | 6.910664 | 2426.706 | 58.60775 | 33.29079 | 369.5212 | 24127.52 | 5.980382 | 26.11434 | 4.651408 | 41.99557 | 17.80825 | 3.189537 | 120.2057 | 4.651408 | 80.07067 | 355.8992 | 19.86816 | 36.34743 | 0 | 3.654678 | 0 | 1.328974 | 0 | 0.5315895 | 0.06644869 | 0.9967304 | 0 | 3.388883 | 822.6348 | 23.78863 | 46.91278 | 5.448793 | 21.06424 | 4.05337 | 0.9302817 | 3.388883 | 0.5315895 | 2.923742 | 0.5315895 | 1.52832 | 0.1993461 | 1.52832 | 0.2657948 | 1.794115 | 0.5980382 | 2.591499 | 0 | 0.3322435 | 0 | 0.5315895 | 0.06644869 | 0 | 0.3322435 | 8.173189 | 1.727666
4 | WF-51 | Site 16 | RRCM-00358A | 0.5 | 3911573 | 460551 | 2656 | Medium | 0.28 | g/tonne |  | 2.289471 | 13218.33 | 1750.099 | 32321.95 | 282.413 | 0 | 0 | 15312.52 | 17507.72 | 3.299532 | 1294.225 | 31.64857 | 31.91792 | 216.0857 | 14181.25 | 3.568882 | 14.4102 | 0 | 35.89083 | 19.46051 | 2.222134 | 13.3328 | 4.174918 | 88.616 | 429.5452 | 9.696584 | 13.53482 | 0 | 3.972906 | 0 | 1.952784 | 0 | 0.2020122 | 0 | 0.2693496 | 0 | 2.087459 | 1133.288 | 17.97908 | 31.71591 | 3.636219 | 13.73683 | 2.356809 | 0.6733739 | 2.020122 | 0.2693496 | 1.414085 | 0.2693496 | 0.7407113 | 0.06733739 | 0.6733739 | 0.1346748 | 0.8080487 | 0.2020122 | 0.8080487 | 0 | 0.1346748 | 0 | 0.8080487 | 0.06733739 | 0 | 0.1346748 | 2.760833 | 0.9427234
4 | WF-51 | Site 16 | RRCM-00358A | 0.5 | 3911573 | 460551 | 2656 | Medium | 0.28 | g/tonne |  | 2.558821 | 13043.25 | 1752.792 | 32268.08 | 465.1667 | 1497.584 | 0 | 15339.46 | 17743.4 | 2.760833 | 1325.2 | 31.5139 | 34.27473 | 220.732 | 14969.1 | 3.703556 | 14.88156 | 1.683435 | 19.59518 | 18.24843 | 2.626158 | 15.01624 | 4.444268 | 99.45732 | 449.8811 | 9.359897 | 13.19813 | 0 | 4.309593 | 0 | 1.683435 | 0 | 0.2693496 | 0 | 0.3366869 | 0 | 2.087459 | 1258.536 | 37.6416 | 30.16715 | 3.501544 | 13.19813 | 2.424146 | 0.6733739 | 1.952784 | 0.2693496 | 1.346748 | 0.2693496 | 0.7407113 | 0.1346748 | 0.6060365 | 0.06733739 | 0.8080487 | 0.2020122 | 0.9427234 | 0 | 0.1346748 | 0 | 0.8753861 | 0.06733739 | 0 | 0.1346748 | 2.693496 | 0.9427234
4 | WF-51 | Site 16 | RRCM-00358A | 0.5 | 3911573 | 460551 | 2656 | Medium | 0.28 | g/tonne |  | 2.289471 | 13696.42 | 1733.264 | 31715.91 | 390.0182 | 457.6249 | 0 | 15312.52 | 17110.43 | 2.558821 | 1283.451 | 30.70585 | 33.19733 | 219.3179 | 14235.12 | 3.838231 | 14.9489 | 0 | 18.31577 | 17.44038 | 2.020122 | 14.67955 | 0.2693496 | 88.68334 | 445.3022 | 10.16795 | 12.2554 | 0 | 4.511605 | 0 | 1.683435 | 0 | 0.1346748 | 0 | 0.4040243 | 0 | 2.154796 | 1129.248 | 19.66252 | 31.10987 | 3.636219 | 13.60215 | 2.356809 | 0.6733739 | 1.885447 | 0.2693496 | 1.414085 | 0.2693496 | 0.6733739 | 0.1346748 | 0.6060365 | 0.06733739 | 0.8753861 | 0.2020122 | 0.8753861 | 0 | 0.2020122 | 0 | 0.8080487 | 0.06733739 | 0 | 0.1346748 | 2.760833 | 0.9427234
4 | WF-51 | Site 16 | RRCM-00358B | 0.5 | 3911573 | 460551 | 2656 | Medium | 0.28 | g/tonne |  | 0.6062806 | 13851.18 | 2051.094 | 36969.12 | 461.4262 | 538.657 | 0 | 17297.65 | 18351.65 | 2.938129 | 1463.468 | 35.81719 | 21.87274 | 236.4494 | 15716.66 | 3.824231 | 9.887037 | 1.445746 | 21.63955 | 19.12116 | 2.751581 | 15.85657 | 1.259198 | 99.29011 | 459.001 | 10.77314 | 11.56597 | 0 | 3.217951 | 0 | 1.492383 | 0 | 0.2331848 | 0 | 0.4197327 | 0 | 2.098664 | 1283.449 | 18.93461 | 33.76517 | 4.010779 | 15.0171 | 2.61167 | 0.6529176 | 2.191938 | 0.2798218 | 1.53902 | 0.2798218 | 0.7461915 | 0.09327394 | 0.6529176 | 0.09327394 | 0.7461915 | 0.2331848 | 0.6062806 | 0 | 0.1399109 | 0 | 1.07265 | 0.04663697 | 0 | 0.09327394 | 2.238574 | 0.9793763
4 | WF-51 | Site 16 | RRCM-00358B | 0.5 | 3911573 | 460551 | 2656 | Medium | 0.28 | g/tonne |  | 0.6062806 | 13925.8 | 1864.08 | 33751.17 | 397.5335 | 1223.288 | 0 | 16178.36 | 17745.37 | 3.357862 | 1379.988 | 34.32481 | 20.00726 | 227.2619 | 14923.83 | 3.777594 | 10.49332 | 1.958753 | 23.83149 | 19.16779 | 2.798218 | 13.99109 | 1.818842 | 95.41924 | 454.0109 | 10.26013 | 11.9857 | 0 | 3.311225 | 0 | 1.445746 | 0 | 0.1865479 | 0 | 0.5596436 | 0 | 2.238574 | 1211.628 | 18.98125 | 33.53198 | 3.917505 | 15.29693 | 2.471759 | 0.6995545 | 2.145301 | 0.2798218 | 1.585657 | 0.2798218 | 0.6995545 | 0.09327394 | 0.6995545 | 0.09327394 | 0.7461915 | 0.2798218 | 0.6995545 | 0 | 0.1399109 | 0 | 1.119287 | 0.04663697 | 0.04663697 | 0.1399109 | 2.984766 | 0.9793763
4 | WF-51 | Site 16 | RRCM-00358B | 0.5 | 3911573 | 460551 | 2656 | Medium | 0.28 | g/tonne |  | 1.585657 | 12969.74 | 1842.627 | 33266.15 | 318.5771 | 0 | 0 | 15702.67 | 17987.88 | 2.984766 | 1334.75 | 35.16427 | 22.75884 | 224.5104 | 15007.78 | 3.777594 | 10.02695 | 1.772205 | 24.57768 | 18.60815 | 2.704944 | 16.6494 | 3.124677 | 96.91162 | 461.7526 | 10.30677 | 12.26552 | 0 | 3.311225 | 0 | 1.445746 | 0 | 0.1865479 | 0 | 0.6062806 | 0 | 2.191938 | 1260.597 | 19.02788 | 33.43871 | 3.917505 | 14.78392 | 2.565033 | 0.6995545 | 2.145301 | 0.2798218 | 1.585657 | 0.2798218 | 0.7461915 | 0.09327394 | 0.6529176 | 0.09327394 | 0.8394654 | 0.2798218 | 0.7461915 | 0 | 0.09327394 | 0 | 1.212561 | 0.04663697 | 0.04663697 | 0.1399109 | 3.171314 | 0.9793763
4 | WF-52 | Site 16 | RRCM-00359A | 0.5 | 3911573 | 460551 | 2656 | Fine | 1.34 | g/tonne |  | 4.049689 | 11309.78 | 6285.822 | 44933.94125 | 515.4256 | 0 | 0 | 15083.62 | 15834.87 | 7.101629 | 3328.375 | 63.32775 | 42.49239 | 562.2025 | 31417.37 | 9.8601125 | 26.05886875 | 13.67504 | 64.50157 | 24.18075 | 4.636601 | 18.95724 | 6.221261 | 111.1023 | 359.9528 | 19.42677 | 23.82861 | 0 | 3.697542 | 0 | 1.760734375 | 0 | 0.410838 | 0.05869115 | 0.5869115 | 0 | 4.636601 | 974.273 | 32.63228 | 64.61895 | 7.16032 | 27.05662 | 4.753983 | 1.115132 | 4.049689 | 0.5282203125 | 2.817175 | 0.5869115 | 1.643352 | 0.2347646 | 1.4085875 | 0.2347646 | 1.291205 | 0.5282203125 | 2.523719 | 0 | 0.352146875 | 0 | 1.232514 | 0.05869115 | 0 | 2.523719 | 8.68629 | 2.523719
4 | WF-52 | Site 16 | RRCM-00359A | 0.5 | 3911573 | 460551 | 2656 | Fine | 1.34 | g/tonne |  | 1.878117 | 11110.23 | 5625.546 | 40033.23 | 558.9745 | 1427.956 | 0 | 14408.68 | 16145.93 | 7.277702 | 3091.263 | 59.57151 | 44.95742 | 542.0714 | 32104.06 | 9.801421 | 36.79935 | 15.08362 | 65.96885 | 22.5374 | 4.049689 | 20.18975 | 9.15581875 | 112.5109 | 361.7722 | 20.13106 | 26.70447 | 0 | 3.932307 | 0 | 1.760734375 | 0 | 0.352146875 | 0.05869115 | 0.8803671875 | 0.352146875 | 5.575659 | 999.5102 | 32.80835 | 64.73633 | 7.219011 | 27.11531 | 4.871365 | 1.115132 | 3.814924 | 0.5282203125 | 2.993248 | 0.5869115 | 1.584661 | 0.2347646 | 1.52597 | 0.2347646 | 1.584661 | 0.6456026 | 3.110631 | 0 | 0.6456026 | 0 | 1.115132 | 0.05869115 | 0.05869115 | 1.115132 | 11.15132 | 2.465028125
4 | WF-52 | Site 16 | RRCM-00359A | 0.5 | 3911573 | 460551 | 2656 | Fine | 1.34 | g/tonne |  | 0.9390583 | 10658.31 | 5608.526 | 39158.7325 | 497.8183 | 640.9073125 | 0 | 13727.86 | 15764.44 | 8.099378125 | 3121.782 | 61.50832 | 39.7926 | 543.1279 | 31012.4 | 9.273201 | 27.40877 | 14.96624 | 66.02754 | 21.95049 | 4.10838 | 17.2552 | 9.566657 | 107.6396 | 358.2508 | 19.66153 | 27.11531 | 0 | 3.345395 | 0 | 1.760734375 | 0 | 0.4695292 | 0 | 0.7629849 | 0 | 5.164821 | 956.0788 | 32.33882 | 64.73633 | 7.219011 | 26.99793 | 4.753983 | 1.115132 | 3.814924 | 0.5282203125 | 3.05194 | 0.5869115 | 1.52597 | 0.2347646 | 1.4085875 | 0.2347646 | 1.643352 | 0.5869115 | 3.05194 | 0 | 0.410838 | 0 | 1.173823 | 0.05869115 | 0 | 0.6456026 | 11.85561 | 2.58241
4 | WF-52 | Site 16 | RRCM-00359B | 0.5 | 3911573 | 460551 | 2656 | Fine | 1.34 | g/tonne |  | 2.491791 | 12500.48 | 6446.124 | 47004.86 | 489.36 | 0 | 0 | 16182.8 | 17442.53 | 7.613804 | 3455.283 | 71.63898 | 42.01436 | 572.835 | 33161.58 | 10.17481 | 24.36417 | 13.70485 | 63.05614 | 25.81772 | 4.360633 | 18.75765 | 4.499066 | 115.1761 | 367.0546 | 20.34962 | 27.4097 | 0 | 3.737686 | 0 | 1.245895 | 0 | 0.4152984 | 0.0692164 | 0.5537312 | 0.0692164 | 4.914365 | 980.1043 | 35.92331 | 69.97778 | 7.89067 | 28.10186 | 5.122014 | 1.176679 | 4.014551 | 0.6229476 | 3.391604 | 0.6229476 | 1.73041 | 0.2768656 | 1.522761 | 0.2768656 | 1.384328 | 0.5537312 | 2.076492 | 0 | 0.2076492 | 0 | 0.5537312 | 0 | 0 | 0.346082 | 15.64291 | 2.353358
4 | WF-52 | Site 16 | RRCM-00359B | 0.5 | 3911573 | 460551 | 2656 | Fine | 1.34 | g/tonne |  | 2.69944 | 12555.86 | 6058.512 | 44616.89 | 593.8075 | 0 | 0 | 15497.55 | 17587.89 | 9.136565 | 3433.826 | 71.98506 | 39.52257 | 582.6637 | 32220.24 | 10.65933 | 23.53358 | 14.05093 | 68.03972 | 25.67929 | 4.775932 | 17.85783 | 5.744962 | 107.7007 | 390.3805 | 21.111 | 29.27854 | 0 | 4.083768 | 0 | 1.73041 | 0 | 0.346082 | 0.0692164 | 0.692164 | 0 | 5.675745 | 918.5017 | 40.21473 | 69.97778 | 7.89067 | 28.17108 | 5.122014 | 1.107462 | 3.876119 | 0.5537312 | 3.253171 | 0.6229476 | 1.591977 | 0.2768656 | 1.591977 | 0.2076492 | 1.591977 | 0.5537312 | 2.353358 | 0 | 0.1384328 | 0 | 0.6229476 | 0.0692164 | 0 | 0.346082 | 18.82686 | 2.284141
4 | WF-52 | Site 16 | RRCM-00359B | 0.5 | 3911573 | 460551 | 2656 | Fine | 1.34 | g/tonne |  | 1.591977 | 12452.03 | 5733.195 | 42644.23 | 459.5277 | 1233.436 | 0 | 14722.33 | 17172.59 | 8.029103 | 3321.003 | 68.38581 | 40.56081 | 576.365 | 31991.82 | 9.759513 | 22.56455 | 11.21306 | 63.60988 | 25.19477 | 3.737686 | 18.55 | 7.12929 | 111.6461 | 380.6902 | 20.76492 | 29.62462 | 0 | 4.083768 | 0 | 1.245895 | 0 | 0.2768656 | 0.0692164 | 0.5537312 | 0 | 5.398879 | 919.1938 | 42.49887 | 70.80838 | 7.752237 | 28.65559 | 4.775932 | 1.176679 | 4.083768 | 0.5537312 | 3.391604 | 0.6229476 | 1.73041 | 0.2768656 | 1.522761 | 0.2768656 | 1.799626 | 0.5537312 | 2.491791 | 0 | 0.2076492 | 0 | 0.4845148 | 0 | 0 | 0.4152984 | 20.41884 | 2.353358
4 | WF-53 | Site 17 | RRCM-00360A | 0.5 | 3911851 | 457715 | 2603 | Coarse | 0.77 | g/tonne |  | 1.448496 | 22326.59 | 3822.712 | 43632.64 | 787.4549 | 0 | 0 | 13016.71 | 27244.89 | 4.345487 | 2475.611 | 39.70195 | 28.70655 | 407.0931 | 21786.69 | 7.308319 | 15.60425 | 0.3292036 | 36.40991 | 20.67398 | 3.423717 | 8.29593 | 4.60885 | 34.23717 | 668.2832 | 17.90867 | 25.74372 | 0 | 3.68708 | 0 | 1.580177 | 0 | 0.06584071 | 0 | 0.1975221 | 0 | 0.7242478 | 1505.777 | 24.95363 | 41.0846 | 5.267257 | 21.26655 | 3.68708 | 0.92177 | 3.423717 | 0.3950443 | 2.567788 | 0.5267257 | 1.316814 | 0.1975221 | 1.053451 | 0.1975221 | 1.382655 | 0.2633628 | 0.5267257 | 0 | 0.1316814 | 0 | 1.053451 | 0 | 0 | 0.1316814 | 3.357876 | 0.7242478
4 | WF-53 | Site 17 | RRCM-00360A | 0.5 | 3911851 | 457715 | 2603 | Coarse | 0.77 | g/tonne |  | 1.975221 | 21292.89 | 3540.914 | 40617.14 | 1083.08 | 546.6754 | 0 | 12134.44 | 26336.28 | 4.543009 | 2409.112 | 38.71434 | 26.99469 | 392.4106 | 21602.34 | 7.44 | 16.19682 | 0.7900885 | 39.63611 | 20.14726 | 3.292036 | 8.230089 | 4.082124 | 35.15894 | 669.6 | 17.18443 | 26.46797 | 0 | 3.818761 | 0 | 1.646018 | 0 | 0.06584071 | 0.06584071 | 0.1316814 | 0 | 0.6584071 | 1517.628 | 24.75611 | 41.61133 | 5.333098 | 20.60814 | 3.752921 | 0.9876107 | 3.68708 | 0.460885 | 2.436106 | 0.5267257 | 1.250974 | 0.1975221 | 1.053451 | 0.1975221 | 1.514336 | 0.3292036 | 0.5925664 | 0 | 0.1316814 | 0 | 1.053451 | 0 | 0 | 0.1316814 | 2.962832 | 0.7242478
4 | WF-53 | Site 17 | RRCM-00360A | 0.5 | 3911851 | 457715 | 2603 | Coarse | 0.77 | g/tonne |  | 0.1975221 | 21569.42 | 3564.616 | 40406.45 | 905.3098 | 0 | 0 | 12167.36 | 26402.13 | 4.60885 | 2434.131 | 38.78018 | 26.86301 | 392.0156 | 21503.58 | 6.847434 | 16.59186 | 0.5267257 | 38.91186 | 20.87151 | 3.489558 | 6.847434 | 1.316814 | 36.08071 | 661.0408 | 17.51363 | 26.79717 | 0 | 4.477168 | 0 | 1.646018 | 0 | 0.06584071 | 0 | 0.1975221 | 0 | 0.6584071 | 1584.786 | 24.0977 | 40.88708 | 5.201416 | 20.2131 | 3.555398 | 0.92177 | 3.489558 | 0.3950443 | 2.436106 | 0.5267257 | 1.185133 | 0.1975221 | 1.185133 | 0.1975221 | 1.646018 | 0.3292036 | 0.5267257 | 0 | 0.06584071 | 0 | 0.92177 | 0.06584071 | 0 | 0.1316814 | 2.436106 | 0.6584071
4 | WF-53 | Site 17 | RRCM-00360B | 0.5 | 3911851 | 457715 | 2603 | Coarse | 0.77 | g/tonne |  | 1.304098 | 22158.8 | 3207.539 | 36742.97 | 992.7449 | 0 | 0 | 11285.88 | 26837.26 | 4.727356 | 2225.661 | 38.30789 | 26.571 | 372.4287 | 21615.43 | 6.846516 | 14.83412 | 1.847473 | 35.75403 | 20.15919 | 2.608197 | 4.455669 | 3.314583 | 35.91704 | 650.419 | 17.11629 | 22.55003 | 0 | 2.988559 | 0 | 1.521448 | 0 | 0.1086749 | 0 | 0.1630123 | 0 | 0.7063866 | 1527.969 | 24.56052 | 40.86175 | 5.162056 | 20.64822 | 3.749283 | 1.086749 | 3.205908 | 0.4890369 | 2.445184 | 0.4890369 | 1.358436 | 0.2173497 | 1.032411 | 0.1630123 | 1.304098 | 0.2716872 | 0.4346994 | 0 | 0.1086749 | 0 | 1.032411 | 0 | 0 | 0.1086749 | 2.11916 | 0.760724
4 | WF-53 | Site 17 | RRCM-00360B | 0.5 | 3911851 | 457715 | 2603 | Coarse | 0.77 | g/tonne |  | 1.358436 | 22294.65 | 3163.525 | 35884.44 | 914.499 | 754.2035 | 191.9198 | 11030.5 | 26750.32 | 5.759768 | 2186.538 | 38.25355 | 23.20208 | 367.5927 | 21555.66 | 6.737841 | 14.29074 | 1.032411 | 34.93897 | 20.43087 | 3.097234 | 3.314583 | 4.727356 | 33.58053 | 653.6793 | 17.22497 | 23.90847 | 0 | 3.205908 | 0 | 1.358436 | 0 | 0.1086749 | 0 | 0.1086749 | 0.1630123 | 0.760724 | 1477.435 | 24.34317 | 40.37271 | 5.270731 | 20.7569 | 3.80362 | 1.032411 | 3.205908 | 0.4890369 | 2.33651 | 0.4890369 | 1.412773 | 0.1630123 | 0.9780738 | 0.1630123 | 1.412773 | 0.3260246 | 0.4346994 | 0 | 0.1086749 | 0 | 1.032411 | 0.05433743 | 0 | 0.05433743 | 2.445184 | 0.8150615
4 | WF-53 | Site 17 | RRCM-00360B | 0.5 | 3911851 | 457715 | 2603 | Coarse | 0.77 | g/tonne |  | 0.9237363 | 21675.2 | 3252.095 | 36927.72 | 922.1062 | 636.2913 | 0 | 11128.31 | 26609.04 | 4.075307 | 2266.958 | 38.30789 | 25.42992 | 375.0369 | 21267.67 | 6.846516 | 15.64918 | 0 | 36.84078 | 17.82268 | 2.879884 | 2.771209 | 7.118203 | 34.50427 | 660.1998 | 17.65966 | 24.34317 | 0 | 2.988559 | 0 | 1.304098 | 0 | 0.05433743 | 0 | 0.1086749 | 0 | 0.760724 | 1451.353 | 24.45184 | 40.59006 | 5.270731 | 20.53955 | 4.02097 | 0.9237363 | 3.097234 | 0.4346994 | 2.445184 | 0.4890369 | 1.358436 | 0.1630123 | 1.086749 | 0.1630123 | 1.249761 | 0.2716872 | 0.4890369 | 0 | 0.05433743 | 0 | 1.032411 | 0 | 0 | 0.05433743 | 2.390847 | 0.8150615
4 | WF-54 | Site 17 | RRCM-00363A | 0.5 | 3911851 | 457715 | 2603 | Medium | 0.37 | g/tonne |  | 0.8111408 | 16418.84 | 3777.888 | 35764.55 | 817.2244 | 2921.459 | 328.6472 | 11342.45 | 25929.47 | 3.650134 | 2338.113 | 37.78564 | 30.41778 | 325.8082 | 24097.64 | 6.962292 | 20.34612 | 1.149116 | 43.46363 | 19.73776 | 2.974183 | 4.866845 | 5.610391 | 50.83149 | 575.3692 | 16.4256 | 17.91269 | 0 | 3.582539 | 0 | 1.892662 | 0 | 0.06759507 | 0 | 0.2027852 | 0 | 1.825067 | 1616.198 | 24.26663 | 39.27273 | 5.002035 | 19.73776 | 3.514943 | 0.9463309 | 3.312158 | 0.4055704 | 2.365827 | 0.4731655 | 1.284306 | 0.2027852 | 1.081521 | 0.1351901 | 1.149116 | 0.2703803 | 0.7435457 | 0 | 0.1351901 |  | 1.284306 | 0 | 0 | 0.1351901 | 1.960257 | 1.013926
4 | WF-54 | Site 17 | RRCM-00363A | 0.5 | 3911851 | 457715 | 2603 | Medium | 0.37 | g/tonne |  | 0.9463309 | 15458.99 | 3782.62 | 35156.19 | 806.4091 | 1609.439 | 0 | 11700.71 | 25429.26 | 3.312158 | 2366.503 | 39.94868 | 33.86513 | 328.512 | 23759.67 | 7.097482 | 20.21092 | 4.055704 | 44.00439 | 20.5489 | 3.920514 | 5.948366 | 9.936475 | 51.30466 | 582.8723 | 15.68206 | 20.07573 | 0 | 3.785324 | 0.06759507 | 1.757472 | 0 | 0.1351901 | 0 | 0.2027852 | 0 | 1.892662 | 1606.735 | 23.38789 | 38.66438 | 4.866845 | 19.26459 | 3.582539 | 0.8787359 | 3.041778 | 0.4055704 | 2.298232 | 0.4731655 | 1.216711 | 0.2027852 | 1.149116 | 0.2027852 | 1.284306 | 0.3379753 | 0.8787359 | 0 | 0.06759507 |  | 1.149116 | 0 | 0 | 0.1351901 | 2.095447 | 1.013926
4 | WF-54 | Site 17 | RRCM-00363A | 0.5 | 3911851 | 457715 | 2603 | Medium | 0.37 | g/tonne |  | 2.568613 | 14952.03 | 3756.934 | 34730.35 | 592.2004 | 0 | 0 | 11261.34 | 25415.75 | 4.731655 | 2300.26 | 37.58286 | 31.02614 | 318.2376 | 23502.8 | 7.029887 | 22.50916 | 4.055704 | 40.69223 | 20.75169 | 3.244563 | 6.218746 | 4.326084 | 50.02035 | 568.0689 | 16.08763 | 20.6165 | 0 | 3.176968 | 0 | 1.757472 | 0 | 0.2027852 | 0.06759507 | 0.1351901 | 0 | 1.757472 | 1610.114 | 23.3203 | 38.59678 | 4.866845 | 18.99421 | 3.650134 | 0.8111408 | 3.109373 | 0.4055704 | 2.365827 | 0.4731655 | 1.216711 | 0.2027852 | 1.081521 | 0.2027852 | 1.284306 | 0.3379753 | 1.351901 | 0 | 0.06759507 |  | 1.284306 | 0 | 0 | 0.06759507 | 2.230637 | 1.013926
4 | WF-54 | Site 17 | RRCM-00363B | 0.5 | 3911851 | 457715 | 2603 | Medium | 0.37 | g/tonne |  | 1.017577 | 17858.48 | 4652.236 | 42642.85 | 709.7602 | 0 | 1785.848 | 13196.71 | 27283.79 | 3.815915 | 2497.516 | 42.16586 | 32.43528 | 349.2834 | 23919.43 | 6.932246 | 15.00927 | 3.307126 | 33.13486 | 23.78587 | 5.914668 | 11.32055 | 4.897091 | 51.38766 | 545.9938 | 17.17162 | 12.02013 | 0.4451901 | 3.561521 | 0.1271972 | 1.971556 | 2.098753 | 5.342281 | 0.06359858 | 0.2543943 | 0 | 1.78076 | 1559.437 | 26.71141 | 42.61105 | 5.660274 | 20.66954 | 4.070309 | 1.208373 | 3.179929 | 0.5723873 | 2.798338 | 0.6359858 | 1.526366 | 0.3179929 | 1.208373 | 0.2543943 | 1.399169 | 0.2543943 | 1.717162 | 0 | 0.06359858 | 0 | 1.144775 | 0.2543943 | 0.9539788 | 6.614253 | 11.57494 | 1.208373
4 | WF-54 | Site 17 | RRCM-00363B | 0.5 | 3911851 | 457715 | 2603 | Medium | 0.37 | g/tonne |  | 1.399169 | 16580.15 | 4811.869 | 44067.46 | 789.2584 | 0 | 205.169 | 13622.82 | 26457.01 | 5.278682 | 2629.801 | 43.18344 | 28.87376 | 355.5161 | 24110.22 | 7.441034 | 16.85362 | 4.070309 | 35.806 | 22.95909 | 3.688718 | 9.666985 | 7.504633 | 51.70565 | 575.3764 | 17.36241 | 15.58165 | 0.4451901 | 3.370725 | 0 | 1.907958 | 1.653563 | 4.451901 | 0.1271972 | 0.3179929 | 0 | 1.907958 | 1635.12 | 26.71141 | 42.42026 | 5.596675 | 21.49632 | 4.070309 | 1.081176 | 3.497922 | 0.5723873 | 2.671141 | 0.5723873 | 1.462767 | 0.2543943 | 1.33557 | 0.2543943 | 1.653563 | 0.2543943 | 1.589965 | 0 | 0.06359858 | 0 | 1.208373 | 0.1907958 | 0.6995844 | 4.897091 | 12.65612 | 1.144775
4 | WF-54 | Site 17 | RRCM-00363B | 0.5 | 3911851 | 457715 | 2603 | Medium | 0.37 | g/tonne |  | 0.9539788 | 15823.33 | 4401.658 | 40525.02 | 699.5844 | 1112.339 | 0 | 12808.75 | 25725.63 | 5.723873 | 2545.215 | 41.84787 | 32.68967 | 345.0859 | 24396.42 | 7.059443 | 17.04442 | 3.943112 | 33.77085 | 21.11473 | 4.451901 | 7.441034 | 7.123041 | 54.24959 | 561.1303 | 17.48961 | 16.98082 | 0.3815915 | 3.752316 | 0.06359858 | 1.78076 | 1.653563 | 3.307126 | 0.06359858 | 0.2543943 | 0 | 1.78076 | 1690.45 | 26.39341 | 41.78427 | 5.40588 | 20.98753 | 4.006711 | 1.017577 | 3.370725 | 0.5087887 | 2.607542 | 0.5723873 | 1.462767 | 0.2543943 | 1.144775 | 0.1907958 | 1.717162 | 0.2543943 | 1.589965 | 0 | 0.1271972 | 0 | 1.144775 | 0.1907958 | 0.5723873 | 3.561521 | 10.93896 | 1.144775
4 | WF-55 | Site 17 | RRCM-00364A | 0.5 | 3911851 | 457715 | 2603 | Fine | 1.29 | g/tonne |  | 0.5509064 | 11591.07 | 4022.167 | 33952.36 | 280.9071 | 2135.864 | 1116.136 | 10830.82 | 16736.53 | 4.462341 | 2419.03 | 46.66177 | 29.69385 | 329.442 | 22179.49 | 6.225242 | 17.02301 | 5.453973 | 31.07112 | 17.51882 | 3.635982 | 13.11157 | 2.64435 | 71.34237 | 392.631 | 14.26847 | 23.46861 | 0.2754532 | 3.085076 | 0.05509064 | 0.9916314 | 1.046722 | 2.64435 | 0.05509064 | 0.6610876 | 0 | 3.580891 | 909.5464 | 20.65899 | 39.49999 | 4.682704 | 18.06973 | 3.525801 | 0.8814502 | 2.809622 | 0.4407251 | 2.368897 | 0.4958157 | 1.267085 | 0.2203625 | 1.267085 | 0.2203625 | 1.7629 | 0.3305438 | 1.983263 | 0 | 0.05509064 | 0 | 0.4958157 | 0.1101813 | 0.3856344 | 2.258716 | 8.539048 | 1.377266
4 | WF-55 | Site 17 | RRCM-00364A | 0.5 | 3911851 | 457715 | 2603 | Fine | 1.29 | g/tonne |  | 0.7161783 | 11106.27 | 4007.844 | 34607.94 | 273.9106 | 782.8379 | 197.4448 | 11084.24 | 16940.37 | 5.509064 | 2428.395 | 47.48813 | 30.74057 | 332.472 | 22129.91 | 6.500695 | 16.19665 | 6.776148 | 31.67712 | 18.56554 | 4.572523 | 15.26011 | 6.170151 | 75.25381 | 404.3102 | 13.77266 | 27.43514 | 0.2754532 | 3.085076 | 0 | 0.9916314 | 0.9365408 | 2.148535 | 0.05509064 | 0.4958157 | 0 | 3.746163 | 966.2897 | 20.05299 | 39.11435 | 4.737795 | 18.01464 | 3.360529 | 0.8263595 | 2.809622 | 0.4407251 | 2.258716 | 0.4958157 | 1.267085 | 0.2203625 | 1.211994 | 0.2203625 | 1.928172 | 0.3856344 | 2.093444 | 0 | 0.05509064 | 0 | 0.605997 | 0.1652719 | 0.3305438 | 1.817991 | 9.145045 | 1.432357
4 | WF-55 | Site 17 | RRCM-00364A | 0.5 | 3911851 | 457715 | 2603 | Fine | 1.29 | g/tonne |  | 1.817991 | 10891.42 | 4051.365 | 34552.85 | 259.9727 | 288.73 | 349.2195 | 11392.74 | 16091.97 | 5.619245 | 2536.373 | 50.0223 | 33.44002 | 346.3548 | 22768.96 | 6.721057 | 17.84937 | 7.161783 | 35.75382 | 19.28172 | 3.580891 | 14.26847 | 5.894698 | 74.0969 | 428.7153 | 13.5523 | 32.9442 | 0.2203625 | 2.974894 | 0 | 0.9916314 | 1.046722 | 1.983263 | 0.05509064 | 0.6610876 | 0 | 4.021616 | 965.7388 | 19.9979 | 38.34308 | 4.517432 | 17.29846 | 2.919804 | 0.8263595 | 2.534169 | 0.3856344 | 2.258716 | 0.4958157 | 1.322175 | 0.2203625 | 1.156903 | 0.2203625 | 2.313807 | 0.3856344 | 2.258716 | 0 | 0.05509064 | 0 | 0.4407251 | 0.1101813 | 0.3305438 | 1.597628 | 9.034864 | 1.377266
4 | WF-55 | Site 17 | RRCM-00364B | 0.5 | 3911851 | 457715 | 2603 | Fine | 1.29 | g/tonne |  | 1.612761 | 12683.89 | 4611.074 | 39868.41 | 333.6519 | 0 | 0 | 13096.57 | 18750.72 | 5.786967 | 2877.83 | 56.30434 | 34.15259 | 377.1015 | 24632.56 | 7.209992 | 17.17116 | 9.297095 | 44.11377 | 19.54287 | 3.604996 | 16.55452 | 8.206109 | 82.20339 | 476.7133 | 15.70071 | 34.48463 | 0.1423025 | 2.893484 | 0.04743416 | 1.090986 | 0.5692099 | 1.375591 | 0.04743416 | 0.6640782 | 0.09486831 | 4.316508 | 1055.884 | 23.71708 | 43.92403 | 5.170323 | 20.58642 | 3.699864 | 0.9961173 | 3.178088 | 0.4743416 | 2.608879 | 0.5217757 | 1.470459 | 0.2371708 | 1.375591 | 0.2371708 | 1.897366 | 0.4269074 | 2.371708 | 0 | 0.04743416 | 0 | 0.7589465 | 0.09486831 | 0.1897366 | 0.9486831 | 9.5817 | 2.087103
4 | WF-55 | Site 17 | RRCM-00364B | 0.5 | 3911851 | 457715 | 2603 | Fine | 1.29 | g/tonne |  | 0.4743416 | 12109.94 | 4421.338 | 38193.98 | 347.5975 | 1140.791 | 143.4883 | 12683.89 | 17911.14 | 6.356177 | 2730.784 | 54.45441 | 31.59115 | 362.0175 | 24717.94 | 7.020255 | 16.45965 | 7.87407 | 44.49324 | 19.73261 | 3.367825 | 16.08018 | 3.415259 | 84.33793 | 467.0367 | 15.2738 | 36.71404 | 0.1423025 | 3.08322 | 0 | 1.13842 | 0.616644 | 1.328156 | 0.04743416 | 0.6640782 | 0 | 4.363942 | 1095.255 | 23.71708 | 44.1612 | 5.265191 | 20.68129 | 3.794733 | 0.9486831 | 3.178088 | 0.4743416 | 2.51401 | 0.4743416 | 1.470459 | 0.1897366 | 1.375591 | 0.2371708 | 2.087103 | 0.4269074 | 2.466576 | 0 | 0.04743416 | 0 | 0.5692099 | 0.09486831 | 0.1897366 | 0.9486831 | 11.19446 | 2.087103
4 | WF-55 | Site 17 | RRCM-00364B | 0.5 | 3911851 | 457715 | 2603 | Fine | 1.29 | g/tonne |  | 1.565327 | 11796.87 | 4634.791 | 39939.56 | 445.217 | 577.748 | 0.9486831 | 13120.29 | 17825.76 | 5.739533 | 2847.472 | 57.6325 | 36.5243 | 373.0696 | 23536.83 | 6.73565 | 17.0763 | 8.44328 | 46.29574 | 19.96978 | 3.415259 | 15.46354 | 4.980586 | 79.68938 | 475.2902 | 15.03663 | 37.33068 | 0.1423025 | 3.320391 | 0 | 1.043551 | 0.4743416 | 0.9961173 | 0.04743416 | 0.8063807 | 0 | 4.22164 | 1028.373 | 23.38504 | 43.92403 | 5.312626 | 19.63774 | 3.747298 | 0.901249 | 3.08322 | 0.4743416 | 2.51401 | 0.4743416 | 1.423025 | 0.1897366 | 1.280722 | 0.2371708 | 1.897366 | 0.4269074 | 2.466576 | 0 | 0.04743416 | 0 | 0.616644 | 0.09486831 | 0.1897366 | 0.8538148 | 11.43163 | 2.087103
4 | WF-56 | Site 18 | RRCM-00365A | 0.5 | 3911787 | 457053 | 2586 | Coarse | 0.45 | g/tonne |  | 1.869823 | 16846.5 | 3682.345 | 36286.63 | 1216.591 | 788.9447 | 0 | 10893.23 | 26261.97 | 3.438062 | 2130.392 | 41.19643 | 29.61559 | 355.6886 | 23686.44 | 6.695173 | 23.16168 | 2.050774 | 39.6885 | 21.41249 | 3.498379 | 4.523766 | 2.412675 | 44.87576 | 605.5814 | 19.06013 | 13.81256 | 0.1206338 | 4.041231 | 0 | 2.412675 | 0.3015844 | 0.8444363 | 0 | 0.1206338 | 0 | 0.96507 | 2026.044 | 27.80608 | 44.69481 | 5.730103 | 22.73946 | 4.342815 | 1.085704 | 3.679329 | 0.482535 | 2.955527 | 0.6031688 | 1.628556 | 0.2412675 | 1.266654 | 0.2412675 | 0.9047531 | 0.1809506 | 0.6634856 | 0 | 0.06031688 | 0 | 1.869823 | 0.06031688 | 0.06031688 | 0.6634856 | 4.041231 | 0.96507
4 | WF-56 | Site 18 | RRCM-00365A | 0.5 | 3911787 | 457053 | 2586 | Coarse | 0.45 | g/tonne |  | 0.6031688 | 16062.38 | 4153.42 | 41196.43 | 1424.685 | 1491.636 | 256.1055 | 12491.63 | 24850.55 | 4.584083 | 2419.31 | 44.93607 | 34.01872 | 395.2565 | 22950.57 | 7.599926 | 25.33309 | 5.730103 | 47.8916 | 21.11091 | 4.041231 | 3.619013 | 6.272955 | 43.18688 | 661.6761 | 19.48235 | 14.59668 | 0.1206338 | 4.222181 | 0 | 2.412675 | 0.2412675 | 0.96507 | 0 | 0.1206338 | 0.1809506 | 1.025387 | 1983.822 | 28.04735 | 44.99639 | 5.79042 | 22.49819 | 4.161864 | 1.085704 | 3.799963 | 0.5428519 | 2.89521 | 0.5428519 | 1.507922 | 0.2412675 | 1.326971 | 0.2412675 | 0.9047531 | 0.2412675 | 0.7238025 | 0 | 0 | 0 | 1.869823 | 0.06031688 | 0.06031688 | 0.482535 | 3.980914 | 1.025387
4 | WF-56 | Site 18 | RRCM-00365A | 0.5 | 3911787 | 457053 | 2586 | Coarse | 0.45 | g/tonne |  | 1.146021 | 16189.05 | 3899.486 | 38898.35 | 1244.337 | 0 | 870.3725 | 11876.39 | 25670.86 | 5.066618 | 2331.85 | 43.971 | 31.36478 | 384.5804 | 23601.99 | 7.479293 | 25.93626 | 2.533309 | 43.66942 | 23.52358 | 4.161864 | 4.342815 | 10.25387 | 44.93607 | 653.2318 | 19.90457 | 13.63161 | 0.1206338 | 4.463449 | 0 | 2.412675 | 0.1809506 | 0.7238025 | 0.06031688 | 0 | 0 | 0.96507 | 2056.202 | 28.2283 | 45.53924 | 5.79042 | 22.98073 | 4.523766 | 1.146021 | 3.86028 | 0.5428519 | 2.834893 | 0.6031688 | 1.568239 | 0.2412675 | 1.387288 | 0.2412675 | 0.8444363 | 0.1809506 | 0.6634856 | 0 | 0.06031688 | 0 | 1.809506 | 0.06031688 | 0 | 0.482535 | 3.679329 | 1.025387
4 | WF-56 | Site 18 | RRCM-00365B | 0.5 | 3911787 | 457053 | 2586 | Coarse | 0.45 | g/tonne |  | 0.3248175 | 16020 | 4062.817 | 40147.44 | 1155.051 | 1143.358 | 2575.803 | 12349.56 | 23984.52 | 3.183211 | 2393.905 | 45.21459 | 30.40292 | 392.7693 | 21736.79 | 7.405838 | 17.47518 | 2.403649 | 53.07518 | 19.81387 | 3.183211 | 3.767883 | 10.65401 | 41.05693 | 665.2262 | 17.60511 | 19.35912 | 0.129927 | 3.702919 | 0 | 1.689051 | 0.0649635 | 0.7795619 | 0.0649635 | 0.259854 | 0 | 0.9744524 | 1792.343 | 26.37518 | 42.09634 | 5.456934 | 21.1781 | 3.89781 | 1.039416 | 3.508029 | 0.519708 | 2.79343 | 0.519708 | 1.429197 | 0.1948905 | 1.169343 | 0.1948905 | 1.29927 | 0.259854 | 0.7795619 | 0 | 0.0649635 | 0 | 1.039416 | 0 | 0 | 0.519708 | 2.663503 | 0.9094889
4 | WF-56 | Site 18 | RRCM-00365B | 0.5 | 3911787 | 457053 | 2586 | Coarse | 0.45 | g/tonne |  | 0.389781 | 16253.87 | 3953.029 | 39147 | 1316.81 | 1391.518 | 1672.81 | 11901.31 | 24010.51 | 3.89781 | 2342.584 | 43.7854 | 31.96204 | 385.7532 | 21892.7 | 7.145984 | 17.15036 | 3.832846 | 42.42116 | 21.37299 | 3.637956 | 3.767883 | 8.964962 | 39.75766 | 650.2846 | 18.5146 | 20.26861 | 0.0649635 | 3.767883 | 0 | 1.689051 | 0.0649635 | 0.7145984 | 0 | 0.3248175 | 0.259854 | 0.9094889 | 1805.985 | 26.89489 | 42.81094 | 5.456934 | 21.69781 | 4.222627 | 1.039416 | 3.508029 | 0.519708 | 2.728467 | 0.5846715 | 1.429197 | 0.1948905 | 1.234306 | 0.1948905 | 1.169343 | 0.259854 | 0.649635 | 0 | 0 | 0 | 1.039416 | 0.0649635 | 0 | 0.4547445 | 2.923357 | 0.9094889
4 | WF-56 | Site 18 | RRCM-00365B | 0.5 | 3911787 | 457053 | 2586 | Coarse | 0.45 | g/tonne |  | 1.948905 | 15617.22 | 3530.116 | 35060.8 | 1305.766 | 1055.007 | 0 | 10673.5 | 24354.81 | 4.677372 | 2092.474 | 38.19854 | 27.80438 | 349.1138 | 22405.91 | 6.756203 | 16.76058 | 4.677372 | 39.95255 | 21.76277 | 3.183211 | 4.222627 | 5.456934 | 44.24014 | 601.432 | 17.60511 | 19.42409 | 0.0649635 | 3.378102 | 0 | 1.689051 | 0 | 0.5846715 | 0 | 0.129927 | 0 | 0.9744524 | 1939.16 | 25.72554 | 41.31678 | 5.327007 | 21.30803 | 3.702919 | 1.039416 | 3.378102 | 0.4547445 | 2.533576 | 0.519708 | 1.364233 | 0.1948905 | 1.234306 | 0.1948905 | 1.039416 | 0.1948905 | 0.649635 | 0 | 0.0649635 | 0 | 1.169343 | 0.0649635 | 0 | 0.4547445 | 2.533576 | 0.8445254
4 | WF-58 | Site 18 | RRCM-00367A | 0.5 | 3911787 | 457053 | 2586 | Fine | 1.49 | g/tonne |  | 0.8888678 | 13388.57 | 3691.579 | 40454.6 | 306.715 | 2583.828 | 0 | 13016.36 | 18266.23 | 5.166544 | 3567.693 | 66.60953 | 47.88775 | 385.4353 | 26160.49 | 6.666509 | 19.38843 | 5.888749 | 42.49899 | 19.83286 | 4.388785 | 14.27744 | 11.22196 | 77.10929 | 551.8758 | 17.11071 | 38.33243 | 0.05555424 | 3.222146 | 0 | 1.611073 | 0.1111085 | 0.4999882 | 0.05555424 | 0.7222051 | 0 | 3.944351 | 1238.304 | 25.6105 | 49.05439 | 5.944304 | 22.55502 | 4.166568 | 1.111085 | 3.555471 | 0.4999882 | 2.777712 | 0.5555424 | 1.555519 | 0.222217 | 1.555519 | 0.2777712 | 1.722181 | 0.4444339 | 2.499941 | 0 | 0 | 0 | 0.7777594 | 0.05555424 | 0 | 0.3888797 | 4.05546 | 1.722181
4 | WF-58 | Site 18 | RRCM-00367A | 0.5 | 3911787 | 457053 | 2586 | Fine | 1.49 | g/tonne |  | 1.777736 | 14110.78 | 3589.915 | 39071.3 | 319.4369 | 0 | 1436.633 | 12755.25 | 19366.21 | 4.499893 | 3489.362 | 64.16515 | 44.27673 | 381.7132 | 27743.79 | 6.666509 | 18.83289 | 4.333231 | 39.99905 | 23.05501 | 3.2777 | 17.88847 | 5.277653 | 81.33141 | 557.7646 | 17.11071 | 41.33235 | 0.05555424 | 3.555471 | 0 | 1.777736 | 0.05555424 | 0.4999882 | 0.05555424 | 0.8333136 | 0 | 3.833243 | 1311.636 | 25.44384 | 49.33217 | 5.833195 | 22.55502 | 4.277676 | 1.111085 | 3.555471 | 0.4999882 | 2.722158 | 0.5555424 | 1.555519 | 0.222217 | 1.44441 | 0.2777712 | 1.888844 | 0.4999882 | 2.88882 | 0 | 0 | 0 | 0.8333136 | 0.05555424 | 0 | 0.3888797 | 5.277653 | 1.666627
4 | WF-58 | Site 18 | RRCM-00367A | 0.5 | 3911787 | 457053 | 2586 | Fine | 1.49 | g/tonne |  | 1.333302 | 13438.57 | 3931.574 | 42537.88 | 235.6611 | 781.6482 | 968.8659 | 13588.57 | 19227.32 | 6.110966 | 3674.913 | 66.1651 | 46.88778 | 396.4351 | 26816.03 | 7.222051 | 21.44394 | 4.944327 | 44.99893 | 19.88842 | 4.777665 | 18.99955 | 11.27751 | 79.99811 | 573.3198 | 16.88849 | 44.22118 | 0.05555424 | 3.111037 | 0 | 1.611073 | 0 | 0.4444339 | 0 | 0.7777594 | 0 | 3.944351 | 1308.858 | 25.16607 | 48.49885 | 5.833195 | 22.49947 | 4.277676 | 1.055531 | 3.388809 | 0.4444339 | 2.666604 | 0.5555424 | 1.44441 | 0.222217 | 1.44441 | 0.2777712 | 1.944398 | 0.4999882 | 2.833266 | 0 | 0 | 0 | 0.7777594 | 0.05555424 | 0 | 0.3333254 | 5.388761 | 1.666627
4 | WF-58 | Site 18 | RRCM-00367B | 0.5 | 3911787 | 457053 | 2586 | Fine | 1.49 | g/tonne |  | 0.8158892 | 12313.65 | 3220.252 | 35710.84 | 245.6454 | 2218.591 | 1389.522 | 11522.87 | 17133.67 | 4.581532 | 3251.632 | 53.84869 | 34.58115 | 372.422 | 23277.95 | 6.025028 | 23.40974 | 4.330489 | 35.83636 | 18.70269 | 3.263557 | 16.31778 | 5.146378 | 67.0912 | 498.7593 | 16.1295 | 33.57698 | 0 | 3.200796 | 0 | 1.631778 | 0 | 0.5020857 | 0.06276071 | 0.6903678 | 0 | 3.451839 | 1140.99 | 22.15453 | 41.61035 | 5.020857 | 19.83238 | 3.57736 | 0.9414106 | 2.824232 | 0.439325 | 2.510428 | 0.5020857 | 1.443496 | 0.2510428 | 1.569018 | 0.2510428 | 1.569018 | 0.3765642 | 1.945582 | 0 | 0.06276071 | 0 | 0.9414106 | 0.06276071 | 0 | 0.3765642 | 3.891164 | 1.631778
4 | WF-58 | Site 18 | RRCM-00367B | 0.5 | 3911787 | 457053 | 2586 | Fine | 1.49 | g/tonne |  | 0.9414106 | 11786.46 | 3083.434 | 34317.55 | 229.4531 | 2770.258 | 2056.668 | 10895.26 | 17309.4 | 4.45601 | 3143.056 | 51.71482 | 36.02465 | 356.4181 | 23277.95 | 5.522942 | 23.03318 | 3.138035 | 37.59366 | 19.01649 | 3.075275 | 16.75711 | 3.326318 | 70.79408 | 492.3578 | 15.31361 | 36.15017 | 0 | 3.138035 | 0 | 1.506257 | 0 | 0.3765642 | 0.06276071 | 0.7531285 | 0 | 3.451839 | 1189.943 | 21.4014 | 40.91998 | 4.895335 | 18.38889 | 3.5146 | 0.8786499 | 2.886993 | 0.439325 | 2.510428 | 0.5020857 | 1.443496 | 0.2510428 | 1.506257 | 0.2510428 | 1.631778 | 0.3765642 | 2.008343 | 0 | 0.06276071 | 0 | 1.192453 | 0 | 0 | 0.3765642 | 4.330489 | 1.631778
4 | WF-58 | Site 18 | RRCM-00367B | 0.5 | 3911787 | 457053 | 2586 | Fine | 1.49 | g/tonne |  | 0.5648464 | 11466.38 | 3200.168 | 35014.2 | 171.3995 | 1287.85 | 0 | 11535.42 | 16556.27 | 5.711224 | 3139.291 | 53.53488 | 38.40955 | 367.2129 | 24137.77 | 6.21331 | 24.916 | 4.142207 | 36.02465 | 19.14202 | 3.5146 | 17.00815 | 5.522942 | 74.37144 | 492.2322 | 15.18809 | 37.84471 | 0 | 3.389078 | 0 | 1.506257 | 0 | 0.5020857 | 0 | 0.6903678 | 0.5020857 | 3.57736 | 1255.842 | 21.52692 | 40.10409 | 4.769814 | 18.76545 | 3.389078 | 0.8786499 | 2.824232 | 0.3765642 | 2.447668 | 0.5020857 | 1.506257 | 0.1882821 | 1.631778 | 0.2510428 | 1.694539 | 0.3765642 | 2.196625 | 0 | 0.06276071 | 0 | 0.8786499 | 0.06276071 | 0 | 0.3138035 | 4.518771 | 1.631778
3 | WF-60 | Site 19 | RRCM-00371A | 0.5 | 3912389 | 454455 | 2623 | Medium | 0.2 | g/tonne |  | 0.7931668 | 9789.945 | 2804.978 | 29534.13 | 446.7229 | 5192.41 | 0 | 13047.59 | 10384.82 | 2.662774 | 1817.485 | 44.13407 | 35.69251 | 227.4689 | 18922.69 | 4.645691 | 18.63942 | 1.869607 | 31.67002 | 18.29949 | 4.022489 | 19.65921 | 1.869607 | 88.77803 | 373.5816 | 10.76441 | 16.76981 | 0 | 3.116012 | 0 | 1.473024 | 0 | 0.3965834 | 0 | 0.9631311 | 0 | 3.285977 | 2086.029 | 18.18618 | 27.98746 | 3.739215 | 14.67359 | 2.49281 | 0.736512 | 2.266191 | 0.3399286 | 1.812953 | 0.3399286 | 0.9064763 | 0.1133095 | 0.7931668 | 0.1133095 | 0.9631311 | 0.2832739 | 1.133095 | 0 | 0 | 0 | 1.133095 | 0 | 0 | 0.1699643 | 1.076441 | 0.6798573
3 | WF-60 | Site 19 | RRCM-00371A | 0.5 | 3912389 | 454455 | 2623 | Medium | 0.2 | g/tonne |  | 0 | 9761.617 | 2665.04 | 28015.78 | 682.69 | 1216.378 | 2014.644 | 12254.43 | 9829.603 | 3.116012 | 1612.395 | 40.50816 | 29.23386 | 208.3196 | 18956.69 | 4.362417 | 18.12953 | 2.152881 | 29.57379 | 21.18888 | 2.889393 | 17.61963 | 4.249108 | 88.09817 | 345.1975 | 11.16099 | 17.39301 | 0 | 3.229322 | 0 | 1.359715 | 0 | 0.1699643 | 0 | 0.9064763 | 0.05665477 | 3.059358 | 1995.948 | 18.12953 | 27.76084 | 3.68256 | 14.16369 | 2.549465 | 0.6798573 | 2.322846 | 0.2832739 | 1.699643 | 0.3399286 | 0.9064763 | 0.1133095 | 0.736512 | 0.1133095 | 0.9064763 | 0.2832739 | 1.019786 | 0 | 0 | 0 | 0.9631311 | 0 | 0 | 0.1133095 | 1.756298 | 0.736512
3 | WF-60 | Site 19 | RRCM-00371A | 0.5 | 3912389 | 454455 | 2623 | Medium | 0.2 | g/tonne |  | 0.9631311 | 9750.286 | 2912.622 | 30344.3 | 658.895 | 2532.468 | 6118.715 | 13268.55 | 9914.585 | 4.192453 | 1794.823 | 43.79414 | 30.42361 | 228.3187 | 17415.68 | 4.532382 | 19.60255 | 2.719429 | 34.33279 | 17.1664 | 2.662774 | 20.45237 | 4.419072 | 83.11255 | 368.426 | 10.87772 | 19.09266 | 0 | 3.739215 | 0 | 1.30306 | 0 | 0.3399286 | 0 | 1.133095 | 0 | 3.285977 | 1736.469 | 17.61963 | 27.13764 | 3.569251 | 14.05038 | 2.49281 | 0.6798573 | 2.266191 | 0.2832739 | 1.642988 | 0.3399286 | 0.9631311 | 0.1133095 | 0.736512 | 0.1133095 | 1.019786 | 0.2832739 | 1.133095 | 0 | 0.05665477 | 0 | 1.246405 | 0 | 0 | 0.1133095 | 2.096227 | 0.6798573
3 | WF-60 | Site 19 | RRCM-00371B | 0.5 | 3912389 | 454455 | 2623 | Medium | 0.2 | g/tonne |  | 2.260477 | 10679.04 | 3651.697 | 39126.79 | 785.0018 | 5084.702 | 0 | 16227.48 | 11274.98 | 4.246956 | 2263.901 | 47.33301 | 34.66064 | 269.9557 | 20727.88 | 5.205946 | 19.5223 | 2.123478 | 35.14014 | 22.33077 | 3.356465 | 18.35781 | 3.493464 | 95.41951 | 424.2161 | 12.67237 | 24.24875 | 0 | 4.041458 | 0 | 1.91798 | 0 | 0.2739972 | 0 | 0.8904908 | 0 | 3.424964 | 2137.863 | 21.16628 | 33.08516 | 4.383954 | 16.91932 | 3.150967 | 0.7534922 | 2.602973 | 0.3424964 | 1.986479 | 0.4109957 | 1.027489 | 0.1369986 | 0.95899 | 0.1369986 | 1.095989 | 0.2739972 | 0.95899 | 0 | 0 | 0 | 1.232987 | 0 | 0 | 0.1369986 | 1.91798 | 0.8904908
3 | WF-60 | Site 19 | RRCM-00371B | 0.5 | 3912389 | 454455 | 2623 | Medium | 0.2 | g/tonne |  | 0 | 11227.03 | 3616.762 | 38154.1 | 628.07 | 6542.367 | 2024.839 | 16124.73 | 11336.63 | 4.246956 | 2228.282 | 47.05901 | 31.09868 | 265.3662 | 20953.93 | 5.411444 | 19.86479 | 0.6164936 | 38.5651 | 22.19377 | 3.767461 | 22.81026 | 8.4254125 | 96.721 | 427.8466 | 13.08336 | 25.89273 | 0 | 3.83596 | 0 | 1.849481 | 0 | 0.4109957 | 0.06849929 | 1.027489 | 0 | 3.904459 | 2137.863 | 21.71427 | 33.63315 | 4.520953 | 17.05632 | 3.150967 | 0.7534922 | 2.671472 | 0.3424964 | 1.986479 | 0.4109957 | 1.027489 | 0.1369986 | 0.95899 | 0.1369986 | 1.164488 | 0.2739972 | 0.95899 | 0 | 0.06849929 | 0 | 1.232987 | 0.06849929 | 0 | 0.1369986 | 2.397475 | 0.8904908
3 | WF-60 | Site 19 | RRCM-00371B | 0.5 | 3912389 | 454455 | 2623 | Medium | 0.2 | g/tonne |  | 0.479495 | 10946.19 | 3566.758 | 38188.35 | 619.9871 | 5101.827 | 2768.056 | 16282.28 | 11870.93 | 4.109957 | 2324.181 | 46.44252 | 32.53716 | 272.2847 | 20823.78 | 5.548442 | 20.07029 | 0.3424964 | 35.82513 | 21.98827 | 3.013969 | 20.54979 | 0 | 96.721 | 427.9836 | 13.01486 | 27.05722 | 0 | 3.767461 | 0 | 1.780982 | 0 | 0.4109957 | 0 | 0.8219915 | 0 | 3.767461 | 2183.072 | 21.78277 | 33.49615 | 4.315455 | 16.850825 | 3.013969 | 0.7534922 | 2.465974 | 0.3424964 | 1.986479 | 0.4109957 | 1.027489 | 0.1369986 | 0.95899 | 0.1369986 | 1.164488 | 0.3424964 | 1.232987 | 0 | 0 | 0 | 1.232987 | 0 | 0 | 0.1369986 | 2.534474 | 0.8904908
3 | WF-62 | Site 20 | RRCM-00373A | 0.5 | 3913333 | 452000 | 2844 | Coarse | 0.26 | g/tonne |  | 1.158196 | 11331.02 | 3685.637 | 40749.2 | 628.5144 | 5037.509 | 3504.186 | 16156.83 | 14323.02 | 3.3459 | 2115.638 | 61.8348 | 32.62252 | 250.106 | 20062.53 | 4.825817 | 18.40245 | 3.667621 | 38.02743 | 20.20409 | 3.667621 | 17.24425 | 2.702457 | 80.68765 | 450.2809 | 10.16639 | 20.26843 | 0 | 3.796309 | 0 | 1.479917 | 0 | 0.2573769 | 0 | 0.4504096 | 0 | 2.059015 | 1873.704 | 17.37294 | 27.53933 | 3.603276 | 13.76966 | 2.573769 | 0.6434422 | 1.994671 | 0.3217211 | 1.608606 | 0.3217211 | 0.8364749 | 0.1286884 | 0.7721307 | 0.1286884 | 0.9008191 | 0.2573769 | 0.6434422 | 0 | 0 | 0 | 0.9651633 | 0 | 0 | 0.06434422 | 1.479917 | 0.7721307
3 | WF-62 | Site 20 | RRCM-00373A | 0.5 | 3913333 | 452000 | 2844 | Coarse | 0.26 | g/tonne |  | 0.3217211 | 11080.07 | 3358.768 | 37306.78 | 483.9329 | 3643.17 | 2124.003 | 15101.59 | 14039.91 | 3.474588 | 2036.495 | 58.23152 | 31.07826 | 242.5777 | 20281.3 | 4.697128 | 18.27376 | 2.831146 | 37.51268 | 20.01105 | 3.088523 | 18.27376 | 7.914339 | 82.48929 | 460.1255 | 10.48811 | 22.07007 | 0 | 4.311063 | 0 | 1.608606 | 0 | 0.2573769 | 0 | 0.5147538 | 0 | 2.44508 | 1907.163 | 17.50163 | 27.15326 | 3.538932 | 13.51229 | 2.44508 | 0.6434422 | 2.059015 | 0.3217211 | 1.737294 | 0.3217211 | 0.8364749 | 0.1286884 | 0.7077864 | 0.1286884 | 0.8364749 | 0.2573769 | 0.7077864 | 0 | 0.06434422 | 0 | 0.8364749 | 0.06434422 | 0 | 0.06434422 | 1.930327 | 0.7721307
3 | WF-62 | Site 20 | RRCM-00373A | 0.5 | 3913333 | 452000 | 2844 | Coarse | 0.26 | g/tonne |  | 1.801638 | 10867.74 | 3223.646 | 36155.02 | 378.9875 | 3642.526 | 3746.764 | 14863.52 | 13538.02 | 2.766802 | 1997.245 | 58.55324 | 31.97908 | 238.4597 | 20300.6 | 4.697128 | 18.14507 | 1.865982 | 33.39465 | 18.72417 | 2.831146 | 17.56597 | 5.34057 | 83.77618 | 458.4526 | 10.29508 | 22.97089 | 0 | 4.11803 | 0 | 1.479917 | 0 | 0.2573769 | 0 | 0.3860653 | 0.06434422 | 1.994671 | 1959.282 | 17.82335 | 28.11842 | 3.538932 | 13.51229 | 2.380736 | 0.7077864 | 2.187704 | 0.2573769 | 1.608606 | 0.3217211 | 0.7721307 | 0.1286884 | 0.6434422 | 0.1286884 | 0.9008191 | 0.3217211 | 0.579098 | 0 | 0 | 0 | 0.9651633 | 0.06434422 | 0 | 0.06434422 | 2.059015 | 0.7721307
3 | WF-62 | Site 20 | RRCM-00373B | 0.5 | 3913333 | 452000 | 2844 | Coarse | 0.26 | g/tonne |  | 1.504666 | 11271.31 | 3494.928 | 38697.26 | 562.2662 | 3925.809 | 887.0688 | 15628 | 14212.25 | 4.103633 | 2084.646 | 42.40421 | 34.94928 | 252.0999 | 21140.55 | 4.787572 | 19.0135 | 3.898452 | 41.30991 | 22.4332 | 2.667362 | 17.30365 | 3.488088 | 86.72345 | 488.0588 | 11.1482 | 23.4591 | 0 | 3.009331 | 0 | 1.367878 | 0 | 0.2735756 | 0 | 0.4103633 | 0 | 2.256998 | 2031.982 | 17.9192 | 28.31507 | 3.624876 | 14.29432 | 2.530574 | 0.6839389 | 2.256998 | 0.2735756 | 1.778241 | 0.2735756 | 0.8891206 | 0.1367878 | 0.7523328 | 0.1367878 | 1.23109 | 0.2735756 | 0.5471511 | 0 | 0 | 0 | 0.9575145 | 0 | 0 | 0.06839389 | 1.641453 | 0.7523328
3 | WF-62 | Site 20 | RRCM-00373B | 0.5 | 3913333 | 452000 | 2844 | Coarse | 0.26 | g/tonne |  | 0.4103633 | 11223.44 | 3204.254 | 35708.45 | 628.8818 | 2567.507 | 1193.473 | 14745.72 | 14369.56 | 3.282907 | 2031.299 | 41.72027 | 32.35031 | 239.9258 | 21523.56 | 4.855966 | 19.15029 | 2.120211 | 40.62597 | 20.79174 | 3.214513 | 18.12438 | 3.009331 | 91.7846 | 487.2381 | 11.2166 | 24.75859 | 0 | 2.872543 | 0 | 1.367878 | 0 | 0.3419695 | 0 | 0.5471511 | 0 | 2.530574 | 2161.931 | 18.53474 | 28.99901 | 3.69327 | 14.84147 | 2.598968 | 0.6839389 | 2.188604 | 0.3419695 | 1.778241 | 0.3419695 | 0.8891206 | 0.1367878 | 0.8207267 | 0.1367878 | 1.23109 | 0.2735756 | 0.7523328 | 0 | 0 | 0 | 1.025908 | 0.06839389 | 0 | 0.1367878 | 2.051817 | 0.8207267
3 | WF-62 | Site 20 | RRCM-00373B | 0.5 | 3913333 | 452000 | 2844 | Coarse | 0.26 | g/tonne |  | 1.299484 | 11004.58 | 3065.414 | 34484.2 | 408.2431 | 4876.484 | 486.5541 | 14362.72 | 14779.92 | 4.377209 | 1975.899 | 40.76276 | 32.4871 | 238.9683 | 21585.11 | 5.061148 | 18.05599 | 2.051817 | 39.73685 | 21.47568 | 3.214513 | 19.83423 | 0 | 90.41672 | 482.6557 | 11.1482 | 25.85289 | 0 | 3.146119 | 0 | 1.436272 | 0 | 0.2051817 | 0.06839389 | 0.3419695 | 0 | 2.325392 | 2161.247 | 18.53474 | 29.1358 | 3.69327 | 14.5679 | 2.598968 | 0.6839389 | 2.188604 | 0.2735756 | 1.778241 | 0.3419695 | 0.8891206 | 0.1367878 | 0.8207267 | 0.1367878 | 1.23109 | 0.3419695 | 0.6839389 | 0 | 0.06839389 | 0 | 1.094302 | 0 | 0 | 0.06839389 | 2.256998 | 0.8207267
3 | WF-63 | Site 20 | RRCM-00374A | 0.5 | 3913333 | 452000 | 2844 | Medium | 0.51 | g/tonne |  | 1.52231 | 11194.83 | 3012.417 | 33174.65 | 473.2042 | 1736.604 | 511.5547 | 14151.63 | 13864.73 | 4.098527 | 1945.629 | 37.58935 | 30.6804 | 230.2201 | 20498.49 | 4.742581 | 19.49728 | 3.337372 | 36.41834 | 21.54654 | 3.513023 | 22.60045 | 4.215628 | 84.3711 | 422.441 | 11.41732 | 20.08278 | 0 | 2.810418 | 0 | 1.639411 | 0 | 0.3513023 | 0 | 0.5269534 | 0 | 2.283465 | 2056.875 | 19.43873 | 30.27055 | 3.864325 | 15.28165 | 2.634767 | 0.6440542 | 2.166364 | 0.2927519 | 1.815062 | 0.3513023 | 0.9368061 | 0.1171008 | 0.761155 | 0.1171008 | 0.9368061 | 0.2927519 | 0.6440542 | 0 | 0.05855038 | 0 | 1.112457 | 0 | 0 | 0.05855038 | 1.697961 | 0.8782557
3 | WF-63 | Site 20 | RRCM-00374A | 0.5 | 3913333 | 452000 | 2844 | Medium | 0.51 | g/tonne |  | 0.3513023 | 10240.46 | 2702.1 | 30820.92 | 270.9126 | 2553.968 | 1341.389 | 13279.23 | 13091.87 | 4.215628 | 1864.83 | 34.19342 | 30.4462 | 221.4375 | 19046.44 | 4.56693 | 21.60509 | 11.94428 | 63.70282 | 19.38018 | 3.10317 | 20.84394 | 3.278821 | 79.21867 | 413.8341 | 11.59298 | 20.72684 | 0 | 3.10317 | 0 | 1.58086 | 0 | 0.2927519 | 0.05855038 | 0.4684031 | 0 | 2.224915 | 1933.919 | 19.08742 | 29.86069 | 3.864325 | 14.93035 | 2.868969 | 0.7026046 | 2.224915 | 0.2927519 | 1.756511 | 0.3513023 | 0.9368061 | 0.1171008 | 0.8197054 | 0.1171008 | 0.9953565 | 0.2927519 | 0.5269534 | 0 | 0 | 0 | 1.346659 | 0 | 0 | 0.1171008 | 2.049263 | 0.8197054
3 | WF-63 | Site 20 | RRCM-00374A | 0.5 | 3913333 | 452000 | 2844 | Medium | 0.51 | g/tonne |  | 1.756511 | 9871.594 | 2775.874 | 30715.53 | 536.0288 | 4056.37 | 0 | 13554.41 | 12968.91 | 3.688674 | 1884.737 | 36.30124 | 31.09025 | 225.8288 | 19023.02 | 4.918232 | 19.14598 | 4.801131 | 37.35514 | 19.14598 | 2.751868 | 24.18131 | 7.435899 | 81.50213 | 428.0618 | 11.59298 | 21.78074 | 0 | 3.04462 | 0 | 1.58086 | 0 | 0.2927519 | 0 | 0.5269534 | 0 | 2.283465 | 1953.241 | 18.97032 | 29.74359 | 3.922876 | 14.81325 | 2.751868 | 0.7026046 | 2.283465 | 0.3513023 | 1.697961 | 0.3513023 | 0.9368061 | 0.1171008 | 0.761155 | 0.1171008 | 1.053907 | 0.2342015 | 0.6440542 | 0 | 0.05855038 | 0 | 1.053907 | 0.05855038 | 0 | 0.05855038 | 2.166364 | 0.8197054
3 | WF-63 | Site 20 | RRCM-00374B | 0.5 | 3913333 | 452000 | 2844 | Medium | 0.51 | g/tonne |  | 1.897171 | 9871.83 | 2806.504 | 31290.24 | 483.9748 | 2256.979 | 2220.998 | 13149.36 | 12521.33 | 4.25228 | 1772.873 | 69.47571 | 32.18649 | 224.5204 | 19082.92 | 4.448539 | 19.29881 | 2.224269 | 29.37344 | 18.25209 | 3.009306 | 29.11176 | 6.411129 | 78.56904 | 404.032 | 12.23348 | 20.6072 | 0 | 5.168155 | 0 | 0.7850362 | 0 | 0.3925181 | 0 | 0.3925181 | 0 | 2.224269 | 1905.021 | 19.62591 | 30.22389 | 3.925181 | 14.78485 | 2.616787 | 0.7196165 | 2.355109 | 0.3270984 | 1.831751 | 0.3925181 | 0.9812953 | 0.1308394 | 0.7850362 | 0.1308394 | 0.8504559 | 0.2616787 | 0.9158756 | 0 | 0.06541969 | 0 | 0.4579378 | 0 | 0 | 0.06541969 | 1.504653 | 0.8504559
3 | WF-63 | Site 20 | RRCM-00374B | 0.5 | 3913333 | 452000 | 2844 | Medium | 0.51 | g/tonne |  | 1.112135 | 9845.663 | 2512.77 | 28143.55 | 308.8463 | 3829.014 | 1662.314 | 12194.23 | 12292.36 | 3.467243 | 1713.996 | 66.00846 | 29.11176 | 206.857 | 19050.21 | 3.859761 | 18.25209 | 2.616787 | 27.86879 | 18.44835 | 4.317699 | 23.74735 | 2.813046 | 80.26995 | 371.3221 | 11.57928 | 19.29881 | 0 | 4.710217 | 0 | 0.8504559 | 0 | 0.2616787 | 0 | 0.3925181 | 0 | 2.09343 | 1931.189 | 19.10255 | 29.43886 | 3.728922 | 14.85027 | 2.616787 | 0.5887772 | 2.289689 | 0.3270984 | 1.831751 | 0.3270984 | 0.9812953 | 0.1308394 | 0.7850362 | 0.1308394 | 0.7850362 | 0.1962591 | 0.5887772 | 0 | 0 | 0 | 0.4579378 | 0 | 0 | 0.06541969 | 1.831751 | 0.8504559
3 | WF-63 | Site 20 | RRCM-00374B | 0.5 | 3913333 | 452000 | 2844 | Medium | 0.51 | g/tonne |  | 2.747627 | 9897.998 | 2756.131 | 30236.98 | 478.7413 | 6125.245 | 4769.095 | 13175.52 | 12992.35 | 4.12144 | 1807.546 | 68.55983 | 31.00893 | 223.3428 | 19691.33 | 4.513958 | 21.13056 | 2.485948 | 32.579 | 20.73804 | 3.532663 | 30.68183 | 2.616787 | 82.4288 | 407.303 | 12.03722 | 21.5885 | 0 | 5.037316 | 0 | 0.9158756 | 0 | 0.3925181 | 0 | 0.4579378 | 0 | 2.224269 | 2061.374 | 19.36423 | 29.96222 | 3.925181 | 14.78485 | 2.747627 | 0.7196165 | 2.289689 | 0.3270984 | 1.831751 | 0.3270984 | 0.9158756 | 0.1308394 | 0.8504559 | 0.1308394 | 0.9158756 | 0.2616787 | 0.6541969 | 0 | 0.06541969 | 0 | 0.6541969 | 0.06541969 | 0 | 0.06541969 | 2.02801 | 0.8504559
3 | WF-64 | Site 20 | RRCM-00377A | 0.5 | 3913333 | 452000 | 2844 | Fine | 1.13 | g/tonne |  | 0.5912605 | 10958.03 | 3642.822 | 32131.72 | 248.855 | 0 | 5493.467 | 10951.46 | 16016.59 | 5.518432 | 3004.917 | 71.871 | 41.84811 | 369.5378 | 27014.04 | 7.160822 | 27.78924 | 6.43817 | 41.9138 | 20.10286 | 3.876041 | 45.26428 | 5.912605 | 75.02439 | 402.8455 | 15.76695 | 38.82611 | 2.365042 | 11.23395 | 0 | 1.708086 | 0 | 19.64299 | 1.445304 | 2.69352 | 0.7883474 | 4.730084 | 1284.349 | 27.46077 | 53.08206 | 5.912605 | 22.07373 | 4.073128 | 0.854043 | 3.284781 | 0.4598693 | 2.430738 | 0.5255649 | 1.379608 | 0.1970868 | 1.248217 | 0.2627825 | 4.927171 | 1.510999 | 12.15369 | 0.6569561 | 2.562129 | 2.890607 | 0.7883474 | 0.2627825 | 11.16825 | 30.74555 | 11.10256 | 1.379608
3 | WF-64 | Site 20 | RRCM-00377A | 0.5 | 3913333 | 452000 | 2844 | Fine | 1.13 | g/tonne |  | 1.313912 | 10734.66 | 3256.532 | 29057.17 | 471.4317 | 2597.605 | 9683.534 | 10314.21 | 16049.44 | 6.241083 | 2984.552 | 69.70305 | 39.81154 | 351.7343 | 27585.59 | 7.095126 | 30.67985 | 7.4893 | 40.99406 | 20.36564 | 3.941737 | 49.07462 | 5.189954 | 77.32374 | 415.4591 | 15.24138 | 46.11832 | 2.036564 | 9.59156 | 0 | 1.576695 | 0 | 16.75238 | 0.7226518 | 2.430738 | 0.3941737 | 4.138824 | 1376.98 | 26.60672 | 51.57106 | 5.649823 | 21.35107 | 3.810346 | 0.9197386 | 3.087694 | 0.3941737 | 2.430738 | 0.5255649 | 1.313912 | 0.1970868 | 1.248217 | 0.1970868 | 4.992867 | 1.313912 | 10.37991 | 0.5912605 | 1.970868 | 2.233651 | 0.9854342 | 0.2627825 | 8.014865 | 18.98603 | 13.33621 | 1.379608
3 | WF-64 | Site 20 | RRCM-00377A | 0.5 | 3913333 | 452000 | 2844 | Fine | 1.13 | g/tonne |  | 2.10226 | 10163.11 | 3174.412 | 28327.95 | 325.6532 | 0 | 2556.873 | 10347.06 | 15661.83 | 6.700953 | 2933.966 | 70.49139 | 39.94293 | 361.523 | 28571.02 | 6.898039 | 31.4682 | 7.817778 | 41.9138 | 22.79638 | 3.74465 | 44.73871 | 7.752082 | 82.77647 | 430.7661 | 14.9129 | 50.84841 | 1.773782 | 8.54043 | 0 | 1.64239 | 0 | 15.43847 | 0.5255649 | 2.036564 | 1.182521 | 4.401606 | 1466.326 | 26.60672 | 51.50536 | 5.781214 | 21.08829 | 3.613259 | 0.854043 | 3.153389 | 0.4598693 | 2.365042 | 0.4598693 | 1.182521 | 0.1970868 | 1.182521 | 0.1970868 | 4.992867 | 1.248217 | 8.737517 | 0.4598693 | 1.510999 | 1.970868 | 0.7226518 | 0.2627825 | 6.569561 | 12.48217 | 12.67925 | 1.379608
3 | WF-64 | Site 20 | RRCM-00377B | 0.5 | 3913333 | 452000 | 2844 | Fine | 1.13 | g/tonne |  | 1.348985 | 8675.012 | 3086.063 | 27233.94 | 254.1281 | 0 | 2276.672 | 9956.548 | 14579.42 | 6.329854 | 2781.504 | 58.78462 | 36.37072 | 349.0759 | 28302.75 | 6.900578 | 28.01738 | 8.71652 | 44.36086 | 22.7771 | 3.268695 | 38.44608 | 10.84377 | 85.45302 | 398.7289 | 18.67826 | 36.31883 | 1.037681 | 5.603477 | 0 | 1.764058 | 0 | 9.754201 | 0.2594202 | 1.608405 | 0 | 4.046956 | 1535.249 | 19.87159 | 40.72898 | 4.721448 | 17.58869 | 3.372463 | 0.8301447 | 2.853623 | 0.4669564 | 2.646086 | 0.5188405 | 1.452753 | 0.2075362 | 1.348985 | 0.2075362 | 3.320579 | 0.9857969 | 4.721448 | 0.2075362 | 1.037681 | 1.089565 | 0.7782607 | 0.2075362 | 3.528115 | 4.565796 | 14.42376 | 2.334782
3 | WF-64 | Site 20 | RRCM-00377B | 0.5 | 3913333 | 452000 | 2844 | Fine | 1.13 | g/tonne |  | 1.348985 | 8317.013 | 3018.614 | 26766.98 | 432.246 | 0 | 1508.269 | 9738.635 | 14159.16 | 7.730723 | 2788.249 | 58.94028 | 38.34231 | 347.0005 | 29314.49 | 6.744926 | 28.43246 | 8.457099 | 39.12057 | 24.02231 | 4.462028 | 40.93651 | 6.433622 | 92.56114 | 396.1866 | 18.36695 | 38.86115 | 0.8820288 | 4.721448 | 0.05188405 | 1.764058 | 0 | 8.457099 | 0.2075362 | 1.297101 | 2.075362 | 3.995072 | 1728.776 | 19.76782 | 40.78086 | 4.669564 | 17.84811 | 3.268695 | 0.8820288 | 2.853623 | 0.4669564 | 2.542318 | 0.5188405 | 1.452753 | 0.2075362 | 1.297101 | 0.2075362 | 3.216811 | 1.089565 | 4.669564 | 0.1556521 | 0.9857969 | 0.8301447 | 0.8820288 | 0.1556521 | 2.853623 | 3.164927 | 16.9142 | 2.386666
3 | WF-64 | Site 20 | RRCM-00377B | 0.5 | 3913333 | 452000 | 2844 | Fine | 1.13 | g/tonne |  | 1.867826 | 8109.476 | 3066.347 | 27161.3 | 354.2643 | 0 | 0 | 9972.114 | 14428.95 | 7.159998 | 2915.365 | 56.81303 | 36.00753 | 351.9814 | 29288.54 | 6.848694 | 28.17304 | 8.924056 | 44.72405 | 24.74869 | 3.839419 | 39.17245 | 6.744926 | 91.62722 | 389.2341 | 18.36695 | 37.82347 | 0.7263766 | 4.721448 | 0 | 1.712174 | 0 | 7.419419 | 0.1556521 | 1.089565 | 0.3631883 | 3.320579 | 1716.324 | 19.61217 | 40.62521 | 4.669564 | 17.64058 | 3.372463 | 0.8820288 | 3.061159 | 0.4150724 | 2.594202 | 0.5188405 | 1.400869 | 0.2075362 | 1.504637 | 0.2075362 | 2.749854 | 0.9339128 | 4.150724 | 0.1037681 | 0.9339128 | 0.7263766 | 0.8820288 | 0.1556521 | 2.17913 | 2.386666 | 17.58869 | 2.386666
3 | WF-65 | Site 21 | RRCM-00378A | 0.5 | 3910153 | 451514 | 2714 | Coarse | 0.18 | g/tonne |  | 3.827682 | 11985.04 | 2904.646 | 33896.95 | 874.7194 | 0 | 0 | 13177.26 | 18636.42 | 5.647399 | 2118.402 | 45.68119 | 40.97502 | 289.7116 | 24886.21 | 5.961144 | 74.42017 | 4.266924 | 37.33558 | 29.17823 | 4.078677 | 7.153372 | 3.137444 | 78.37335 | 632.5087 | 19.70315 | 22.3386 | 0.6902377 | 4.706166 | 0 | 1.756969 | 0 | 7.529866 | 0.1882466 | 1.317726 | 0 | 2.384457 | 2800.483 | 23.59358 | 34.95113 | 4.957162 | 19.5149 | 3.325691 | 0.8784843 | 3.325691 | 0.4392422 | 2.572704 | 0.501991 | 1.254978 | 0.1882466 | 1.192229 | 0.1882466 | 2.384457 | 0.6274888 | 3.200193 | 0.06274888 | 0.9412332 | 0.7529866 | 1.254978 | 0.1254978 | 2.384457 | 1.945215 | 6.965126 | 1.003982
3 | WF-65 | Site 21 | RRCM-00378A | 0.5 | 3910153 | 451514 | 2714 | Coarse | 0.18 | g/tonne |  | 0.5647399 | 12311.33 | 2738.361 | 32861.59 | 666.3931 | 0 | 0 | 12744.3 | 18755.64 | 5.459153 | 2002.317 | 43.42223 | 40.91227 | 279.609 | 25049.35 | 5.647399 | 74.16918 | 4.329673 | 36.26885 | 28.1115 | 4.266924 | 5.647399 | 5.521901 | 79.37733 | 625.9828 | 18.95016 | 22.96609 | 0.6274888 | 4.517919 | 0.06274888 | 1.756969 | 0 | 6.086641 | 0.1254978 | 1.254978 | 0 | 2.133462 | 2806.757 | 23.34258 | 34.32364 | 4.957162 | 18.88741 | 3.890431 | 0.8784843 | 3.137444 | 0.4392422 | 2.447206 | 0.501991 | 1.380475 | 0.1882466 | 1.192229 | 0.1882466 | 2.196211 | 0.5647399 | 2.886449 | 0.06274888 | 0.8157354 | 0.6902377 | 1.380475 | 0.06274888 | 1.945215 | 1.756969 | 6.463135 | 0.9412332
3 | WF-65 | Site 21 | RRCM-00378A | 0.5 | 3910153 | 451514 | 2714 | Coarse | 0.18 | g/tonne |  | 0 | 11859.54 | 2738.361 | 32453.72 | 656.3533 | 0 | 0 | 12838.42 | 19226.26 | 5.772897 | 1964.04 | 43.98697 | 42.41824 | 280.864 | 26021.96 | 6.023893 | 75.29866 | 3.074695 | 39.46905 | 29.17823 | 3.513937 | 5.459153 | 1.443224 | 84.3345 | 629.9988 | 18.82466 | 21.77386 | 0.5647399 | 4.204175 | 0.06274888 | 1.819718 | 0 | 5.58465 | 0.1254978 | 1.192229 | 0 | 2.447206 | 3066.538 | 23.21709 | 33.8844 | 4.831664 | 19.13841 | 3.325691 | 0.9412332 | 3.137444 | 0.4392422 | 2.698202 | 0.4392422 | 1.317726 | 0.1882466 | 1.12948 | 0.1254978 | 2.070713 | 0.5647399 | 2.949197 | 0.06274888 | 0.8784843 | 0.6902377 | 1.12948 | 0.1254978 | 1.69422 | 1.380475 | 5.772897 | 0.9412332
3 | WF-65 | Site 21 | RRCM-00378B | 0.5 | 3910153 | 451514 | 2714 | Coarse | 0.18 | g/tonne |  | 0 | 12734.25 | 2661.237 | 32615.31 | 674.1084 | 0 | 497.6377 | 12817.35 | 19558.43 | 5.377225 | 1930.913 | 38.96044 | 27.76603 | 276.096 | 25189.85 | 5.914947 | 26.25063 | 4.692851 | 35.78299 | 26.78836 | 3.226335 | 6.697089 | 3.861825 | 83.15145 | 620.825 | 19.79796 | 16.81605 | 0.2933032 | 2.981916 | 0 | 1.955354 | 0 | 3.079683 | 0.04888386 | 0.9776772 | 0.4399548 | 2.248658 | 2886.592 | 24.2464 | 36.36959 | 5.230573 | 19.9935 | 3.715173 | 1.026561 | 3.372986 | 0.4888386 | 2.688612 | 0.4888386 | 1.466516 | 0.1955354 | 1.173213 | 0.1955354 | 1.27098 | 0.4399548 | 2.053122 | 0 | 0.8310256 | 0.3910709 | 1.173213 | 0.09776772 | 1.075445 | 0.7821418 | 3.910709 | 1.026561
3 | WF-65 | Site 21 | RRCM-00378B | 0.5 | 3910153 | 451514 | 2714 | Coarse | 0.18 | g/tonne |  | 0 | 12196.52 | 2664.17 | 31965.16 | 988.9205 | 0 | 0 | 12558.26 | 19211.36 | 6.403786 | 1903.538 | 39.79146 | 30.25911 | 274.8251 | 25815.57 | 5.426109 | 25.56626 | 3.030799 | 36.90732 | 27.71715 | 3.66629 | 7.039276 | 3.470754 | 85.15569 | 626.6911 | 20.53122 | 16.91382 | 0.2933032 | 3.324103 | 0 | 1.906471 | 0 | 3.079683 | 0.09776772 | 1.075445 | 0.5377225 | 2.199774 | 2943.297 | 24.58858 | 36.32071 | 5.181689 | 20.33569 | 3.715173 | 1.026561 | 3.372986 | 0.4888386 | 2.590845 | 0.4888386 | 1.368748 | 0.1955354 | 1.173213 | 0.1466516 | 1.417632 | 0.4399548 | 1.857587 | 0 | 0.6354902 | 0.3910709 | 1.27098 | 0.09776772 | 0.9776772 | 0.6843741 | 4.204012 | 0.9776772
3 | WF-65 | Site 21 | RRCM-00378B | 0.5 | 3910153 | 451514 | 2714 | Coarse | 0.18 | g/tonne |  | 1.173213 | 12211.19 | 2720.876 | 33241.03 | 789.9632 | 0 | 0 | 13120.43 | 19089.15 | 5.621644 | 2051.167 | 41.2091 | 30.69906 | 283.4286 | 25444.05 | 5.768296 | 25.17519 | 3.617406 | 39.74258 | 26.54394 | 4.008477 | 6.403786 | 2.78638 | 81.04944 | 650.1554 | 21.16671 | 18.13591 | 0.2444193 | 3.519638 | 0 | 1.857587 | 0 | 2.346425 | 0.04888386 | 1.075445 | 0 | 2.248658 | 2824.998 | 25.1263 | 37.15173 | 5.328341 | 20.92229 | 4.106244 | 1.026561 | 3.617406 | 0.4399548 | 2.737496 | 0.5377225 | 1.319864 | 0.1955354 | 1.222097 | 0.1466516 | 1.27098 | 0.4399548 | 1.857587 | 0 | 0.4888386 | 0.3910709 | 1.368748 | 0.09776772 | 0.7821418 | 0.5866063 | 4.106244 | 0.9776772
3 | WF-66 | Site 21 | RRCM-00379A | 0.5 | 3910153 | 451514 | 2714 | Medium | 0.32 | g/tonne |  | 1.76776 | 10762.12 | 2064.743 | 29019.54 | 513.0039 | 0 | 0 | 13017.78 | 15379.51 | 3.747651 | 1596.641 | 32.80962 | 35.63804 | 219.6972 | 19890.83 | 4.242623 | 31.89039 | 2.686995 | 25.80929 | 24.11224 | 2.686995 | 7.141749 | 9.828744 | 93.62055 | 543.1265 | 13.08142 | 11.03082 | 0.3535519 | 4.808306 | 0 | 2.121312 | 0 | 2.757705 | 0.07071039 | 0.7071039 | 0 | 2.757705 | 2641.74 | 17.53618 | 28.92055 | 3.818361 | 14.42492 | 2.757705 | 0.7071039 | 2.333443 | 0.3535519 | 1.697049 | 0.3535519 | 0.8485247 | 0.1414208 | 0.8485247 | 0.1414208 | 1.060656 | 0.4242623 | 2.262732 | 0.07071039 | 1.060656 | 0.3535519 | 1.202077 | 0.07071039 | 1.202077 | 0.4949727 | 2.686995 | 0.8485247
3 | WF-66 | Site 21 | RRCM-00379A | 0.5 | 3910153 | 451514 | 2714 | Medium | 0.32 | g/tonne |  | 1.83847 | 10394.43 | 1897.867 | 27195.22 | 386.4323 | 0 | 0 | 12452.1 | 15025.96 | 4.242623 | 1471.483 | 31.74896 | 30.12263 | 204.848 | 19982.76 | 4.030492 | 32.6682 | 1.90918 | 21.49596 | 24.25366 | 3.959782 | 7.636722 | 7.990274 | 95.24689 | 534.712 | 12.79858 | 10.32372 | 0.2828416 | 4.666886 | 0 | 2.050601 | 0 | 1.90918 | 0.07071039 | 0.4242623 | 1.90918 | 2.686995 | 2842.558 | 17.6776 | 29.13268 | 3.818361 | 14.77847 | 2.899126 | 0.6363935 | 2.545574 | 0.3535519 | 1.83847 | 0.2828416 | 0.919235 | 0.1414208 | 0.8485247 | 0.1414208 | 1.272787 | 0.4242623 | 1.83847 | 0 | 1.060656 | 0.4242623 | 1.343497 | 0.07071039 | 0.9899454 | 0.4242623 | 2.828416 | 0.7778143
3 | WF-66 | Site 21 | RRCM-00379A | 0.5 | 3910153 | 451514 | 2714 | Medium | 0.32 | g/tonne |  | 0 | 9772.176 | 1939.586 | 27937.67 | 599.6241 | 0 | 0 | 12579.38 | 15188.59 | 3.889071 | 1546.436 | 35.77946 | 35.07235 | 216.5152 | 20201.96 | 4.101203 | 27.29421 | 2.404153 | 27.43563 | 22.55661 | 3.818361 | 5.51541 | 6.929618 | 102.4594 | 548.5005 | 12.72787 | 10.81869 | 0.2828416 | 4.454754 | 0.07071039 | 2.121312 | 0 | 2.121312 | 0.07071039 | 0.4242623 | 0.5656831 | 2.757705 | 2967.008 | 17.60689 | 28.567 | 3.818361 | 14.9906 | 2.757705 | 0.7071039 | 2.192022 | 0.3535519 | 1.90918 | 0.3535519 | 0.919235 | 0.1414208 | 0.7778143 | 0.1414208 | 1.131366 | 0.4242623 | 2.121312 | 0 | 0.5656831 | 0.3535519 | 1.060656 | 0.07071039 | 0.8485247 | 0.4242623 | 2.757705 | 0.8485247
3 | WF-66 | Site 21 | RRCM-00379B | 0.5 | 3910153 | 451514 | 2714 | Medium | 0.32 | g/tonne |  | 0.933443 | 10346.86 | 1904.942 | 27565.29 | 363.6119 | 0 | 0 | 12565.58 | 15803.91 | 2.656722 | 1533.719 | 34.96821 | 31.23444 | 214.6919 | 20995.29 | 3.805575 | 30.22919 | 3.518362 | 25.20296 | 26.63903 | 3.446559 | 7.754757 | 10.62689 | 107.2023 | 530.1238 | 12.56558 | 12.92459 | 0.2154099 | 4.810821 | 0.0718033 | 1.651476 | 0 | 1.723279 | 0.0718033 | 0.6462297 | 0.2154099 | 2.728526 | 2990.608 | 18.02263 | 29.94198 | 3.805575 | 14.64787 | 2.800329 | 0.718033 | 2.297706 | 0.2872132 | 1.651476 | 0.2872132 | 0.8616396 | 0.1436066 | 0.7898363 | 0.1436066 | 1.220656 | 0.4308198 | 1.938689 | 0 | 0.718033 | 0.3590165 | 1.005246 | 0.0718033 | 0.8616396 | 0.3590165 | 2.010493 | 0.7898363
3 | WF-66 | Site 21 | RRCM-00379B | 0.5 | 3910153 | 451514 | 2714 | Medium | 0.32 | g/tonne |  | 2.297706 | 10210.43 | 2016.237 | 28096.63 | 593.9569 | 0 | 0 | 12917.41 | 14791.48 | 3.518362 | 1573.21 | 36.9787 | 29.87017 | 220.2207 | 19803.35 | 4.308198 | 28.50591 | 2.943935 | 28.57771 | 23.8387 | 3.159345 | 9.33443 | 12.63738 | 98.72954 | 536.0117 | 12.78099 | 13.57082 | 0.1436066 | 5.528854 | 0 | 1.651476 | 0 | 1.507869 | 0.0718033 | 0.718033 | 0 | 2.656722 | 2761.555 | 18.16624 | 30.3728 | 3.877378 | 14.64787 | 2.656722 | 0.718033 | 2.225902 | 0.3590165 | 1.866886 | 0.3590165 | 0.8616396 | 0.1436066 | 0.8616396 | 0.1436066 | 1.220656 | 0.4308198 | 2.010493 | 0 | 0.718033 | 0.2872132 | 1.148853 | 0.0718033 | 0.6462297 | 0.4308198 | 2.656722 | 0.8616396
3 | WF-66 | Site 21 | RRCM-00379B | 0.5 | 3910153 | 451514 | 2714 | Medium | 0.32 | g/tonne |  | 0 | 10375.58 | 1962.384 | 28441.29 | 517.4146 | 0 | 0 | 13104.1 | 15229.48 | 2.656722 | 1630.653 | 36.83509 | 29.15214 | 218.282 | 20973.75 | 3.805575 | 32.5987 | 4.523608 | 29.15214 | 26.0646 | 3.949182 | 7.82656 | 15.2941 | 106.9869 | 550.0133 | 12.78099 | 13.57082 | 0.1436066 | 5.600658 | 0 | 1.795083 | 0 | 1.292459 | 0.0718033 | 0.6462297 | 1.292459 | 2.800329 | 3083.234 | 17.87902 | 29.79837 | 3.805575 | 15.07869 | 2.513116 | 0.718033 | 2.369509 | 0.2872132 | 1.723279 | 0.3590165 | 0.933443 | 0.1436066 | 0.718033 | 0.1436066 | 1.220656 | 0.4308198 | 1.795083 | 0 | 0.7898363 | 0.2872132 | 1.005246 | 0.0718033 | 0.6462297 | 0.2872132 | 2.656722 | 0.7898363
3 | WF-68 | Site 22 | RRCM-00381A | 0.5 | 3909938 | 450088 | 2939 | Coarse | 0.51 | g/tonne |  | 0.7029832 | 9764.437 | 3463.598 | 32632.48 | 692.3682 | 707.9041 | 0 | 12857.56 | 18931.34 | 4.007005 | 2073.098 | 49.91181 | 37.6096 | 248.5046 | 25068.38 | 6.397148 | 40.07005 | 6.537744 | 45.83451 | 30.65007 | 3.725811 | 6.748639 | 3.79611 | 92.2314 | 773.9846 | 11.52893 | 12.37251 | 0.1405966 | 4.850584 | 0 | 2.671336 | 0 | 1.124773 | 0.07029832 | 0.5623866 | 0 | 4.288198 | 3307.536 | 17.57458 | 30.86096 | 3.866408 | 15.46563 | 2.811933 | 0.7029832 | 2.10895 | 0.2811933 | 1.616861 | 0.3514916 | 0.7732816 | 0.1405966 | 0.7029832 | 0.1405966 | 1.335668 | 0.3514916 | 1.616861 | 0 | 0.5623866 | 0.2811933 | 2.038651 | 0 | 0.7029832 | 0.3514916 | 1.757458 | 0.7732816
3 | WF-68 | Site 22 | RRCM-00381A | 0.5 | 3909938 | 450088 | 2939 | Coarse | 0.51 | g/tonne |  | 0.8435799 | 10636.14 | 3441.103 | 32351.29 | 644.003 | 0 | 0 | 12716.97 | 20815.33 | 4.428794 | 2156.05 | 48.36525 | 39.78885 | 247.8719 | 25532.35 | 6.678341 | 39.99975 | 6.115954 | 41.26512 | 29.80649 | 4.077303 | 9.419975 | 0 | 91.80961 | 779.6084 | 11.31803 | 11.95072 | 0.1405966 | 4.991181 | 0 | 2.460441 | 0 | 1.405966 | 0.07029832 | 0.4920883 | 0.2811933 | 4.709988 | 3226.693 | 17.50428 | 30.50947 | 3.79611 | 15.04384 | 2.811933 | 0.7029832 | 2.249546 | 0.2811933 | 1.616861 | 0.2811933 | 0.8435799 | 0.1405966 | 0.7732816 | 0.07029832 | 1.405966 | 0.4217899 | 1.546563 | 0 | 0.6326849 | 0.2811933 | 1.827756 | 0.1405966 | 0.4920883 | 0.4217899 | 2.038651 | 0.7029832
3 | WF-68 | Site 22 | RRCM-00381A | 0.5 | 3909938 | 450088 | 2939 | Coarse | 0.51 | g/tonne |  | 0.9841765 | 8295.202 | 3659.731 | 34734.4 | 433.8813 | 0 | 0 | 13673.02 | 16435.75 | 4.780286 | 2168.703 | 53.63762 | 41.47601 | 257.0107 | 21166.83 | 6.326849 | 38.17199 | 6.959534 | 51.73957 | 23.19845 | 3.163425 | 7.732816 | 8.295202 | 75.5004 | 763.4398 | 11.38833 | 12.5131 | 0.07029832 | 4.850584 | 0 | 2.95253 | 0 | 0.7732816 | 0 | 0.4217899 | 0.210895 | 4.288198 | 2785.923 | 17.50428 | 30.43917 | 3.79611 | 14.90324 | 2.741635 | 0.7029832 | 2.10895 | 0.2811933 | 1.757458 | 0.3514916 | 0.8435799 | 0.1405966 | 0.8435799 | 0.1405966 | 0.9841765 | 0.3514916 | 1.476265 | 0 | 0.5623866 | 0.210895 | 1.898055 | 0.07029832 | 0.4217899 | 0.2811933 | 2.10895 | 0.7732816
3 | WF-68 | Site 22 | RRCM-00381B | 0.5 | 3909938 | 450088 | 2939 | Coarse | 0.51 | g/tonne |  | 0.6235196 | 10021.66 | 3630.018 | 35200.52 | 500.0628 | 0 | 0 | 13451.02 | 19918.62 | 3.571067 | 2168.148 | 47.84096 | 32.81981 | 253.8859 | 26233.17 | 6.518614 | 29.75889 | 5.044841 | 43.41964 | 28.79527 | 3.571067 | 7.538919 | 8.956009 | 94.77499 | 766.3623 | 10.42978 | 18.87564 | 0.0566836 | 3.004231 | 0 | 1.473774 | 0 | 0.7935705 | 0 | 0.5101524 | 0.4534688 | 4.25127 | 3298.419 | 15.07784 | 26.64129 | 3.344333 | 13.1506 | 2.437395 | 0.6802032 | 1.813875 | 0.283418 | 1.473774 | 0.283418 | 0.7368868 | 0.1133672 | 0.6802032 | 0.1133672 | 1.190356 | 0.283418 | 1.360406 | 0 | 0.3967852 | 0.1133672 | 1.247039 | 0.0566836 | 0.283418 | 0.1700508 | 1.360406 | 0.6802032
3 | WF-68 | Site 22 | RRCM-00381B | 0.5 | 3909938 | 450088 | 2939 | Coarse | 0.51 | g/tonne |  | 2.380711 | 9845.942 | 3635.12 | 34208.55 | 620.6855 | 0 | 0 | 13212.95 | 19249.75 | 4.87479 | 2150.009 | 46.99071 | 37.63791 | 249.8046 | 26420.23 | 5.951778 | 30.09899 | 4.591372 | 44.15653 | 31.00593 | 3.514383 | 8.842642 | 1.076988 | 93.24453 | 760.694 | 11.10999 | 19.61253 | 0.0566836 | 3.741118 | 0 | 1.643825 | 0 | 0.9069377 | 0.0566836 | 0.566836 | 0.6802032 | 4.194587 | 3400.449 | 16.09814 | 28.05838 | 3.4577 | 13.32065 | 2.720813 | 0.6802032 | 2.153977 | 0.283418 | 1.700508 | 0.283418 | 0.7935705 | 0.1133672 | 0.7368868 | 0.1700508 | 1.247039 | 0.3401016 | 1.303723 | 0 | 0.4534688 | 0.1133672 | 1.076988 | 0.0566836 | 0.3401016 | 0.1700508 | 1.813875 | 0.6802032
3 | WF-68 | Site 22 | RRCM-00381B | 0.5 | 3909938 | 450088 | 2939 | Coarse | 0.51 | g/tonne |  | 1.303723 | 9653.218 | 3560.864 | 34316.25 | 644.4926 | 0 | 0 | 13263.96 | 18801.95 | 4.761423 | 2122.234 | 50.44841 | 35.42725 | 250.4848 | 25439.6 | 6.235196 | 31.85619 | 5.441626 | 44.55331 | 29.47547 | 2.664129 | 7.935705 | 13.1506 | 96.70223 | 760.694 | 11.22335 | 20.12268 | 0.0566836 | 3.401016 | 0.0566836 | 2.210661 | 0 | 0.5101524 | 0.0566836 | 0.6235196 | 0.8502541 | 4.024536 | 3378.91 | 16.38156 | 28.85195 | 3.571067 | 14.05753 | 2.550762 | 0.7368868 | 2.267344 | 0.283418 | 1.643825 | 0.3401016 | 0.7935705 | 0.1133672 | 0.7368868 | 0.1133672 | 1.303723 | 0.3401016 | 1.473774 | 0 | 0.4534688 | 0.1133672 | 1.133672 | 0.0566836 | 0.283418 | 0.1700508 | 1.927243 | 0.7935705
3 | WF-69 | Site 22 | RRCM-00382A | 0.5 | 3909938 | 450088 | 2939 | Medium | 0.66 | g/tonne |  | 2.352113 | 9828.017 | 3223.666 | 36750.17 | 547.7244 | 0 | 0 | 14576.74 | 16534.72 | 3.877808 | 2162.037 | 49.20366 | 33.56529 | 274.7522 | 25288.39 | 5.784926 | 28.92463 | 3.941378 | 44.94443 | 28.60678 | 2.987819 | 16.33765 | 7.628474 | 109.6593 | 716.4408 | 12.26913 | 19.57975 | 0 | 4.577084 | 0.06357062 | 1.970689 | 0 | 0.5721355 | 0 | 0.7628474 | 0 | 3.369243 | 3438.535 | 18.30834 | 30.13247 | 4.068519 | 15.00267 | 2.860678 | 0.7628474 | 2.415683 | 0.3178531 | 1.779977 | 0.3814237 | 0.9535592 | 0.1271412 | 0.7628474 | 0.1271412 | 1.207842 | 0.3814237 | 1.462124 | 0 | 0.2542825 | 0.06357062 | 1.525695 | 0.06357062 | 0.2542825 | 0.1271412 | 1.462124 | 0.7628474
3 | WF-69 | Site 22 | RRCM-00382A | 0.5 | 3909938 | 450088 | 2939 | Medium | 0.66 | g/tonne |  | 0.5085649 | 10654.44 | 3003.712 | 34614.2 | 716.4408 | 0 | 0 | 13960.11 | 18276.55 | 4.767796 | 2082.573 | 46.91511 | 33.37457 | 267.6323 | 25777.88 | 5.339932 | 26.19109 | 4.068519 | 41.63875 | 29.24248 | 4.767796 | 14.87552 | 0 | 109.2779 | 723.4336 | 12.58698 | 21.04187 | 0 | 4.513514 | 0 | 2.09783 | 0 | 0.6357062 | 0 | 0.8899886 | 0 | 3.369243 | 3298.679 | 18.24477 | 30.95889 | 4.004949 | 15.63837 | 2.669966 | 0.7628474 | 2.415683 | 0.3178531 | 1.779977 | 0.3178531 | 0.8899886 | 0.1271412 | 0.826418 | 0.1271412 | 1.144271 | 0.3814237 | 1.589265 | 0 | 0.3814237 | 0.06357062 | 1.398554 | 0.06357062 | 0.3178531 | 0.1271412 | 1.843548 | 0.826418
3 | WF-69 | Site 22 | RRCM-00382A | 0.5 | 3909938 | 450088 | 2939 | Medium | 0.66 | g/tonne |  | 0 | 10686.22 | 3098.432 | 35326.19 | 826.418 | 0 | 0 | 14430.53 | 17723.49 | 3.178531 | 2062.231 | 49.45794 | 34.26456 | 273.1629 | 25262.96 | 5.339932 | 28.73392 | 5.721355 | 42.02018 | 28.9882 | 2.987819 | 16.46479 | 1.144271 | 101.5223 | 738.0548 | 12.58698 | 21.4233 | 0 | 4.958508 | 0.06357062 | 1.970689 | 0 | 0.6357062 | 0.06357062 | 1.0807 | 0.3814237 | 3.687096 | 3232.566 | 18.49905 | 31.27674 | 4.004949 | 15.19338 | 2.733536 | 0.7628474 | 2.161401 | 0.3178531 | 1.716407 | 0.3814237 | 0.826418 | 0.1271412 | 0.826418 | 0.1271412 | 1.207842 | 0.3814237 | 1.589265 | 0 | 0.5085649 | 0.06357062 | 1.271412 | 0.06357062 | 0.3178531 | 0.1271412 | 1.843548 | 0.826418
3 | WF-69 | Site 22 | RRCM-00382B | 0.5 | 3909938 | 450088 | 2939 | Medium | 0.66 | g/tonne |  | 2.021018 | 8999.474 | 2370.535 | 26826.04 | 512.328 | 0 | 0 | 10883.78 | 15098.19 | 4.398686 | 1660.801 | 39.82594 | 23.89556 | 213.4552 | 22237.14 | 4.279803 | 32.87126 | 1.367159 | 29.54253 | 25.14384 | 2.615435 | 17.00033 | 0 | 96.71165 | 564.8745 | 10.64006 | 16.22758 | 0 | 3.031527 | 0 | 1.723809 | 0 | 0.4755336 | 0 | 0.7133004 | 1.188834 | 2.79376 | 3114.151 | 15.21708 | 25.67882 | 3.269294 | 13.19606 | 2.318226 | 0.6538587 | 1.961576 | 0.2377668 | 1.486043 | 0.2972085 | 0.8321838 | 0.1188834 | 0.6538587 | 0.1188834 | 1.188834 | 0.2972085 | 0.9510672 | 0 | 0.2972085 | 0.0594417 | 1.129392 | 0.0594417 | 0.1783251 | 0.1188834 | 1.010509 | 0.6538587
3 | WF-69 | Site 22 | RRCM-00382B | 0.5 | 3909938 | 450088 | 2939 | Medium | 0.66 | g/tonne |  | 1.307717 | 8975.697 | 2283.75 | 25363.77 | 516.3106 | 0 | 0 | 10265.58 | 15573.73 | 3.031527 | 1576.988 | 38.16157 | 25.32217 | 200.6157 | 21042.36 | 4.517569 | 34.83284 | 0.8321838 | 30.37471 | 23.36059 | 2.912643 | 16.1087 | 7.489655 | 87.85484 | 543.8916 | 10.16453 | 17.00033 | 0 | 3.15041 | 0 | 1.664368 | 0 | 0.2972085 | 0.0594417 | 0.6538587 | 0.4160919 | 2.734318 | 2716.486 | 15.15763 | 25.14384 | 3.209852 | 12.95829 | 2.377668 | 0.6538587 | 2.021018 | 0.2972085 | 1.486043 | 0.2972085 | 0.7727421 | 0.1188834 | 0.7727421 | 0.1188834 | 1.010509 | 0.2972085 | 1.129392 | 0 | 0.3566502 | 0.0594417 | 1.307717 | 0 | 0.2377668 | 0.1188834 | 1.188834 | 0.6538587
3 | WF-69 | Site 22 | RRCM-00382B | 0.5 | 3909938 | 450088 | 2939 | Medium | 0.66 | g/tonne |  | 1.842693 | 8880.59 | 2424.033 | 26980.59 | 362.5349 | 1205.478 | 0 | 11448.47 | 14836.65 | 4.101477 | 1749.369 | 39.46929 | 26.21379 | 212.4446 | 21939.93 | 4.695895 | 40.24203 | 1.486043 | 32.15796 | 25.14384 | 3.209852 | 17.35698 | 1.664368 | 98.91099 | 576.5845 | 10.69951 | 17.41642 | 0 | 3.388177 | 0.0594417 | 1.604926 | 0 | 0.5349753 | 0.0594417 | 0.594417 | 2.377668 | 2.79376 | 3059.464 | 15.21708 | 25.38161 | 3.447619 | 12.72052 | 2.318226 | 0.6538587 | 2.08046 | 0.2972085 | 1.486043 | 0.2972085 | 0.7727421 | 0.1188834 | 0.7133004 | 0.1188834 | 1.010509 | 0.2972085 | 1.188834 | 0 | 0.4755336 | 0.0594417 | 1.188834 | 0 | 0.1188834 | 0.1188834 | 1.307717 | 0.6538587
3 | WF-70 | Site 22 | RRCM-00385A | 0.5 | 3909938 | 450088 | 2939 | Fine | 1.22 | g/tonne |  | 0.6651242 | 8979.177 | 4251.958 | 33933.43 | 631.2634 | 0 | 0 | 10823.39 | 16398.34 | 7.074503 | 3341.947 | 77.75907 | 42.14469 | 468.7917 | 37845.57 | 8.646615 | 40.51211 | 12.81876 | 217.4352 | 33.01435 | 6.893106 | 47.34475 | 16.08391 | 135.5039 | 480.7034 | 16.08391 | 42.50749 | 0 | 3.688416 | 0 | 0.9069876 | 0 | 0.362795 | 0.06046584 | 2.116304 | 0.9674534 | 5.623323 | 2232.399 | 22.61422 | 45.28891 | 5.200062 | 19.6514 | 3.748882 | 0.9069876 | 3.144224 | 0.4232609 | 2.358168 | 0.4837267 | 1.269783 | 0.1813975 | 1.148851 | 0.1813975 | 1.995373 | 0.7255901 | 7.860559 | 0 | 0.2418634 | 0 | 0.6046584 | 0 | 0.06046584 | 0.2418634 | 2.781429 | 1.330248
3 | WF-70 | Site 22 | RRCM-00385A | 0.5 | 3909938 | 450088 | 2939 | Fine | 1.22 | g/tonne |  | 2.116304 | 10345.71 | 4262.237 | 32863.18 | 490.257 | 0 | 0 | 10974.55 | 17662.07 | 8.223354 | 3229.481 | 78.0614 | 43.29354 | 467.6428 | 40566.53 | 9.432671 | 42.99121 | 11.79084 | 207.3374 | 32.47016 | 5.744255 | 45.77264 | 5.200062 | 138.0435 | 485.6012 | 15.78158 | 49.0378 | 0 | 3.748882 | 0 | 1.148851 | 0 | 0.3023292 | 0.06046584 | 2.297702 | 0.8465218 | 5.744255 | 2280.167 | 22.55376 | 44.92612 | 5.079131 | 19.77233 | 3.688416 | 0.9069876 | 3.20469 | 0.4232609 | 2.479099 | 0.4837267 | 1.330248 | 0.1813975 | 1.209317 | 0.1813975 | 2.17677 | 0.7255901 | 9.130342 | 0 | 0.2418634 | 0 | 0.7255901 | 0.06046584 | 0 | 0.1813975 | 3.748882 | 1.269783
3 | WF-70 | Site 22 | RRCM-00385A | 0.5 | 3909938 | 450088 | 2939 | Fine | 1.22 | g/tonne |  | 0.7255901 | 9281.506 | 4105.631 | 31266.89 | 806.6143 | 507.5503 | 0 | 10654.08 | 16108.1 | 8.041957 | 3283.295 | 75.03811 | 38.87954 | 460.266 | 37833.48 | 9.432671 | 41.4191 | 10.94432 | 214.0491 | 32.0469 | 5.260528 | 44.14006 | 15.60019 | 131.6341 | 488.2617 | 15.66065 | 49.27966 | 0 | 3.567485 | 0 | 1.269783 | 0 | 0.362795 | 0 | 1.934907 | 0.6651242 | 6.469845 | 2079.42 | 22.43283 | 45.59124 | 5.139596 | 20.25606 | 3.567485 | 0.9069876 | 2.962826 | 0.4232609 | 2.539565 | 0.4837267 | 1.330248 | 0.1813975 | 1.269783 | 0.1813975 | 2.358168 | 0.7255901 | 8.707081 | 0 | 0.2418634 | 0 | 0.4837267 | 0 | 0 | 0.2418634 | 4.293075 | 1.269783
3 | WF-70 | Site 22 | RRCM-00385B | 0.5 | 3909938 | 450088 | 2939 | Fine | 1.22 | g/tonne |  | 1.412292 | 7582.545 | 3478.134 | 24159.93 | 483.296 | 0 | 0 | 8926.658 | 13660.27 | 5.600467 | 2794.39 | 63.06613 | 37.35268 | 383.6076 | 31869.09 | 7.012759 | 34.5768 | 9.691243 | 78.50394 | 22.79147 | 3.45768 | 32.96971 | 0 | 96.23063 | 400.9934 | 13.00282 | 56.68647 | 0 | 2.483685 | 0 | 1.071394 | 0 | 0.1947989 | 0 | 1.801889 | 0 | 4.188175 | 1554.008 | 15.58391 | 33.2619 | 3.798578 | 14.95081 | 2.970683 | 0.7304957 | 2.337586 | 0.340898 | 2.045388 | 0.340898 | 1.120093 | 0.1460991 | 1.168793 | 0.1460991 | 2.775884 | 0.5843966 | 4.626473 | 0 | 0.2434986 | 0 | 0.6330963 | 0 | 0 | 0.1947989 | 2.970683 | 1.168793
3 | WF-70 | Site 22 | RRCM-00385B | 0.5 | 3909938 | 450088 | 2939 | Fine | 1.22 | g/tonne |  | 1.168793 | 7928.313 | 3182.526 | 23176.19 | 352.9755 | 0 | 0 | 8468.88 | 13562.87 | 5.746566 | 2836.758 | 62.38433 | 37.59618 | 378.202 | 31411.32 | 6.964059 | 29.80422 | 7.791954 | 78.01694 | 21.62267 | 4.772572 | 31.26522 | 4.626473 | 93.55215 | 401.3343 | 12.95412 | 61.84864 | 0 | 2.386286 | 0 | 1.071394 | 0 | 0.2434986 | 0.04869971 | 1.850589 | 0 | 4.285575 | 1485.828 | 15.63261 | 32.96971 | 3.895977 | 14.60991 | 2.873283 | 0.681796 | 2.386286 | 0.340898 | 1.996688 | 0.3895977 | 1.071394 | 0.1460991 | 1.071394 | 0.1947989 | 2.386286 | 0.5843966 | 4.869971 | 0 | 0.1947989 | 0 | 0.7304957 | 0 | 0.04869971 | 0.1460991 | 3.555079 | 1.168793
3 | WF-70 | Site 22 | RRCM-00385B | 0.5 | 3909938 | 450088 | 2939 | Fine | 1.22 | g/tonne |  | 2.142787 | 7889.354 | 3121.652 | 22815.82 | 227.5251 | 1784.358 | 0 | 8405.571 | 13635.92 | 5.892665 | 2758.352 | 59.70585 | 36.28129 | 369.0464 | 31026.59 | 7.451056 | 33.408 | 6.623161 | 73.34177 | 23.96026 | 3.847277 | 33.16451 | 8.181552 | 90.53277 | 396.6592 | 12.90542 | 62.67653 | 0 | 2.775884 | 0 | 1.071394 | 0 | 0.2921983 | 0.04869971 | 1.899289 | 0 | 4.382974 | 1423.98 | 15.68131 | 33.3106 | 3.847277 | 14.75601 | 2.775884 | 0.7304957 | 2.483685 | 0.340898 | 2.045388 | 0.3895977 | 1.071394 | 0.1460991 | 1.071394 | 0.1460991 | 2.581085 | 0.5356969 | 4.626473 | 0 | 0.1947989 | 0 | 0.681796 | 0 | 0 | 0.1947989 | 3.652479 | 1.168793
3 | WF-72 | Site 23 | RRCM-00387A | 0.5 | 3909559 | 451487 |  | Medium | 0.35 | g/tonne |  | 0.8282542 | 9680.221 | 1424.597 | 20794.36 | 492.5006 | 513.6729 | 0 | 10368.71 | 11626.62 | 2.174167 | 1028.588 | 26.7112 | 25.98647 | 166.3238 | 13479.84 | 2.950656 | 25.88294 | 0 | 30.33481 | 16.40979 | 2.329465 | 6.367204 | 12.21675 | 81.4795 | 368.8319 | 8.593137 | 12.52734 | 0 | 3.105953 | 0 | 1.397679 | 0 | 0.1035318 | 0.05176589 | 0.5176589 | 0.2588294 | 1.863572 | 1787.476 | 13.61443 | 22.88052 | 2.847124 | 11.02613 | 1.863572 | 0.5176589 | 1.76004 | 0.2070635 | 1.449445 | 0.2070635 | 0.6211906 | 0.1035318 | 0.5694247 | 0.1035318 | 0.5176589 | 0.2588294 | 1.345913 | 0 | 0.2070635 | 0 | 0.6729565 | 0 | 0 | 0.05176589 | 0.8800201 | 0.6211906
3 | WF-72 | Site 23 | RRCM-00387A | 0.5 | 3909559 | 451487 |  | Medium | 0.35 | g/tonne |  | 1.345913 | 9866.578 | 1504.317 | 22000.5 | 518.6942 | 432.6075 | 0 | 11010.6 | 11088.25 | 1.967104 | 1120.731 | 26.29707 | 22.67346 | 170.6204 | 13531.6 | 2.64006 | 24.79586 | 0 | 34.11372 | 16.66862 | 2.950656 | 5.694247 | 5.901311 | 81.53127 | 377.4251 | 9.628455 | 10.71554 | 0 | 3.675378 | 0 | 1.397679 | 0 | 0.1035318 | 0 | 0.4141271 | 0.6729565 | 1.967104 | 1783.335 | 13.97679 | 23.34641 | 2.89889 | 11.49203 | 2.174167 | 0.5694247 | 1.76004 | 0.2588294 | 1.345913 | 0.2588294 | 0.7247224 | 0.1035318 | 0.6211906 | 0.1035318 | 0.5694247 | 0.2070635 | 1.397679 | 0 | 0.2070635 | 0 | 0.7764883 | 0 | 0 | 0.05176589 | 0.9835518 | 0.6211906
3 | WF-72 | Site 23 | RRCM-00387A | 0.5 | 3909559 | 451487 |  | Medium | 0.35 | g/tonne |  | 0 | 10684.48 | 1526.576 | 21327.55 | 377.7874 | 0 | 0 | 10932.96 | 11921.68 | 2.536528 | 1071.554 | 25.05469 | 25.88294 | 174.3993 | 13971.61 | 2.89889 | 26.09001 | 1.397679 | 36.59848 | 16.25449 | 2.536528 | 6.315438 | 1.915338 | 83.18778 | 382.3428 | 9.266094 | 9.731987 | 0 | 3.002421 | 0 | 1.552977 | 0 | 0.1035318 | 0 | 0.3105953 | 0 | 2.174167 | 1822.159 | 13.97679 | 23.50171 | 3.002421 | 11.33673 | 1.967104 | 0.5176589 | 1.604742 | 0.2070635 | 1.449445 | 0.2588294 | 0.7247224 | 0.1035318 | 0.6211906 | 0.1035318 | 0.5694247 | 0.2070635 | 1.397679 | 0 | 0.2588294 | 0 | 0.7247224 | 0 | 0 | 0.05176589 | 1.035318 | 0.6211906
3 | WF-72 | Site 23 | RRCM-00387B | 0.5 | 3909559 | 451487 |  | Medium | 0.35 | g/tonne |  | 0 | 11868.18 | 1529.634 | 23386.54 | 348.2222 | 0 | 0 | 12402.43 | 13464.59 | 2.162476 | 1217.983 | 32.94595 | 35.55364 | 174.7153 | 14552.19 | 3.116509 | 39.8786 | 0 | 18.76266 | 15.26453 | 2.480487 | 5.596996 | 3.43452 | 88.72511 | 422.2552 | 10.36716 | 10.04915 | 0 | 4.770167 | 0 | 1.590056 | 0 | 0.1908067 | 0 | 0.57242 | 0 | 2.28968 | 1890.894 | 15.26453 | 24.86847 | 2.989305 | 11.95722 | 2.162476 | 0.57242 | 1.844465 | 0.2544089 | 1.462851 | 0.3180111 | 0.7632267 | 0.1272045 | 0.6360223 | 0.1272045 | 0.5088178 | 0.2544089 | 1.780862 | 0 | 0.3180111 | 0 | 0.8904312 | 0 | 0 | 0.06360223 | 0.3816134 | 0.7632267
3 | WF-72 | Site 23 | RRCM-00387B | 0.5 | 3909559 | 451487 |  | Medium | 0.35 | g/tonne |  | 1.590056 | 12332.47 | 1567.795 | 24245.17 | 396.1147 | 1451.403 | 0 | 12847.65 | 12237.07 | 1.971669 | 1242.151 | 34.98122 | 33.77278 | 175.733 | 14304.14 | 2.480487 | 43.82193 | 2.671294 | 93.81328 | 15.77335 | 3.561725 | 6.487427 | 9.031516 | 85.16338 | 436.3749 | 9.98555 | 10.23996 | 0 | 5.915007 | 0 | 1.780862 | 0.2544089 | 0.06360223 | 0 | 0.5088178 | 1.780862 | 2.544089 | 1796.127 | 15.20093 | 24.80487 | 3.180111 | 11.76641 | 2.162476 | 0.57242 | 1.844465 | 0.2544089 | 1.399249 | 0.2544089 | 0.7632267 | 0.1272045 | 0.6996245 | 0.1272045 | 0.8904312 | 0.2544089 | 2.035271 | 0 | 0.3816134 | 0 | 0.9540334 | 0 | 0 | 0.06360223 | 0.57242 | 0.6996245
3 | WF-72 | Site 23 | RRCM-00387B | 0.5 | 3909559 | 451487 |  | Medium | 0.35 | g/tonne |  | 0 | 11683.73 | 1459.671 | 23399.26 | 379.2601 | 0 | 0 | 12345.19 | 12332.47 | 1.971669 | 1175.369 | 33.07316 | 34.218 | 182.7292 | 14100.61 | 2.734896 | 44.07634 | 1.462851 | 21.43395 | 16.72739 | 3.561725 | 5.278985 | 13.03846 | 83.76413 | 423.4636 | 10.23996 | 9.095118 | 0 | 5.596996 | 0 | 1.590056 | 0 | 0.2544089 | 0 | 0.5088178 | 0.1908067 | 2.480487 | 1675.283 | 14.81932 | 24.35965 | 3.052907 | 11.57561 | 2.28968 | 0.57242 | 1.71726 | 0.2544089 | 1.399249 | 0.3180111 | 0.7632267 | 0.1272045 | 0.6996245 | 0.1272045 | 0.57242 | 0.2544089 | 2.162476 | 0 | 0.1908067 | 0 | 0.8904312 | 0.06360223 | 0 | 0.06360223 | 0.6996245 | 0.6996245
3 | WF-73 | Site 23 | RRCM-00390A | 0.5 | 3909559 | 451487 |  | Fine | 1.53 | g/tonne |  | 0.5229783 | 15019.94 | 498.224 | 23743.22 | 77.95864 | 3338.345 | 0 | 18231.02 | 34049.38 | 1.6038 | 289.207 | 9.762262 | 14.99205 | 296.6333 | 5756.248 | 0.6624392 | 20.25669 | 0 | 25.41675 | 15.51502 | 2.022183 | 6.066549 | 9.274149 | 143.052 | 249.6001 | 11.61012 | 16.66558 | 0 | 6.868449 | 0 | 0.8019001 | 0 | 0.1045957 | 0.03486522 | 0.5229783 | 0 | 5.055457 | 578.7627 | 14.36447 | 24.61485 | 2.754353 | 9.518206 | 1.952452 | 0.2789218 | 1.53407 | 0.2440566 | 1.6038 | 0.313787 | 0.9762262 | 0.1743261 | 0.9762262 | 0.1743261 | 0.9762262 | 1.115687 | 1.324878 | 0 | 0.1394609 | 0 | 0.6624392 | 0 | 0.1045957 | 0.2091913 | 3.347061 | 2.475431
3 | WF-73 | Site 23 | RRCM-00390A | 0.5 | 3909559 | 451487 |  | Fine | 1.53 | g/tonne |  | 1.115687 | 13848.47 | 501.7105 | 23464.29 | 101.3532 | 2432.547 | 75.51807 | 18147.35 | 32121.33 | 1.778126 | 307.8948 | 9.239284 | 14.85258 | 291.9265 | 5369.244 | 0.5578436 | 21.79076 | 0 | 27.22974 | 15.20124 | 1.324878 | 5.578436 | 5.752762 | 132.7319 | 257.0264 | 11.95877 | 15.68935 | 0 | 6.973044 | 0 | 0.8019001 | 0 | 0.1743261 | 0.03486522 | 0.5229783 | 0 | 5.160053 | 521.2351 | 14.46907 | 24.68458 | 2.754353 | 9.831993 | 1.917587 | 0.2789218 | 1.499205 | 0.2440566 | 1.638665 | 0.313787 | 0.9762262 | 0.1394609 | 1.011091 | 0.1394609 | 0.9762262 | 1.185418 | 1.290013 | 0 | 0.1743261 | 0 | 0.5229783 | 0 | 0.1045957 | 0.2440566 | 4.044366 | 2.510296
3 | WF-73 | Site 23 | RRCM-00390A | 0.5 | 3909559 | 451487 |  | Fine | 1.53 | g/tonne |  | 0.6624392 | 14904.88 | 514.9593 | 24161.6 | 147.2707 | 1127.193 | 0 | 18353.05 | 33749.53 | 2.126779 | 291.9265 | 10.00632 | 14.78285 | 305.2799 | 5550.543 | 0.7670349 | 22.41834 | 1.011091 | 26.21865 | 15.86368 | 2.091913 | 7.251966 | 0 | 134.4752 | 254.7602 | 11.88904 | 14.95718 | 0 | 6.031683 | 0 | 1.045957 | 0 | 0.1743261 | 0 | 0.4183827 | 1.290013 | 5.090322 | 526.1162 | 14.39934 | 24.75431 | 2.754353 | 9.797127 | 1.952452 | 0.2789218 | 1.6038 | 0.2440566 | 1.499205 | 0.313787 | 0.941361 | 0.1394609 | 1.011091 | 0.1394609 | 1.045957 | 1.150552 | 1.220283 | 0 | 0.1394609 | 0 | 0.627574 | 0 | 0.1394609 | 0.2091913 | 4.393018 | 2.545161
3 | WF-73 | Site 23 | RRCM-00390B | 0.5 | 3909559 | 451487 |  | Fine | 1.53 | g/tonne |  | 0 | 16698.74 | 543.8045 | 24668.38 | 51.55676 | 1258.978 | 539.4229 | 18699.67 | 36118.94 | 4.33291 | 340.8393 | 16.94216 | 18.6948 | 304.7155 | 5584.098 | 1.022372 | 25.70535 | 1.898691 | 24.39087 | 16.55269 | 3.213169 | 10.80793 | 7.740816 | 131.6426 | 258.4167 | 12.56057 | 10.12635 | 1.509216 | 11.34346 | 0.7302657 | 1.411847 | 4.089488 | 18.35401 | 0.9736876 | 1.801322 | 1.460531 | 5.744757 | 505.3439 | 15.18953 | 25.51061 | 3.55396 | 10.56451 | 2.77501 | 1.168425 | 2.531588 | 1.217109 | 2.580272 | 1.363163 | 2.093428 | 1.363163 | 2.239481 | 1.509216 | 2.77501 | 1.752638 | 8.032923 | 0.3407907 | 1.119741 | 2.142113 | 1.071056 | 1.898691 | 7.935554 | 21.95666 | 30.28168 | 3.55396
3 | WF-73 | Site 23 | RRCM-00390B | 0.5 | 3909559 | 451487 |  | Fine | 1.53 | g/tonne |  | 1.5579 | 16538.08 | 507.2912 | 23490.21 | 57.54494 | 0 | 1737.546 | 18524.41 | 36260.13 | 4.381594 | 304.4234 | 16.504 | 16.65006 | 296.001 | 5564.625 | 1.022372 | 30.57379 | 1.411847 | 22.88166 | 16.40664 | 3.310538 | 7.740816 | 12.12241 | 133.5899 | 251.5522 | 11.92767 | 9.882929 | 1.265794 | 10.61319 | 0.3407907 | 1.217109 | 3.067116 | 12.41452 | 0.4868438 | 1.217109 | 1.460531 | 5.793441 | 504.857 | 15.09216 | 25.36456 | 3.067116 | 10.07767 | 2.142113 | 0.6328969 | 1.898691 | 0.5842126 | 1.99606 | 0.6815813 | 1.314478 | 0.4868438 | 1.265794 | 0.5355282 | 2.580272 | 1.5579 | 6.085547 | 0.2921063 | 0.9250032 | 1.5579 | 0.9250032 | 1.265794 | 5.988179 | 12.26846 | 22.24876 | 3.067116
3 | WF-73 | Site 23 | RRCM-00390B | 0.5 | 3909559 | 451487 |  | Fine | 1.53 | g/tonne |  | 0 | 16669.53 | 502.9096 | 23582.71 | 55.11072 | 3845.092 | 874.8583 | 18977.17 | 36352.63 | 3.213169 | 324.9195 | 17.52638 | 18.84085 | 297.851 | 5759.362 | 0.7302657 | 37.14618 | 1.898691 | 23.22245 | 15.33558 | 2.726325 | 8.860557 | 7.935554 | 136.6571 | 256.2259 | 11.78162 | 10.36977 | 1.071056 | 9.152663 | 0.2921063 | 1.411847 | 2.482903 | 8.909241 | 0.3407907 | 1.314478 | 0.7302657 | 5.744757 | 518.4886 | 14.80005 | 25.16982 | 2.969747 | 10.02898 | 2.142113 | 0.4868438 | 1.752638 | 0.4868438 | 1.801322 | 0.5355282 | 1.119741 | 0.389475 | 1.411847 | 0.389475 | 2.190797 | 1.460531 | 5.11186 | 0.2921063 | 0.9250032 | 1.217109 | 0.8763188 | 0.8276345 | 4.33291 | 7.351341 | 17.86717 | 2.969747
3 | WF-74 | Site 24 | RRCM-00391A | 0.5 | 3908985 | 451495 | 2707 | Coarse | 0.13 | g/tonne |  | 0 | 529.5507 | 79214.85 | 3555.306 | 0 | 1361.328 | 0 | 792.584 | 1546.845 | 7.664549 | 155.12 | 44.33245 | 1921.363 | 609.2445 | 49514.73 | 80.04228 | 1581.684 | 13.84845 | 44.76793 | 2.700012 | 4.050017 | 5.530669 | 14.93716 | 1.088714 | 9.972623 | 1.567749 | 0.8274229 | 0.6967772 | 4.26776 | 0.1741943 | 1.175811 | 2.220977 | 6.880675 | 0.2177429 | 0.8274229 | 0.4354857 | 0.6532286 | 32.26949 | 4.485503 | 6.880675 | 0.7403257 | 2.569366 | 0.6532286 | 0.2612914 | 0.4354857 | 0.1741943 | 0.3483886 | 0.1741943 | 0.30484 | 0.1741943 | 0.2612914 | 0.1741943 | 0.91452 | 0.30484 | 2.961303 | 0.1306457 | 0.6532286 | 0.91452 | 0.60968 | 0.3919372 | 2.220977 | 3.135497 | 13.54361 | 0.2177429
3 | WF-74 | Site 24 | RRCM-00391A | 0.5 | 3908985 | 451495 | 2707 | Coarse | 0.13 | g/tonne |  | 0 | 631.4543 | 80260.02 | 3447.741 | 0 | 324.3933 | 0 | 967.6493 | 1423.603 | 7.838743 | 154.5539 | 43.72277 | 1977.541 | 628.8414 | 47119.56 | 82.56809 | 1617.829 | 15.37265 | 44.07116 | 2.177429 | 3.527434 | 4.398406 | 2.656463 | 1.001617 | 10.23391 | 1.480651 | 1.045166 | 0.60968 | 4.354857 | 0.1306457 | 1.088714 | 1.872589 | 4.790343 | 0.30484 | 0.5661315 | 0.08709715 | 0.60968 | 28.74206 | 4.529052 | 6.924223 | 0.7838743 | 2.656463 | 0.60968 | 0.2177429 | 0.4354857 | 0.1741943 | 0.3483886 | 0.1741943 | 0.2177429 | 0.1306457 | 0.2612914 | 0.1306457 | 1.132263 | 0.2612914 | 2.351623 | 0.1306457 | 0.8709715 | 0.6967772 | 0.6532286 | 0.3483886 | 1.741943 | 2.308074 | 10.49521 | 0.1741943
3 | WF-74 | Site 24 | RRCM-00391A | 0.5 | 3908985 | 451495 | 2707 | Coarse | 0.13 | g/tonne |  | 0 | 573.0992 | 81000.35 | 3590.144 | 45.59536 | 1175.811 | 0 | 1532.474 | 1377.006 | 8.361326 | 152.1152 | 47.11956 | 1972.315 | 638.8576 | 47816.33 | 83.39552 | 1643.088 | 16.24362 | 46.03084 | 2.569366 | 3.35324 | 5.312926 | 13.36941 | 0.8274229 | 9.841978 | 1.350006 | 0.8274229 | 0.5661315 | 3.527434 | 0.08709715 | 1.045166 | 1.611297 | 4.311309 | 0.1741943 | 0.7838743 | 1.872589 | 0.60968 | 29.70013 | 4.398406 | 6.837126 | 0.7838743 | 2.43872 | 0.5225829 | 0.1741943 | 0.3483886 | 0.08709715 | 0.30484 | 0.1306457 | 0.2177429 | 0.08709715 | 0.1741943 | 0.08709715 | 0.91452 | 0.2612914 | 2.003234 | 0.1306457 | 1.045166 | 0.6967772 | 0.7403257 | 0.2612914 | 1.698394 | 1.785492 | 7.446806 | 0.1306457
3 | WF-74 | Site 24 | RRCM-00391B | 0.5 | 3908985 | 451495 | 2707 | Coarse | 0.13 | g/tonne |  | 0 | 387.0286 | 81931.05 | 3896.673 | 0 | 0 | 0 | 1900.51 | 1583.209 | 6.66267 | 161.0915 | 61.74514 | 2051.575 | 640.5399 | 48254.88 | 86.08698 | 1724.378 | 14.11695 | 59.17243 | 2.242879 | 4.287857 | 8.113945 | 17.01949 | 0.9895055 | 11.4123 | 1.253374 | 0.9235385 | 0.6596703 | 4.551725 | 0.1319341 | 0.7916044 | 1.649176 | 5.805099 | 0.2638681 | 1.055473 | 2.704648 | 0.5937033 | 30.67467 | 4.617692 | 7.058473 | 0.7916044 | 2.704648 | 0.5277363 | 0.1979011 | 0.3298352 | 0.1319341 | 0.3298352 | 0.1319341 | 0.1979011 | 0.1319341 | 0.1979011 | 0.1319341 | 1.451275 | 0.2638681 | 3.364319 | 0.1319341 | 1.253374 | 0.8575714 | 0.3958022 | 0.2638681 | 1.847077 | 1.847077 | 5.871066 | 0.1319341
3 | WF-74 | Site 24 | RRCM-00391B | 0.5 | 3908985 | 451495 | 2707 | Coarse | 0.13 | g/tonne |  | 1.649176 | 396.0001 | 80545.75 | 3690.855 | 15.10645 | 942.6689 | 0 | 2046.297 | 1581.23 | 8.707648 | 146.5787 | 60.2279 | 1934.153 | 630.1831 | 49112.46 | 83.91007 | 1688.096 | 13.72114 | 49.40931 | 2.176912 | 3.496253 | 7.78411 | 17.28336 | 0.9895055 | 13.52324 | 1.385308 | 0.8575714 | 0.5937033 | 4.88156 | 0.06596703 | 0.5937033 | 1.649176 | 5.277363 | 0.1979011 | 1.187407 | 0.2638681 | 0.6596703 | 30.8066 | 4.617692 | 6.992505 | 0.6596703 | 2.638681 | 0.5277363 | 0.1979011 | 0.2638681 | 0.1319341 | 0.2638681 | 0.1319341 | 0.1319341 | 0.06596703 | 0.1979011 | 0.06596703 | 1.187407 | 0.2638681 | 2.572714 | 0.06596703 | 1.055473 | 0.7916044 | 0.2638681 | 0.1979011 | 1.649176 | 1.319341 | 5.145429 | 0.06596703
3 | WF-74 | Site 24 | RRCM-00391B | 0.5 | 3908985 | 451495 | 2707 | Coarse | 0.13 | g/tonne |  | 0 | 418.9566 | 87736.15 | 3942.19 | 23.88007 | 0 | 0 | 2495.533 | 1618.171 | 6.926538 | 199.3524 | 67.55024 | 2156.462 | 679.4604 | 49679.77 | 89.58323 | 1843.119 | 16.68966 | 44.00001 | 2.110945 | 2.902549 | 8.245879 | 16.68966 | 1.187407 | 12.99551 | 1.451275 | 0.6596703 | 0.5937033 | 5.409297 | 0.06596703 | 0.6596703 | 1.319341 | 4.155923 | 0.1319341 | 0.7916044 | 2.836582 | 0.5277363 | 32.32385 | 4.815593 | 7.388308 | 0.7256374 | 2.836582 | 0.5937033 | 0.1979011 | 0.3958022 | 0.1319341 | 0.3298352 | 0.1319341 | 0.1979011 | 0.06596703 | 0.1979011 | 0.06596703 | 0.8575714 | 0.2638681 | 2.836582 | 0 | 1.12144 | 0.7256374 | 0.3298352 | 0.1979011 | 1.517242 | 1.319341 | 4.287857 | 0.06596703
3 | WF-75 | Site 24 | RRCM-00392A | 0.5 | 3908985 | 451495 | 2707 | Medium | 0.43 | g/tonne |  | 0 | 10302.89 | 727.6022 | 16823.64 | 327.478625 | 2613.487 | 0 | 12528.36 | 8671.265 | 1.960259375 | 758.7356875 | 27.27067 | 40.41594 | 147.1347625 | 10464.33 | 2.07556875 | 71.20354 | 8.35993 | 30.61464 | 10.4355 | 2.479152 | 11.24266 | 13.66416 | 72.0107 | 263.0207 | 7.898692 | 3.574590625 | 0.345928125 | 5.880778125 | 0 | 1.326058 | 0.4035828125 | 3.516936 | 0.1729640625 | 1.268403125 | 0 | 4.093483 | 831.3806 | 11.0697 | 19.8332125 | 2.421496875 | 9.22475 | 1.671986 | 0.4612375 | 1.499021875 | 0.23061875 | 1.326058 | 0.2882734375 | 0.69185625 | 0.115309375 | 0.69185625 | 0.115309375 | 0.922475 | 0.4612375 | 3.92051875 | 0 | 1.15309375 | 0.345928125 | 1.037784375 | 0.115309375 | 1.499021875 | 0.7495109375 | 2.421496875 | 0.807165625
3 | WF-75 | Site 24 | RRCM-00392A | 0.5 | 3908985 | 451495 | 2707 | Medium | 0.43 | g/tonne |  | 2.70977 | 10406.67 | 672.2537 | 16160.61 | 139.9856 | 596.1495 | 0 | 12943.48 | 8751.982 | 1.499021875 | 804.8594375 | 27.15536 | 38.91691 | 142.4071 | 10452.79 | 2.594461 | 74.83578 | 9.801296875 | 11.93452 | 10.55081 | 2.248533 | 10.03192 | 6.51498 | 70.68465 | 261.3487 | 8.302275 | 4.1511375 | 0.345928125 | 4.900648 | 0.0576546875 | 1.3837125 | 0.4035828125 | 2.70977 | 0.0576546875 | 1.15309375 | 2.767425 | 3.805209375 | 814.0841875 | 11.7039 | 20.40976 | 2.421496875 | 9.513023 | 1.960259375 | 0.4612375 | 1.556677 | 0.23061875 | 1.268403125 | 0.2882734375 | 0.7495109375 | 0.115309375 | 0.6342015625 | 0.1729640625 | 0.69185625 | 0.4612375 | 3.401627 | 0.115309375 | 1.729640625 | 0.4612375 | 1.15309375 | 0.1729640625 | 1.095439 | 0.576546875 | 2.594461 | 0.807165625
3 | WF-75 | Site 24 | RRCM-00392A | 0.5 | 3908985 | 451495 | 2707 | Medium | 0.43 | g/tonne |  | 0 | 10470.09125 | 627.8595 | 16581.49 | 0 | 0 | 0 | 13024.19 | 8734.685 | 1.556677 | 806.0125 | 25.54103 | 50.96674375 | 148.9797125 | 10833.32 | 2.07556875 | 77.19963 | 10.03192 | 14.47133 | 10.37784375 | 2.133223 | 11.35797 | 14.01009 | 75.46999 | 260.7145 | 8.35993 | 4.324102 | 0.2882734375 | 6.572634375 | 0.0576546875 | 1.326058 | 0.345928125 | 2.594461 | 0.115309375 | 1.441367 | 2.3061875 | 4.208792 | 851.5597 | 11.64625 | 20.58272 | 2.53680625 | 9.628333 | 1.902605 | 0.4612375 | 1.441367 | 0.23061875 | 1.268403125 | 0.2882734375 | 0.7495109375 | 0.115309375 | 0.6342015625 | 0.115309375 | 1.15309375 | 0.4612375 | 3.862864 | 0 | 1.499021875 | 0.4035828125 | 1.326058 | 0.115309375 | 1.095439 | 0.6342015625 | 2.652115625 | 0.8648203125
3 | WF-75 | Site 24 | RRCM-00392B | 0.5 | 3908985 | 451495 | 2707 | Medium | 0.43 | g/tonne |  | 0 | 11159.11 | 780.2251 | 17599.06 | 230.7433 | 2083.859 | 0 | 14704.99 | 9334.021 | 1.368816 | 904.0703 | 22.8136 | 42.7592 | 159.7604 | 11504.57 | 2.867995 | 90.34185 | 4.693083 | 16.16506 | 10.75498 | 2.67245 | 12.18898 | 7.952169 | 78.15287 | 291.6882 | 9.386167 | 6.061899 | 0.2607268 | 4.627902 | 0.06518171 | 1.564361 | 0.1955451 | 2.607268 | 0.1303634 | 1.173271 | 2.476905 | 4.823447 | 904.0703 | 12.44971 | 23.00914 | 2.737632 | 10.55944 | 2.28136 | 0.5214537 | 1.759906 | 0.2607268 | 1.499179 | 0.3259086 | 0.7821805 | 0.1303634 | 0.7169988 | 0.1303634 | 0.9777257 | 0.456272 | 3.519812 | 0 | 1.368816 | 0.456272 | 1.238453 | 0.1303634 | 1.433998 | 0.6518171 | 2.150996 | 0.912544
3 | WF-75 | Site 24 | RRCM-00392B | 0.5 | 3908985 | 451495 | 2707 | Medium | 0.43 | g/tonne |  | 0 | 11419.84 | 687.0152 | 18179.18 | 349.6347 | 1321.233 | 0 | 14776.69 | 9171.067 | 1.564361 | 887.1231 | 25.42087 | 42.69402 | 154.2199 | 11889.14 | 2.216178 | 91.71067 | 3.389449 | 9.712075 | 11.66753 | 2.476905 | 12.38453 | 34.54631 | 81.34678 | 303.1601 | 9.060258 | 5.540446 | 0.2607268 | 3.584994 | 0 | 1.433998 | 0.06518171 | 1.955451 | 0.1955451 | 1.368816 | 0.7169988 | 4.301993 | 949.6975 | 12.18898 | 22.68324 | 2.737632 | 10.82016 | 2.085815 | 0.5214537 | 1.759906 | 0.2607268 | 1.368816 | 0.3259086 | 0.7821805 | 0.1303634 | 0.6518171 | 0.1303634 | 1.433998 | 0.456272 | 4.17163 | 0 | 1.303634 | 0.456272 | 1.173271 | 0.06518171 | 1.303634 | 0.5866354 | 2.476905 | 0.8473623
3 | WF-75 | Site 24 | RRCM-00392B | 0.5 | 3908985 | 451495 | 2707 | Medium | 0.43 | g/tonne |  | 0 | 11550.2 | 641.0621 | 16882.06 | 73.72052 | 404.974 | 0 | 13499.13 | 9692.521 | 1.694725 | 961.4303 | 22.74842 | 41.26002 | 151.6127 | 11973.88 | 2.476905 | 79.1306 | 4.627902 | 15.25252 | 11.34162 | 1.564361 | 13.16671 | 0 | 80.43423 | 297.2938 | 8.864713 | 5.540446 | 0.2607268 | 4.236811 | 0 | 1.433998 | 0 | 2.607268 | 0.06518171 | 1.433998 | 0 | 4.236811 | 946.4385 | 12.18898 | 22.48769 | 2.737632 | 10.6898 | 1.955451 | 0.5214537 | 1.564361 | 0.2607268 | 1.499179 | 0.3259086 | 0.7821805 | 0.1303634 | 0.6518171 | 0.1303634 | 1.238453 | 0.5866354 | 3.324267 | 0.06518171 | 1.238453 | 0.3910903 | 1.173271 | 0.1303634 | 0.9777257 | 0.5214537 | 2.67245 | 0.8473623
3 | WF-76 | Site 24 | RRCM-00393A | 0.5 | 3908985 | 451495 | 2707 | Fine | 1.22 | g/tonne |  | 1.461206 | 10381.2 | 3343.504 | 25836.77 | 369.9507 | 1573.453 | 0 | 11264.57 | 17162.52 | 6.575425 | 3423.206 | 116.2987 | 58.31539 | 466.1246 | 52178.32 | 8.90007 | 80.29989 | 14.74489 | 85.87904 | 20.25762 | 5.180638 | 29.82188 | 10.62695 | 76.04911 | 365.5671 | 20.39046 | 76.24836 | 0.2656737 | 7.306028 | 0 | 1.926135 | 0.2656737 | 2.191808 | 0.06641843 | 3.918688 | 0 | 12.22099 | 655.1514 | 39.45255 | 72.86102 | 8.302304 | 31.3495 | 5.645567 | 1.26195 | 4.317198 | 0.5977659 | 3.586595 | 0.6641843 | 1.793298 | 0.2656737 | 1.726879 | 0.2656737 | 4.516454 | 1.328369 | 11.75606 | 0 | 0.7306028 | 0.2656737 | 1.195532 | 0.06641843 | 0.9962765 | 0.7306028 | 9.497836 | 2.191808
3 | WF-76 | Site 24 | RRCM-00393A | 0.5 | 3908985 | 451495 | 2707 | Fine | 1.22 | g/tonne |  | 0 | 10341.35 | 3423.206 | 24860.42 | 712.0056 | 1089.262 | 0 | 11503.67 | 16837.07 | 6.841099 | 3204.025 | 118.5569 | 52.53698 | 465.394 | 53984.9 | 9.165744 | 86.41038 | 11.49039 | 86.34396 | 22.44943 | 6.309751 | 33.20922 | 0 | 79.43645 | 354.3423 | 20.78897 | 82.89021 | 0.1992553 | 5.911241 | 0 | 1.992553 | 0.1328369 | 1.461206 | 0.06641843 | 4.117943 | 0 | 11.75606 | 678.7964 | 39.45255 | 73.39237 | 8.435141 | 31.48234 | 5.51273 | 1.26195 | 4.582872 | 0.6641843 | 3.38734 | 0.6641843 | 1.793298 | 0.2656737 | 1.726879 | 0.2656737 | 4.914964 | 1.461206 | 11.1583 | 0.06641843 | 0.464929 | 0.3320922 | 1.129113 | 0.1328369 | 0.9962765 | 0.5313475 | 12.08816 | 2.258227
3 | WF-76 | Site 24 | RRCM-00393A | 0.5 | 3908985 | 451495 | 2707 | Fine | 1.22 | g/tonne |  | 4.64929 | 10567.17 | 3410.587 | 24368.92 | 661.1291 | 1934.105 | 0 | 12360.47 | 17481.33 | 8.036631 | 3239.227 | 115.236 | 60.44078 | 434.443 | 52344.37 | 8.700815 | 104.7419 | 15.40908 | 79.23719 | 20.85539 | 5.51273 | 32.54503 | 18.26507 | 74.18939 | 345.7744 | 21.12106 | 88.00443 | 0.1992553 | 5.977659 | 0 | 1.992553 | 0.2656737 | 1.859716 | 0.1992553 | 4.25078 | 2.5239 | 11.82248 | 590.5927 | 40.64808 | 75.84985 | 8.700815 | 31.81443 | 5.579148 | 1.328369 | 4.64929 | 0.6641843 | 3.453759 | 0.6641843 | 1.859716 | 0.3320922 | 1.726879 | 0.2656737 | 4.981383 | 1.328369 | 10.89262 | 0 | 1.062695 | 0.2656737 | 1.195532 | 0.1328369 | 0.9962765 | 0.6641843 | 12.81876 | 2.258227
3 | WF-76 | Site 24 | RRCM-00393B | 0.5 | 3908985 | 451495 | 2707 | Fine | 1.22 | g/tonne |  | 0 | 11267.68 | 3377.533 | 26658.54 | 336.7139 | 1109.444 | 0 | 13180.28 | 17511.3386 | 7.969149 | 3576.415 | 108.6576 | 64.72335 | 495.5425 | 54938.62 | 9.008603 | 128.6151 | 19.26455 | 63.6146 | 21.68994 | 6.306022 | 29.93628 | 18.91807 | 77.2661 | 359.0275 | 22.31362 | 100.342 | 0.1385939 | 5.474459 | 0 | 1.801721 | 0.06929695 | 6.652507 | 0.2078908 | 4.019223 | 0.9701573 | 12.19626 | 655.4105 | 31.94589 | 64.86194 | 8.038446 | 30.69855 | 5.68235 | 1.178048 | 4.712192 | 0.6929695 | 3.603441 | 0.6929695 | 1.871018 | 0.2771878 | 1.940315 | 0.2771878 | 5.405162 | 1.316642 | 24.53112 | 0.06929695 | 1.940315 | 0.2771878 | 1.108751 | 0.06929695 | 0.5543756 | 0.7622664 | 10.94892 | 2.217502
3 | WF-76 | Site 24 | RRCM-00393B | 0.5 | 3908985 | 451495 | 2707 | Fine | 1.22 | g/tonne |  | 0 | 11087.51 | 3479.4 | 27240.63 | 720.6883 | 3480.786 | 0 | 12175.47 | 17234.15 | 7.137586 | 3483.558 | 118.0127 | 57.10068 | 501.9871 | 53462.59 | 9.008603 | 103.8761 | 15.31463 | 78.37485 | 20.92768 | 5.127974 | 29.03542 | 6.098131 | 75.60297 | 367.2738 | 21.48205 | 113.4391 | 0.1385939 | 4.504302 | 0 | 1.59383 | 0 | 5.890241 | 0.2771878 | 4.08852 | 0 | 12.47345 | 640.0959 | 31.599408 | 64.03038 | 7.691961 | 29.4512 | 5.474459 | 1.108751 | 4.435005 | 0.6929695 | 3.534144 | 0.6929695 | 1.940315 | 0.2771878 | 1.801721 | 0.3464847 | 5.613053 | 1.385939 | 28.27315 | 0.2078908 | 0.9701573 | 0.2771878 | 1.108751 | 0.1385939 | 0.7622664 | 0.8315634 | 12.05767 | 2.078908
3 | WF-76 | Site 24 | RRCM-00393B | 0.5 | 3908985 | 451495 | 2707 | Fine | 1.22 | g/tonne |  | 0 | 11177.6 | 3430.892 | 26852.57 | 672.0418 | 1209.925 | 0 | 11364.7 | 17705.37 | 7.068289 | 3509.197 | 115.4487 | 48.57716 | 485.3558 | 54453.54 | 9.562979 | 81.07743 | 11.91907 | 70.96007 | 20.92768 | 5.543756 | 29.65909 | 44.62723 | 78.79063 | 374.8272 | 21.82854 | 115.3794 | 0.1385939 | 4.296411 | 0 | 1.524533 | 0 | 6.444616 | 0.06929695 | 4.296411 | 2.771878 | 13.02783 | 663.7262 | 31.738 | 64.44616 | 7.830555 | 30.07488 | 5.335865 | 1.178048 | 4.642895 | 0.6236725 | 3.534144 | 0.6929695 | 2.009611 | 0.2771878 | 1.871018 | 0.2771878 | 5.820944 | 1.316642 | 27.2337 | 0 | 0.9701573 | 0.2078908 | 1.385939 | 0.06929695 | 0.6929695 | 0.6236725 | 12.75064 | 2.148205
3 | WF-77 | Site 25 | RRCM-00395A | 0.5 | 3907117 | 446770 |  | Coarse | 0.08 | g/tonne |  | 1.105823 | 11785.75 | 972.5424 | 18182.06 | 294.44 | 1993.392 | 0 | 10947.65 | 6530.177 | 2.095244 | 1083.125 | 30.43924 | 33.58211 | 160.6354 | 13822.79 | 2.677256 | 53.02131 | 3.201067 | 22.87308 | 11.46564 | 2.502653 | 62.39171 | 6.576738 | 65.12717 | 238.7996 | 10.76723 | 17.51857 | 0 | 3.259268 | 0 | 0.9894208 | 0 | 0.6984147 | 0.05820122 | 2.328049 | 0.1746037 | 2.910061 | 664.658 | 14.2011 | 25.95775 | 3.259268 | 12.45506 | 2.211646 | 0.4656098 | 1.92064 | 0.2910061 | 1.629634 | 0.2910061 | 0.9312196 | 0.1164024 | 0.9312196 | 0.1164024 | 1.455031 | 0.2910061 | 7.857165 | 0 | 0.4656098 | 0.05820122 | 0.5820122 | 0 | 0.4074086 | 0.2910061 | 2.793659 | 0.9312196
3 | WF-77 | Site 25 | RRCM-00395A | 0.5 | 3907117 | 446770 |  | Coarse | 0.08 | g/tonne |  | 2.211646 | 11634.42 | 1012.701 | 18228.62 | 356.7153 | 2576.568 | 0 | 11186.28 | 6728.061 | 1.978842 | 1092.437 | 28.86781 | 40.33345 | 158.4819 | 14218.56 | 2.560854 | 52.61391 | 4.7725 | 15.77253 | 11.29104 | 2.968262 | 67.68802 | 7.915366 | 67.04781 | 240.9531 | 10.65082 | 15.53973 | 0 | 3.375671 | 0 | 0.8730183 | 0 | 0.5820122 | 0.05820122 | 2.560854 | 1.396829 | 2.444451 | 675.1342 | 14.2011 | 25.89954 | 3.142866 | 12.33866 | 2.328049 | 0.523811 | 2.153445 | 0.2910061 | 1.687835 | 0.2910061 | 0.9312196 | 0.1164024 | 0.8148171 | 0.1164024 | 1.396829 | 0.3492073 | 7.62436 | 0 | 0.523811 | 0.1164024 | 4.539695 | 0.05820122 | 0.2328049 | 0.2328049 | 2.677256 | 0.8730183
3 | WF-77 | Site 25 | RRCM-00395A | 0.5 | 3907117 | 446770 |  | Coarse | 0.08 | g/tonne |  | 1.105823 | 12396.86 | 1043.548 | 19136.56 | 533.938 | 432.4933 | 0 | 11465.64 | 6774.622 | 3.026464 | 1145.4 | 29.62442 | 40.68265 | 169.8894 | 15039.2 | 2.677256 | 49.82025 | 4.7725 | 55.29116 | 11.64024 | 3.142866 | 70.94729 | 15.42332 | 71.82031 | 253.5245 | 10.82543 | 15.42332 | 0 | 3.026464 | 0 | 0.8148171 | 0 | 0.6984147 | 0.05820122 | 2.444451 | 0.6402134 | 2.677256 | 743.2296 | 14.4921 | 26.42336 | 3.31747 | 12.62967 | 2.502653 | 0.523811 | 1.978842 | 0.2910061 | 1.629634 | 0.2910061 | 0.9894208 | 0.1164024 | 0.8730183 | 0.1164024 | 1.164024 | 0.3492073 | 7.973568 | 0 | 0.4656098 | 0.05820122 | 0.523811 | 0.05820122 | 0.3492073 | 0.2328049 | 2.619055 | 0.8730183
3 | WF-77 | Site 25 | RRCM-00395B | 0.5 | 3907117 | 446770 |  | Coarse | 0.08 | g/tonne |  | 2.258597 | 13086.58 | 1126.642 | 20526.66 | 491.1121 | 4276.721 | 0 | 12688 | 6888.722 | 2.192168 | 1129.963 | 29.76034 | 44.44123 | 168.4648 | 15624.18 | 2.790032 | 55.73421 | 0.797152 | 19.39737 | 12.82086 | 3.255037 | 74.66657 | 2.790032 | 80.97736 | 262.263 | 11.16013 | 13.55158 | 0 | 3.98576 | 0 | 0.8635814 | 0 | 0.9300107 | 0.06642934 | 2.524315 | 0 | 2.98932 | 825.7166 | 13.68444 | 24.84457 | 3.122179 | 12.15657 | 2.258597 | 0.597864 | 1.793592 | 0.2657173 | 1.727163 | 0.398576 | 0.8635814 | 0.1328587 | 0.9300107 | 0.1328587 | 1.195728 | 0.3321467 | 8.502955 | 0 | 0.5314347 | 0.1328587 | 0.4650054 | 0.06642934 | 0.398576 | 0.199288 | 1.727163 | 0.9300107
3 | WF-77 | Site 25 | RRCM-00395B | 0.5 | 3907117 | 446770 |  | Coarse | 0.08 | g/tonne |  | 0 | 12714.57 | 1137.27 | 21210.89 | 614.1392 | 3214.516 | 0 | 13119.79 | 6995.009 | 1.99288 | 1131.292 | 33.67967 | 40.18975 | 178.4292 | 15584.32 | 3.055749 | 57.46138 | 7.838662 | 23.84813 | 11.89085 | 2.192168 | 77.58946 | 0 | 78.25376 | 277.9403 | 11.35942 | 13.48516 | 0 | 4.450766 | 0 | 0.797152 | 0 | 0.597864 | 0 | 2.723603 | 0.199288 | 3.188608 | 825.0524 | 14.08302 | 25.24315 | 3.255037 | 11.95728 | 2.325027 | 0.597864 | 1.926451 | 0.3321467 | 1.660733 | 0.3321467 | 0.99644 | 0.1328587 | 0.797152 | 0.1328587 | 1.262157 | 0.398576 | 8.768672 | 0 | 0.4650054 | 0.06642934 | 0.5314347 | 0.06642934 | 0.398576 | 0.2657173 | 2.059309 | 0.9300107
3 | WF-77 | Site 25 | RRCM-00395B | 0.5 | 3907117 | 446770 |  | Coarse | 0.08 | g/tonne |  | 0 | 12980.29 | 1046.262 | 20015.16 | 268.0424 | 2832.547 | 0 | 12362.5 | 7181.011 | 2.590744 | 1220.307 | 32.1518 | 41.31905 | 166.0069 | 15192.39 | 2.790032 | 54.3392 | 1.860021 | 23.05098 | 11.75799 | 3.255037 | 75.26444 | 12.48872 | 77.92161 | 267.7767 | 11.0937 | 12.82086 | 0 | 3.587184 | 0 | 0.9300107 | 0 | 0.5314347 | 0.06642934 | 2.524315 | 0.199288 | 3.055749 | 807.7807 | 13.55158 | 24.446 | 3.188608 | 12.15657 | 2.457885 | 0.5314347 | 2.059309 | 0.2657173 | 1.594304 | 0.3321467 | 0.9300107 | 0.1328587 | 0.8635814 | 0.1328587 | 1.395016 | 0.398576 | 9.432966 | 0 | 0.5314347 | 0.06642934 | 0.398576 | 0 | 0.398576 | 0.199288 | 2.059309 | 0.9300107
3 | WF-78 | Site 25 | RRCM-00396A | 0.5 | 3907117 | 446770 |  | Medium | 0.26 | g/tonne |  | 2.622956 | 12755.848 | 3391.206 | 27106.177 | 632.7536 | 3440.214 | 0 | 12776.56 | 14115.64 | 4.624685 | 2998.453 | 70.12955 | 55.08207 | 490.9069 | 28638.54 | 8.904245 | 63.84827 | 12.3555 | 76.13474 | 18.29167 | 4.279559 | 75.44449 | 17.04921 | 93.25298 | 346.3682 | 18.63679 | 66.19512 | 0 | 5.038836 | 0 | 0.9663521 | 0 | 2.27783 | 0.06902515 | 6.764465 | 0.2070755 | 6.212264 | 780.6745 | 26.57468 | 52.25204 | 6.212264 | 23.67563 | 4.486635 | 1.035377 | 3.520283 | 0.5522012 | 3.037107 | 0.6212264 | 1.656604 | 0.2070755 | 1.587578 | 0.2761006 | 3.865408 | 1.311478 | 46.661 | 0.06902515 | 0.4831761 | 0 | 0.6212264 | 0.06902515 | 0.3451258 | 0.3451258 | 4.969811 | 1.794654
3 | WF-78 | Site 25 | RRCM-00396A | 0.5 | 3907117 | 446770 |  | Medium | 0.26 | g/tonne |  | 0 | 12410.72 | 3481.629 | 27320.15 | 720.6226 | 1971.358 | 0 | 13059.56 | 13031.95 | 5.591037 | 3086.115 | 69.37028 | 59.15455 | 491.9423 | 27975.89 | 9.180345 | 62.95094 | 13.87406 | 82.89921 | 17.67044 | 4.210534 | 70.33663 | 0 | 90.14685 | 348.3009 | 19.81022 | 74.40911 | 0 | 3.589308 | 0 | 0.897327 | 0 | 2.346855 | 0.06902515 | 7.247641 | 0 | 6.69544 | 759.2767 | 27.47201 | 53.56352 | 6.281289 | 24.08978 | 4.486635 | 1.104402 | 3.865408 | 0.5522012 | 2.968082 | 0.6212264 | 1.725629 | 0.2761006 | 1.587578 | 0.2761006 | 3.727358 | 1.311478 | 48.38663 | 0 | 0.7592767 | 0.06902515 | 0.6212264 | 0 | 0.3451258 | 0.2761006 | 6.212264 | 1.794654
3 | WF-78 | Site 25 | RRCM-00396A | 0.5 | 3907117 | 446770 |  | Medium | 0.26 | g/tonne |  | 0 | 12769.65 | 3212.431 | 26367.61 | 365.9023 | 4191.2072 | 0 | 12555.68 | 13805.03 | 5.591037 | 3062.646 | 67.5066 | 50.87154 | 465.4366 | 28224.38 | 7.730817 | 57.29088 | 11.59623 | 82.34701 | 16.84214 | 5.522012 | 73.44276 | 11.8033 | 91.52735 | 335.9454 | 19.18899 | 72.47641 | 0 | 4.210534 | 0.06902515 | 0.9663521 | 0 | 2.27783 | 0.06902515 | 7.454716 | 1.449528 | 6.074213 | 748.9229 | 26.91981 | 52.80424 | 6.281289 | 24.1588 | 4.762735 | 1.035377 | 3.796383 | 0.4831761 | 2.968082 | 0.6902515 | 1.725629 | 0.2761006 | 1.587578 | 0.2761006 | 3.382232 | 1.242453 | 45.07342 | 0 | 0.4831761 | 0 | 0.5522012 | 0.06902515 | 0.2761006 | 0.3451258 | 6.626415 | 1.794654
3 | WF-78 | Site 25 | RRCM-00396B | 0.5 | 3907117 | 446770 |  | Medium | 0.26 | g/tonne |  | 0 | 13084.34 | 3349.995 | 27126.39 | 508.603 | 5249.247 | 0 | 12524.54 | 14493.94 | 4.451372 | 2848.878 | 66.43335 | 50.85355 | 473.3292 | 29062.06 | 8.093404 | 59.28418 | 10.7912 | 68.18693 | 19.42417 | 4.653707 | 73.31275 | 10.58887 | 90.71357 | 346.5326 | 18.54738 | 66.02868 | 0 | 3.979257 | 0 | 0.8093404 | 0 | 2.428021 | 0.06744503 | 10.31909 | 0 | 6.002608 | 772.92 | 26.70823 | 52.8769 | 6.204943 | 23.53832 | 4.586262 | 1.011675 | 3.776922 | 0.5395602 | 3.035026 | 0.5395602 | 1.686126 | 0.2697801 | 1.551236 | 0.2697801 | 3.237361 | 0.8767854 | 49.36976 | 0 | 0.4721152 | 0.06744503 | 0.5395602 | 0 | 0.2023351 | 0.3372251 | 7.351508 | 2.158241
3 | WF-78 | Site 25 | RRCM-00396B | 0.5 | 3907117 | 446770 |  | Medium | 0.26 | g/tonne |  | 0 | 13030.38 | 3141.589 | 26505.9 | 404.4004 | 4177.545 | 0 | 12355.93 | 14008.33 | 6.137498 | 2863.042 | 64.88212 | 51.79778 | 460.5821 | 28947.41 | 7.553843 | 60.09352 | 10.45398 | 68.72649 | 18.81716 | 3.776922 | 74.32442 | 11.39821 | 90.24145 | 346.3977 | 18.54738 | 66.90547 | 0 | 3.776922 | 0 | 0.8093404 | 0 | 2.967581 | 0.06744503 | 9.374859 | 0.7418953 | 6.204943 | 753.361 | 26.97801 | 53.28157 | 6.407278 | 24.61744 | 4.451372 | 1.011675 | 3.574587 | 0.5395602 | 3.237361 | 0.6070053 | 1.618681 | 0.2697801 | 1.618681 | 0.2697801 | 3.237361 | 0.8093404 | 51.86523 | 0 | 0.4721152 | 0.06744503 | 0.6070053 | 0.06744503 | 0.2023351 | 0.2697801 | 8.970189 | 2.158241
3 | WF-78 | Site 25 | RRCM-00396B | 0.5 | 3907117 | 446770 |  | Medium | 0.26 | g/tonne |  | 0 | 13387.84 | 3135.519 | 25703.3 | 604.3075 | 4102.007 | 0 | 12328.95 | 14568.13 | 5.665383 | 2881.926 | 65.42168 | 50.78611 | 456.3331 | 29203.7 | 7.688733 | 58.94696 | 9.239969 | 68.45671 | 18.47994 | 4.383927 | 73.51508 | 6.677058 | 89.43211 | 348.8257 | 17.87293 | 72.03129 | 0 | 3.979257 | 0 | 0.8767854 | 0 | 2.158241 | 0.06744503 | 10.58887 | 0 | 6.272388 | 738.5231 | 26.23612 | 51.528 | 6.002608 | 23.0662 | 4.383927 | 0.9442304 | 3.642032 | 0.5395602 | 2.967581 | 0.6070053 | 1.551236 | 0.2023351 | 1.551236 | 0.2697801 | 3.574587 | 0.8093404 | 53.07924 | 0 | 0.4721152 | 0.06744503 | 0.8767854 | 0.06744503 | 0.2023351 | 0.4721152 | 9.239969 | 2.090796
3 | WF-80 | Site 26 | RRCM-00398A | 0.5 | 3905602 | 449710 | 2828 | Coarse | 0.05 | g/tonne |  | 2.156376 | 13278.05 | 788.0573 | 20642.4 | 365.2116 | 1685.894 | 0 | 11703.24 | 6405.09 | 2.809823 | 1562.392 | 39.92562 | 37.31184 | 136.2437 | 12297.88 | 2.548444 | 46.85217 | 4.378096 | 19.93014 | 11.76205 | 2.679134 | 314.7002 | 7.318609 | 66.1942 | 323.1296 | 9.27895 | 16.98963 | 0 | 4.182062 | 0 | 1.11086 | 0 | 20.84497 | 0 | 11.1086 | 0.5227578 | 4.443441 | 759.9591 | 14.1798 | 27.57547 | 3.332581 | 12.93825 | 2.287065 | 0.6534472 | 1.894997 | 0.2613789 | 1.568273 | 0.3267236 | 0.8494814 | 0.1306894 | 0.8494814 | 0.1306894 | 1.306894 | 0.3267236 | 12.21946 | 0 | 0.2613789 | 0 | 0.7841367 | 0.06534472 | 0.2613789 | 0.1306894 | 2.025686 | 0.9148261
3 | WF-80 | Site 26 | RRCM-00398A | 0.5 | 3905602 | 449710 | 2828 | Coarse | 0.05 | g/tonne |  | 4.966199 | 13278.05 | 756.0384 | 19518.47 | 50.1194 | 2915.028 | 0 | 11206.62 | 6199.907 | 2.025686 | 1461.761 | 39.5989 | 44.04234 | 127.2915 | 12585.39 | 2.744478 | 52.73319 | 2.613789 | 19.21135 | 12.28481 | 1.894997 | 339.8579 | 0 | 67.23972 | 316.0724 | 9.540329 | 15.61739 | 0 | 4.770165 | 0 | 1.176205 | 0 | 18.94997 | 0 | 10.97791 | 0 | 3.855339 | 773.6815 | 13.98377 | 27.24875 | 3.267236 | 13.06894 | 2.35241 | 0.5881025 | 2.091031 | 0.2613789 | 1.698963 | 0.3267236 | 0.9148261 | 0.1306894 | 0.8494814 | 0.1306894 | 0.9801708 | 0.3267236 | 10.91257 | 0.06534472 | 0.3920683 | 0.06534472 | 0.7187919 | 0 | 0.2613789 | 0.1306894 | 1.960342 | 0.9148261
3 | WF-80 | Site 26 | RRCM-00398A | 0.5 | 3905602 | 449710 | 2828 | Coarse | 0.05 | g/tonne |  | 0 | 13434.87 | 782.1763 | 20171.92 | 132.8458 | 5378.524 | 0 | 11128.21 | 6175.076 | 2.548444 | 1582.649 | 37.37718 | 36.91977 | 128.2063 | 12317.48 | 2.679134 | 50.31544 | 3.136547 | 23.5241 | 11.36998 | 3.46327 | 355.5406 | 11.1086 | 67.5011 | 320.3198 | 9.40964 | 14.37584 | 0 | 4.574131 | 0 | 1.11086 | 0 | 19.93014 | 0.06534472 | 11.30464 | 0 | 3.986028 | 764.5332 | 13.85308 | 27.57547 | 3.332581 | 12.87291 | 2.35241 | 0.6534472 | 1.960342 | 0.3267236 | 1.633618 | 0.3267236 | 0.8494814 | 0.1306894 | 0.7187919 | 0.1306894 | 0.9148261 | 0.3920683 | 11.69671 | 0 | 0.3267236 | 0 | 0.7841367 | 0.06534472 | 0.2613789 | 0.1306894 | 2.025686 | 0.9148261
3 | WF-80 | Site 26 | RRCM-00398B | 0.5 | 3905602 | 449710 | 2828 | Coarse | 0.05 | g/tonne |  | 0 | 12356.27 | 743.465 | 18935.84 | 223.17 | 3860.274 | 0 | 10633.05 | 6037.144 | 2.219298 | 1507.165 | 46.93163 | 42.03612 | 130.0248 | 11076.91 | 2.872033 | 44.90816 | 5.482972 | 20.88751 | 9.268834 | 2.154025 | 295.7541 | 5.874613 | 59.79051 | 306.459 | 9.334108 | 14.16435 | 0 | 5.091332 | 0 | 0.8485553 | 0 | 19.51677 | 0 | 11.74923 | 0 | 3.981682 | 663.1786 | 12.66306 | 25.26084 | 3.133127 | 12.53251 | 2.284572 | 0.5221879 | 1.827657 | 0.2610939 | 1.631837 | 0.3263674 | 0.8485553 | 0.130547 | 0.9138287 | 0.130547 | 0.9138287 | 0.3916409 | 9.986843 | 0 | 0.3916409 | 0 | 0.7180083 | 0.06527348 | 0.1958204 | 0.130547 | 0.9791022 | 0.8485553
3 | WF-80 | Site 26 | RRCM-00398B | 0.5 | 3905602 | 449710 | 2828 | Coarse | 0.05 | g/tonne |  | 1.174923 | 13146.08 | 751.9505 | 18975 | 261.6814 | 6301.502 | 0 | 10776.65 | 6426.174 | 2.676213 | 1498.679 | 46.08308 | 40.01264 | 124.346 | 11827.55 | 3.067854 | 46.93163 | 5.091332 | 20.23478 | 11.35759 | 2.480392 | 323.7565 | 3.394221 | 62.98891 | 306.8506 | 9.529928 | 14.75181 | 0 | 4.699691 | 0 | 0.9791022 | 0 | 18.34185 | 0 | 11.61868 | 1.240196 | 3.785862 | 702.9954 | 12.98942 | 25.71775 | 3.263674 | 12.27141 | 2.284572 | 0.5874613 | 1.827657 | 0.2610939 | 1.50129 | 0.3263674 | 0.8485553 | 0.130547 | 0.9138287 | 0.130547 | 1.044376 | 0.3263674 | 11.48813 | 0 | 0.3263674 | 0 | 0.7180083 | 0.06527348 | 0.2610939 | 0.06527348 | 1.30547 | 0.9138287
3 | WF-80 | Site 26 | RRCM-00398B | 0.5 | 3905602 | 449710 | 2828 | Coarse | 0.05 | g/tonne |  | 0 | 13067.75 | 643.466 | 17787.02 | 187.596 | 6579.567 | 0 | 10313.21 | 6235.576 | 1.827657 | 1344.634 | 44.19015 | 39.35991 | 118.145 | 11938.52 | 2.545666 | 47.91074 | 3.785862 | 16.57946 | 10.37848 | 2.676213 | 321.733 | 2.872033 | 64.35965 | 296.9291 | 9.073014 | 13.57688 | 0 | 4.895511 | 0 | 0.9791022 | 0 | 18.53767 | 0.06527348 | 12.01032 | 1.370743 | 3.981682 | 721.272 | 12.98942 | 25.65248 | 3.133127 | 12.33669 | 2.284572 | 0.5874613 | 1.958204 | 0.2610939 | 1.50129 | 0.3263674 | 0.8485553 | 0.130547 | 0.7832818 | 0.130547 | 1.174923 | 0.7832818 | 10.8354 | 0 | 0.3916409 | 0 | 0.6527348 | 0 | 0.06527348 | 0.130547 | 1.436017 | 0.9138287
3 | WF-81 | Site 26 | RRCM-00399A | 0.5 | 3905602 | 449710 | 2828 | Medium | 0.36 | g/tonne |  | 3.00008 | 3946.981 | 1063.779 | 15600.42 | 264.5071 | 3407.591 | 0 | 8768.985 | 4444.494 | 6.750181 | 3479.468 | 82.43971 | 53.43893 | 182.6299 | 17825.48 | 3.937606 | 38.87604 | 9.875265 | 19.87553 | 12.93785 | 3.187585 | 1163.156 | 7.625204 | 79.87714 | 135.4411 | 16.12543 | 44.18868 | 0 | 4.000107 | 0 | 0.6875184 | 0 | 136.9412 | 0.06250168 | 78.68961 | 0.9375251 | 9.750261 | 324.0712 | 18.5005 | 37.62601 | 4.500121 | 17.00046 | 3.437592 | 0.8125218 | 3.00008 | 0.3750101 | 2.500067 | 0.5625151 | 1.562542 | 0.187505 | 1.562542 | 0.2500067 | 2.312562 | 0.5000134 | 29.8758 | 0 | 0.2500067 | 0 | 0.3750101 | 0 | 0.187505 | 0.1250034 | 2.25006 | 1.375037
3 | WF-81 | Site 26 | RRCM-00399A | 0.5 | 3905602 | 449710 | 2828 | Medium | 0.36 | g/tonne |  | 1.187532 | 4262.614 | 1005.652 | 14675.39 | 266.8822 | 9050.243 | 0 | 8862.738 | 4752.002 | 5.812656 | 3519.469 | 81.25218 | 49.93884 | 181.4424 | 17775.48 | 3.937606 | 40.9386 | 8.437726 | 15.43791 | 11.68781 | 3.375091 | 1175.032 | 5.500147 | 76.81456 | 141.7538 | 16.56294 | 50.43885 | 0 | 3.812602 | 0 | 0.6875184 | 0 | 140.7538 | 0.06250168 | 83.18973 | 0 | 10.87529 | 301.7581 | 19.12551 | 38.06352 | 4.437619 | 17.62547 | 3.187585 | 0.8125218 | 2.812575 | 0.4375117 | 2.62507 | 0.5625151 | 1.562542 | 0.2500067 | 1.562542 | 0.2500067 | 2.937579 | 0.5000134 | 32.87588 | 0 | 0.3125084 | 0 | 0.5625151 | 0.06250168 | 0.2500067 | 0.06250168 | 3.062582 | 1.50004
3 | WF-81 | Site 26 | RRCM-00399A | 0.5 | 3905602 | 449710 | 2828 | Medium | 0.36 | g/tonne |  | 2.312562 | 4675.125 | 945.6504 | 14412.89 | 257.4444 | 4950.133 | 0 | 8606.481 | 4690.126 | 6.375171 | 3392.591 | 80.25215 | 51.43888 | 174.3172 | 18444.24 | 3.937606 | 39.62606 | 8.625231 | 20.18804 | 11.68781 | 3.00008 | 1290.035 | 12.12533 | 83.31473 | 143.2538 | 16.37544 | 53.31393 | 0 | 4.375117 | 0 | 0.6875184 | 0 | 140.9413 | 0 | 88.43987 | 2.812575 | 10.50028 | 322.1961 | 18.688 | 38.06352 | 4.500121 | 16.87545 | 3.187585 | 0.8125218 | 2.875077 | 0.4375117 | 2.62507 | 0.5625151 | 1.50004 | 0.187505 | 1.50004 | 0.2500067 | 2.750074 | 0.5000134 | 33.6259 | 0 | 0.187505 | 0 | 0.3750101 | 0.06250168 | 0.3750101 | 0.1250034 | 3.062582 | 1.437539
3 | WF-81 | Site 26 | RRCM-00399B | 0.5 | 3905602 | 449710 | 2828 | Medium | 0.36 | g/tonne |  | 0.8012373 | 3733.766 | 983.2326 | 14485.23 | 321.6968 | 4395.931 | 0 | 7995.203 | 4259.721 | 5.436967 | 3222.691 | 73.19875 | 46.12837 | 165.5127 | 16488.32 | 3.605568 | 32.45011 | 6.00928 | 21.17556 | 9.557616 | 2.976024 | 1188.12 | 7.153904 | 69.36426 | 127.8546 | 14.70843 | 45.21267 | 0 | 3.72003 | 0 | 0.6295436 | 0 | 84.75946 | 0.05723123 | 58.94817 | 0.3433874 | 8.928072 | 289.1894 | 15.73859 | 32.16395 | 4.006186 | 15.28074 | 3.090487 | 0.6867748 | 2.747099 | 0.4006186 | 2.289249 | 0.5150811 | 1.37355 | 0.2289249 | 1.37355 | 0.2289249 | 2.174787 | 0.4006186 | 29.35962 | 0 | 0.1144625 | 0 | 0.4006186 | 0.05723123 | 0.2861562 | 0.05723123 | 2.460943 | 1.430781
3 | WF-81 | Site 26 | RRCM-00399B | 0.5 | 3905602 | 449710 | 2828 | Medium | 0.36 | g/tonne |  | 0 | 3640.479 | 991.8173 | 14176.18 | 313.6272 | 6169.527 | 0 | 8395.822 | 4389.636 | 5.322505 | 3325.135 | 73.42767 | 54.19798 | 171.5792 | 16579.89 | 3.147718 | 40.11909 | 6.00928 | 18.48569 | 10.64501 | 3.147718 | 1215.019 | 6.180973 | 71.19565 | 130.7734 | 14.53673 | 50.70687 | 0 | 3.777261 | 0 | 0.5723123 | 0 | 89.73857 | 0.05723123 | 62.72543 | 0 | 8.756379 | 294.3402 | 15.50966 | 31.53441 | 3.777261 | 14.70843 | 2.861562 | 0.6295436 | 2.689868 | 0.4006186 | 2.575406 | 0.4578499 | 1.37355 | 0.2289249 | 1.316318 | 0.2289249 | 2.117556 | 0.3433874 | 33.02242 | 0 | 0.2861562 | 0 | 0.3433874 | 0.1144625 | 0.4006186 | 0.1144625 | 2.918793 | 1.37355
3 | WF-81 | Site 26 | RRCM-00399B | 0.5 | 3905602 | 449710 | 2828 | Medium | 0.36 | g/tonne |  | 0 | 3769.821 | 947.7492 | 13598.14 | 255.5375 | 4772.513 | 194.7579 | 8332.868 | 4223.665 | 5.494198 | 3033.828 | 72.39751 | 46.18561 | 160.7053 | 16516.93 | 3.26218 | 38.05877 | 7.554523 | 20.48878 | 11.33178 | 3.548336 | 1249.358 | 2.918793 | 71.59627 | 126.9389 | 14.19335 | 51.39365 | 0 | 4.006186 | 0 | 0.744006 | 0 | 88.42226 | 0.05723123 | 63.29774 | 0 | 8.756379 | 288.846 | 15.79582 | 31.47718 | 3.777261 | 15.22351 | 3.033255 | 0.8012373 | 2.575406 | 0.4006186 | 2.289249 | 0.5150811 | 1.430781 | 0.2289249 | 1.37355 | 0.2289249 | 2.346481 | 0.3433874 | 33.82366 | 0 | 0.3433874 | 0 | 0.4578499 | 0.1144625 | 0.3433874 | 0.1144625 | 3.433874 | 1.37355
2 | WF-83 | Site 27 | RRCM-00401A | 0.5 | 3901223 | 450540 | 3197 | Coarse | 0.13 | g/tonne |  | 0 | 19921.51 | 1272.314 | 27138.54 | 517.1379 | 6588.656 | 0 | 8094.279 | 28843.26 | 2.115338 | 2771.093 | 47.65732 | 44.4221 | 217.7554 | 17974.15 | 2.799712 | 36.20961 | 0.1866475 | 26.69059 | 17.98037 | 4.106244 | 16.05168 | 2.799712 | 39.19597 | 808.1835 | 17.35821 | 30.48575 | 0 | 5.350561 | 0 | 1.866475 | 0 | 1.057669 | 0.06221582 | 2.98636 | 0 | 0.8710215 | 652.644 | 39.3204 | 79.69847 | 9.394589 | 35.52524 | 6.097151 | 1.617611 | 4.666187 | 0.6221582 | 3.048575 | 0.5599424 | 1.49318 | 0.1866475 | 1.306532 | 0.1866475 | 1.49318 | 1.119885 | 2.115338 | 0 | 0.4977266 | 0 | 0.9954532 | 0.06221582 | 0.2488633 | 0.06221582 | 3.359654 | 1.119885
2 | WF-83 | Site 27 | RRCM-00401A | 0.5 | 3901223 | 450540 | 3197 | Coarse | 0.13 | g/tonne |  | 1.368748 | 19492.22 | 1269.203 | 27107.43 | 412.1798 | 2545.871 | 0 | 8032.063 | 29023.68 | 2.23977 | 2730.03 | 47.71954 | 42.68005 | 218.7508 | 17613.3 | 2.98636 | 34.52978 | 0.4977266 | 26.31729 | 18.22924 | 3.732949 | 9.954532 | 11.07442 | 37.765 | 773.9648 | 17.10935 | 29.42808 | 0 | 4.666187 | 0 | 1.679827 | 0 | 0.7465899 | 0 | 1.742043 | 0 | 0.8088057 | 626.5133 | 38.82267 | 78.08086 | 9.394589 | 35.52524 | 6.221582 | 1.555396 | 4.790618 | 0.6221582 | 2.98636 | 0.5599424 | 1.368748 | 0.1866475 | 1.182101 | 0.1866475 | 1.306532 | 0.9332374 | 1.679827 | 0 | 0.3732949 | 0 | 1.057669 | 0.1244316 | 0.1244316 | 0.06221582 | 3.981813 | 1.057669
2 | WF-83 | Site 27 | RRCM-00401A | 0.5 | 3901223 | 450540 | 3197 | Coarse | 0.13 | g/tonne |  | 3.608518 | 20139.26 | 1212.586 | 26093.32 | 418.8369 | 4324.622 | 0 | 8131.608 | 29216.55 | 1.182101 | 2607.465 | 47.47067 | 38.26273 | 206.0588 | 18011.48 | 3.297439 | 39.50705 | 0 | 26.19286 | 17.98037 | 4.106244 | 7.403683 | 15.55396 | 40.12921 | 755.9223 | 16.73606 | 26.31729 | 0 | 5.723856 | 0 | 1.555396 | 0 | 0.6843741 | 0.06221582 | 1.182101 | 0.06221582 | 0.6843741 | 639.5787 | 38.57381 | 77.64535 | 9.332374 | 35.21416 | 6.40823 | 1.555396 | 4.603971 | 0.6221582 | 3.110791 | 0.5599424 | 1.430964 | 0.1866475 | 1.244316 | 0.2488633 | 1.368748 | 0.9954532 | 1.244316 | 0 | 0.4355108 | 0 | 1.057669 | 0.1244316 | 0.1866475 | 0 | 4.230676 | 1.119885
2 | WF-83 | Site 27 | RRCM-00401B | 0.5 | 3901223 | 450540 | 3197 | Coarse | 0.13 | g/tonne |  | 0 | 20223.83 | 1428.771 | 29948.36 | 429.8276 | 3330.95 | 547.8095 | 8556.675 | 29429.95 | 1.879962 | 2897.99 | 54.34799 | 22.78742 | 230.4377 | 18178.66 | 3.076301 | 36.11805 | 8.374375 | 21.42017 | 17.31844 | 3.873861 | 6.323508 | 0 | 38.22589 | 830.0316 | 17.2045 | 30.87695 | 0 | 4.557483 | 0 | 1.424213 | 0 | 0.5696854 | 0.05696854 | 0.9684652 | 0.2278742 | 0.740591 | 642.6051 | 39.13739 | 78.90143 | 9.456778 | 37.71317 | 6.266539 | 1.652088 | 4.614452 | 0.6266539 | 3.13327 | 0.6266539 | 1.538151 | 0.2278742 | 1.367245 | 0.2278742 | 1.538151 | 1.082402 | 1.139371 | 0 | 0.2848427 | 0 | 1.025434 | 0 | 0 | 0.05696854 | 3.645987 | 1.253308
2 | WF-83 | Site 27 | RRCM-00401B | 0.5 | 3901223 | 450540 | 3197 | Coarse | 0.13 | g/tonne |  | 1.253308 | 20258.01 | 1288.628 | 26798 | 600.4484 | 3673.901 | 492.4361 | 8220.56 | 29771.76 | 3.076301 | 2896.85 | 50.36019 | 25.80675 | 204.4601 | 18583.14 | 3.13327 | 42.44156 | 1.652088 | 27.97155 | 18.45781 | 3.816892 | 7.064099 | 11.16583 | 38.90951 | 778.7599 | 17.54631 | 29.3388 | 0 | 4.956263 | 0 | 1.310276 | 0 | 0.6836225 | 0 | 0.740591 | 0 | 0.6266539 | 659.126 | 38.45376 | 77.07843 | 9.228903 | 35.94715 | 6.380476 | 1.595119 | 4.842326 | 0.5696854 | 3.247207 | 0.5696854 | 1.538151 | 0.2278742 | 1.310276 | 0.2278742 | 1.367245 | 1.082402 | 0.9684652 | 0 | 0.3418112 | 0 | 1.025434 | 0.05696854 | 0 | 0.05696854 | 4.443546 | 1.196339
2 | WF-83 | Site 27 | RRCM-00401B | 0.5 | 3901223 | 450540 | 3197 | Coarse | 0.13 | g/tonne |  | 1.652088 | 20258.01 | 1337.621 | 28723.54 | 607.2846 | 3507.553 | 914.9147 | 8625.037 | 30210.42 | 2.107836 | 2933.31 | 52.6959 | 20.56564 | 214.0308 | 18736.95 | 3.13327 | 49.56263 | 1.93693 | 25.69281 | 17.48934 | 3.987798 | 5.582917 | 18.57174 | 38.45376 | 804.9655 | 17.71722 | 30.87695 | 0 | 5.46898 | 0 | 1.481182 | 0 | 0.3987798 | 0.05696854 | 0.740591 | 0.3418112 | 0.5696854 | 653.4291 | 39.70707 | 79.41414 | 9.399809 | 36.63077 | 6.380476 | 1.652088 | 4.67142 | 0.5696854 | 3.361144 | 0.5696854 | 1.367245 | 0.1709056 | 1.310276 | 0.2278742 | 1.538151 | 1.082402 | 0.8545281 | 0 | 0.2278742 | 0 | 1.025434 | 0.05696854 | 0.1139371 | 0.05696854 | 4.842326 | 1.253308
2 | WF-84 | Site 27 | RRCM-00402A | 0.5 | 3901223 | 450540 | 3197 | Medium | 0.28 | g/tonne |  | 1.109365 | 15583.32 | 4758.523 | 29111.04 | 1010.827 | 8163.622 | 1087.83 | 11439.51 | 24523.49 | 6.786704 | 3492.542 | 81.0489 | 37.26161 | 555.2698 | 39010.5 | 10.1148 | 52.00964 | 13.11661 | 104.9329 | 21.14319 | 5.155285 | 12.79033 | 15.59637 | 87.7051 | 478.5279 | 18.92446 | 87.44407 | 0 | 4.698487 | 0 | 1.892446 | 0 | 0.4567974 | 0.06525677 | 3.262838 | 0.1305135 | 4.111176 | 644.2801 | 27.34259 | 55.53351 | 6.65619 | 25.64591 | 4.63323 | 1.109365 | 3.915406 | 0.5220541 | 3.067068 | 0.5873109 | 1.566162 | 0.2610271 | 1.761933 | 0.2610271 | 3.784893 | 1.109365 | 1.696676 | 0 | 0.1305135 | 0 | 1.696676 | 0 | 0 | 0.1957703 | 5.220541 | 1.566162
2 | WF-84 | Site 27 | RRCM-00402A | 0.5 | 3901223 | 450540 | 3197 | Medium | 0.28 | g/tonne |  | 1.435649 | 15048.21 | 5164.421 | 31473.34 | 1273.812 | 3290.899 | 956.6642 | 12092.08 | 23296.67 | 6.26465 | 3718.983 | 86.85676 | 39.34983 | 582.9387 | 38449.29 | 9.919029 | 56.64287 | 13.05135 | 109.4356 | 23.16615 | 4.502717 | 15.66162 | 7.961326 | 86.98727 | 492.1665 | 18.20664 | 98.79875 | 0 | 5.612082 | 0 | 1.957703 | 0 | 0.5873109 | 0.06525677 | 2.871298 | 0 | 4.43746 | 636.8408 | 27.27733 | 55.01145 | 6.786704 | 25.84168 | 4.43746 | 1.174622 | 3.980663 | 0.5220541 | 3.067068 | 0.5873109 | 1.631419 | 0.2610271 | 1.500906 | 0.2610271 | 3.915406 | 1.305135 | 1.892446 | 0 | 0.1957703 | 0 | 1.435649 | 0 | 0.06525677 | 0.2610271 | 6.26465 | 1.566162
2 | WF-84 | Site 27 | RRCM-00402A | 0.5 | 3901223 | 450540 | 3197 | Medium | 0.28 | g/tonne |  | 1.305135 | 15054.74 | 4941.242 | 29874.55 | 1410.851 | 4221.46 | 0 | 12287.85 | 23538.12 | 8.157096 | 3885.388 | 86.53047 | 37.5879 | 590.5737 | 37842.4 | 10.1148 | 59.3184 | 13.89969 | 117.5927 | 22.77461 | 4.959514 | 13.63866 | 16.83625 | 84.8338 | 507.6976 | 19.18549 | 105.6507 | 0 | 3.915406 | 0 | 1.957703 | 0 | 0.7830812 | 0.1305135 | 3.262838 | 0 | 4.306947 | 644.6063 | 27.86464 | 56.51236 | 6.786704 | 26.16796 | 4.894258 | 1.109365 | 3.915406 | 0.5873109 | 3.132325 | 0.5873109 | 1.696676 | 0.2610271 | 1.566162 | 0.2610271 | 4.502717 | 1.239879 | 2.088217 | 0 | 0.3262838 | 0 | 1.435649 | 0 | 0.06525677 | 0.1957703 | 6.395163 | 1.500906
2 | WF-84 | Site 27 | RRCM-00402B | 0.5 | 3901223 | 450540 | 3197 | Medium | 0.28 | g/tonne |  | 0.935241 | 13347.22 | 4959.449 | 27409.24 | 1077.531 | 4377.596 | 0 | 10655.07 | 22024.92 | 6.680293 | 3489.785 | 95.72859 | 33.73548 | 571.4322 | 35612.64 | 9.886833 | 42.75387 | 10.02044 | 94.59294 | 21.71095 | 4.542599 | 12.82616 | 17.03475 | 76.28894 | 419.4556 | 18.70482 | 127.0592 | 0 | 4.943417 | 0 | 1.402861 | 0 | 0.8016351 | 0.06680293 | 2.605314 | 0 | 3.87457 | 549.9217 | 22.44578 | 48.76614 | 6.145869 | 25.25151 | 4.743008 | 1.068847 | 4.008176 | 0.5344234 | 3.20654 | 0.6012263 | 1.670073 | 0.2004088 | 1.536467 | 0.2004088 | 5.47784 | 1.002044 | 1.536467 | 0 | 0.4676205 | 0 | 1.002044 | 0.06680293 | 0.06680293 | 0.2004088 | 4.008176 | 1.536467
2 | WF-84 | Site 27 | RRCM-00402B | 0.5 | 3901223 | 450540 | 3197 | Medium | 0.28 | g/tonne |  | 0 | 13340.54 | 4680.881 | 26714.49 | 943.2573 | 5104.412 | 0 | 10447.98 | 21804.48 | 7.281519 | 3485.777 | 94.92696 | 33.06745 | 554.3975 | 35632.68 | 9.953636 | 44.49075 | 10.15404 | 109.824 | 19.03883 | 4.743008 | 13.36059 | 10.28765 | 80.69794 | 416.4494 | 18.2372 | 140.4198 | 0 | 4.676205 | 0 | 1.336059 | 0 | 0.6680293 | 0.06680293 | 2.939329 | 0 | 4.008176 | 559.8753 | 22.11177 | 48.09811 | 6.012263 | 24.38307 | 4.876614 | 1.068847 | 3.941373 | 0.5344234 | 3.006132 | 0.6012263 | 1.60327 | 0.2672117 | 1.60327 | 0.2672117 | 6.079066 | 1.002044 | 2.004088 | 0 | 0.935241 | 0 | 1.068847 | 0.2672117 | 0 | 0.2672117 | 4.475796 | 1.469664
2 | WF-84 | Site 27 | RRCM-00402B | 0.5 | 3901223 | 450540 | 3197 | Medium | 0.28 | g/tonne |  | 0 | 12779.4 | 4740.336 | 26968.34 | 1220.489 | 4600.05 | 640.4397 | 10675.11 | 20575.3 | 6.680293 | 3548.571 | 94.79335 | 34.80432 | 551.6586 | 34430.23 | 9.686424 | 43.68911 | 10.75527 | 106.1499 | 20.04088 | 4.943417 | 13.49419 | 9.82003 | 77.89221 | 421.3929 | 18.304 | 147.3673 | 0 | 4.141781 | 0 | 1.402861 | 0 | 0.8016351 | 0.1336059 | 2.872526 | 0.6012263 | 4.141781 | 549.1201 | 22.17857 | 47.8977 | 6.079066 | 24.24946 | 5.01022 | 1.068847 | 4.141781 | 0.5344234 | 3.139738 | 0.6012263 | 1.60327 | 0.2672117 | 1.536467 | 0.2672117 | 6.346278 | 0.935241 | 1.536467 | 0 | 1.002044 | 0 | 0.935241 | 0.3340146 | 0 | 0.2004088 | 4.609402 | 1.469664
2 | WF-85 | Site 27 | RRCM-00403A | 0.5 | 3901223 | 450540 | 3197 | Fine | 2.22 | g/tonne |  | 2.145018 | 15469.08 | 853.5178 | 24363.42 | 385.5546 | 1735.968 | 208.9647 | 11862.45 | 19115.61 | 2.04525 | 1214.679 | 42.5013 | 30.92817 | 183.873 | 13832.88 | 2.294671 | 24.14393 | 2.344555 | 16.16246 | 13.81791 | 2.544092 | 1.845714 | 3.591659 | 46.54191 | 606.0924 | 8.779611 | 23.09636 | 0 | 3.691427 | 0 | 1.19722 | 0 | 0.0997683 | 0 | 0.2993049 | 0.1995366 | 0.4489574 | 1696.061 | 21.69961 | 41.20431 | 4.738994 | 17.3098 | 2.893281 | 0.8480306 | 2.294671 | 0.2993049 | 1.546409 | 0.2993049 | 0.7981464 | 0.0997683 | 0.6983781 | 0.0997683 | 1.19722 | 0.4489574 | 0.2993049 | 0 | 0.2993049 | 0 | 0.9477989 | 0 | 0.04988415 | 0 | 1.546409 | 0.3990732
2 | WF-85 | Site 27 | RRCM-00403A | 0.5 | 3901223 | 450540 | 3197 | Fine | 2.22 | g/tonne |  | 2.244787 | 14950.28 | 837.0561 | 23739.87 | 370.8388 | 4874.18 | 0 | 11702.82 | 18457.14 | 1.795829 | 1170.282 | 40.15674 | 27.33651 | 183.4739 | 13578.47 | 1.995366 | 25.1915 | 0.4489574 | 16.0627 | 13.56849 | 2.344555 | 1.795829 | 6.385171 | 44.84585 | 612.0785 | 8.779611 | 19.80401 | 0 | 4.539458 | 0 | 1.247104 | 0 | 0.1496525 | 0.04988415 | 0.2494208 | 0.2993049 | 0.3491891 | 1657.151 | 21.94903 | 41.10454 | 4.539458 | 17.35968 | 2.993049 | 0.8979147 | 2.244787 | 0.2993049 | 1.596293 | 0.2993049 | 0.7482623 | 0.0997683 | 0.6983781 | 0.0997683 | 0.997683 | 0.3990732 | 0.2993049 | 0 | 0.1995366 | 0 | 0.8979147 | 0 | 0.04988415 | 0 | 1.745945 | 0.3491891
2 | WF-85 | Site 27 | RRCM-00403A | 0.5 | 3901223 | 450540 | 3197 | Fine | 2.22 | g/tonne |  | 1.546409 | 14695.87 | 879.9564 | 25316.21 | 392.8377 | 4475.606 | 403.7124 | 12411.18 | 18492.05 | 2.194903 | 1297.986 | 43.19967 | 29.68107 | 197.6909 | 13463.73 | 2.04525 | 26.4386 | 1.795829 | 18.00818 | 13.31907 | 2.693744 | 2.693744 | 12.32139 | 45.69388 | 631.0345 | 8.679842 | 19.05575 | 0 | 4.639226 | 0 | 1.147335 | 0 | 0.1496525 | 0.04988415 | 0.1995366 | 0.04988415 | 0.3491891 | 1674.112 | 21.45018 | 40.45605 | 4.539458 | 17.25992 | 2.793512 | 0.7981464 | 2.095134 | 0.2993049 | 1.546409 | 0.2993049 | 0.7482623 | 0.0997683 | 0.648494 | 0.0997683 | 0.997683 | 0.3990732 | 0.1496525 | 0 | 0.1496525 | 0 | 0.8480306 | 0 | 0 | 0 | 1.745945 | 0.3990732
2 | WF-85 | Site 27 | RRCM-00403B | 0.5 | 3901223 | 450540 | 3197 | Fine | 2.22 | g/tonne |  | 0 | 15013.8 | 956.9155 | 26374.05 | 365.2834 | 4711.792 | 1104.627 | 12923 | 17668.33 | 1.355809 | 1208.81 | 40.38883 | 23.90505 | 189.9559 | 12530.53 | 2.283467 | 32.18262 | 0 | 12.98722 | 13.27265 | 2.568901 | 2.212109 | 8.991152 | 43.45724 | 588.9205 | 8.277569 | 17.41144 | 0 | 3.567918 | 0 | 1.498525 | 0 | 0.1427167 | 0.07135835 | 0.2854334 | 0 | 0.2140751 | 1593.432 | 23.97641 | 44.0281 | 4.852368 | 17.83959 | 2.711617 | 0.7849419 | 2.069392 | 0.2854334 | 1.498525 | 0.2854334 | 0.7135835 | 0.07135835 | 0.6422252 | 0.07135835 | 0.8563002 | 0.3567918 | 0.2140751 | 0 | 0.2854334 | 0 | 1.141734 | 0 | 0 | 0 | 0.9990169 | 0.4281501
2 | WF-85 | Site 27 | RRCM-00403B | 0.5 | 3901223 | 450540 | 3197 | Fine | 2.22 | g/tonne |  | 0.9990169 | 14521.42 | 822.7618 | 23619.61 | 267.023 | 1062.526 | 295.8517 | 12266.5 | 17282.99 | 1.427167 | 1183.121 | 36.82091 | 22.76331 | 180.8221 | 12516.25 | 1.926675 | 34.32337 | 0 | 10.70375 | 12.91586 | 2.212109 | 2.069392 | 2.426184 | 41.95871 | 587.9928 | 8.348927 | 17.69687 | 0 | 4.566934 | 0 | 1.498525 | 0 | 0.2140751 | 0 | 0.2140751 | 0 | 0.3567918 | 1567.029 | 23.40554 | 43.81403 | 4.638293 | 17.19736 | 2.854334 | 0.8563002 | 2.283467 | 0.2854334 | 1.569884 | 0.2854334 | 0.7135835 | 0.1427167 | 0.5708668 | 0.07135835 | 0.8563002 | 0.3567918 | 0.2140751 | 0 | 0.07135835 | 0 | 0.8563002 | 0 | 0 | 0 | 1.213092 | 0.3567918
2 | WF-85 | Site 27 | RRCM-00403B | 0.5 | 3901223 | 450540 | 3197 | Fine | 2.22 | g/tonne |  | 0 | 15028.07 | 772.0974 | 22306.62 | 175.6843 | 8976.881 | 548.8884 | 12088.1 | 18474.68 | 1.28445 | 1228.791 | 39.17573 | 22.97739 | 182.3206 | 12894.45 | 2.212109 | 36.10733 | 0.7135835 | 12.98722 | 13.91488 | 2.640259 | 2.640259 | 7.492627 | 45.38391 | 629.5234 | 8.134852 | 18.41045 | 0 | 3.710634 | 0 | 1.569884 | 0 | 0.2140751 | 0.07135835 | 0.2140751 | 0.8563002 | 0.3567918 | 1625.543 | 23.97641 | 44.45625 | 4.709651 | 17.4828 | 3.139767 | 0.8563002 | 2.212109 | 0.2854334 | 1.498525 | 0.2854334 | 0.7135835 | 0.1427167 | 0.6422252 | 0.1427167 | 0.9990169 | 0.4281501 | 0.2140751 | 0 | 0.1427167 | 0 | 0.9990169 | 0 | 0 | 0 | 1.355809 | 0.3567918
2 | WF-87 | Site 28 | RRCM-00404A | 0.5 | 3901514 | 452308 | 2964 | Medium | 0.4 | g/tonne |  |  | 13053.11 | 4610.249 | 28784.3 | 850.37 | 2354.718 | 1856.134 | 11089.195 | 20988.14 | 8.6624 | 3349.902 | 88.01263 | 40.79924 | 604.5165 | 32765.03 | 9.984904 | 43.11363 | 13.15891 | 84.90475 | 20.36656 | 6.083518 | 14.81204 | 18.31668 | 73.06834 | 416.1258 | 20.23431 | 83.51612 | 1.917631 | 10.38166 | 0 | 1.520879 | 0.5951267 | 28.56608 | 1.520879 | 3.372385 | 2.645008 | 5.09164 | 613.4434 | 28.36771 | 56.86767 | 6.810895 | 25.92108 | 5.09164 | 1.256379 | 4.562638 | 0.5951267 | 3.504635 | 0.6612519 | 1.719255 | 0.2645008 | 1.65313 | 0.2645008 | 8.993026 | 1.917631 | 11.37353 | 0.6612519 | 2.049881 | 3.835261 | 0.9918779 | 0.330626 | 11.50578 | 28.16933 | 6.943145 | 1.719255
2 | WF-87 | Site 28 | RRCM-00404A | 0.5 | 3901514 | 452308 | 2964 | Medium | 0.4 | g/tonne |  |  | 12438.15 | 4583.137 | 28493.35 | 1135.37 | 2440.681 | 904.5927 | 11426.43 | 20842.66 | 7.339897 | 3483.475 | 89.66576 | 33.5916 | 600.1523 | 32169.91 | 9.984904 | 44.1055 | 8.926901 | 85.16925 | 20.03593 | 5.157765 | 12.56379 | 9.323652 | 71.15071 | 421.4159 | 19.44081 | 96.14603 | 1.587005 | 8.794651 | 0 | 1.388629 | 0.4628764 | 16.72967 | 0.7273771 | 2.645008 | 0.5951267 | 4.430388 | 598.5653 | 26.5162 | 53.75978 | 6.215768 | 24.9292 | 4.562638 | 1.190253 | 4.033637 | 0.5290016 | 3.107884 | 0.6612519 | 1.587005 | 0.2645008 | 1.719255 | 0.2645008 | 8.53015 | 1.520879 | 8.331774 | 0.4628764 | 1.388629 | 2.380507 | 0.9918779 | 0.1983756 | 7.406022 | 14.28304 | 8.860776 | 1.719255
2 | WF-87 | Site 28 | RRCM-00404A | 0.5 | 3901514 | 452308 | 2964 | Medium | 0.4 | g/tonne |  |  | 13840 | 4356.328 | 27660.17 | 868.2238 | 4489.901 | 2461.18 | 11241.28 | 22270.97 | 7.472147 | 3287.745 | 86.624 | 38.22036 | 572.9748 | 34252.85 | 9.852654 | 46.68439 | 14.15079 | 88.60776 | 19.04406 | 4.761014 | 13.55566 | 7.273771 | 74.06022 | 416.3903 | 17.91993 | 102.1634 | 1.322504 | 6.612519 | 0 | 1.587005 | 0.2645008 | 12.23316 | 0.4628764 | 2.777258 | 0.5290016 | 4.562638 | 618.2044 | 26.05333 | 53.16466 | 6.348019 | 24.20182 | 4.430388 | 1.124128 | 3.901386 | 0.5290016 | 3.372385 | 0.6612519 | 1.65313 | 0.2645008 | 1.719255 | 0.2645008 | 8.596275 | 1.322504 | 6.083518 | 0.3967512 | 1.058003 | 1.719255 | 0.9257527 | 0.2645008 | 5.356141 | 8.3979 | 8.728526 | 1.719255
2 | WF-87 | Site 28 | RRCM-00404B | 0.5 | 3901514 | 452308 | 2964 | Medium | 0.4 | g/tonne |  |  | 10461.89 | 2974.018 | 19515.09 | 633.9066 | 4339.588 | 0 | 8415.656 | 15956.96 | 4.675365 | 2239.925 | 60.90118 | 33.69906 | 424.0009 | 25404.84 | 6.739811 | 38.3137 | 12.50812 | 60.71902 | 14.45113 | 3.460984 | 6.557654 | 2.671637 | 53.97921 | 317.8034 | 12.26524 | 57.2580375 | 0.9715043 | 5.161117 | 0.06071902 | 1.517976 | 0 | 7.104126 | 0.3643141 | 1.760852 | 1.457257 | 2.975232 | 434.3839 | 14.93688 | 31.81677 | 3.946736 | 15.9691 | 3.035951 | 0.7893473 | 2.610918 | 0.3643141 | 2.125166 | 0.4250332 | 1.092942 | 0.1821571 | 1.21438 | 0.1821571 | 5.707588 | 1.032223 | 4.796803 | 0.2428761 | 0.7893473 | 1.335818 | 0.8500663 | 0.1821571 | 3.946736 | 3.886017 | 4.918241 | 1.457257
2 | WF-87 | Site 28 | RRCM-00404B | 0.5 | 3901514 | 452308 | 2964 | Medium | 0.4 | g/tonne |  |  | 10467.96 | 2968.553 | 19405.8 | 398.6811 | 2774.859 | 899.8559 | 8767.827 | 16989.18 | 5.100398 | 2445.762 | 59.6868 | 32.36324 | 421.9972 | 25890.59 | 6.739811 | 40.8639 | 9.229291 | 64.240725 | 14.39041 | 4.068174 | 7.529159 | 14.39041 | 55.5579 | 321.6287 | 12.1438 | 66.00158 | 0.7893473 | 4.1896125 | 0 | 1.639414 | 0 | 6.557654 | 0.2428761 | 1.3965375 | 2.853794 | 2.975232 | 456.8499 | 14.81544 | 31.63461 | 3.825298 | 15.72623 | 3.035951 | 0.7893473 | 2.671637 | 0.3643141 | 2.125166 | 0.4250332 | 1.153661 | 0.1821571 | 1.092942 | 0.1821571 | 6.011183 | 0.8500663 | 4.614646 | 0.1821571 | 1.21438 | 1.153661 | 1.21438 | 0.121438 | 3.09667 | 3.521703 | 4.918241 | 1.457257
2 | WF-87 | Site 28 | RRCM-00404B | 0.5 | 3901514 | 452308 | 2964 | Medium | 0.4 | g/tonne |  |  | 10182.58 | 2834.364 | 18865.4 | 440.8808 | 885.8905 | 380.7083 | 8470.304 | 16521.65 | 4.736084 | 2385.043 | 58.95817 | 34.4884 | 424.1831 | 25653.79 | 6.9826875 | 41.59253 | 12.87243 | 59.80824 | 14.694 | 4.311051 | 7.407721 | 16.57629 | 55.49719 | 331.8902 | 11.65805 | 65.51582 | 0.7286283 | 4.37177 | 0 | 1.517976 | 0 | 5.829026 | 0.121438 | 1.578695 | 0.7893473 | 3.218108 | 454.6033 | 14.20825 | 30.48095 | 3.764579 | 15.72623 | 2.853794 | 0.6679092 | 2.732356 | 0.3643141 | 2.003728 | 0.3643141 | 1.092942 | 0.1821571 | 1.032223 | 0.121438 | 5.464712 | 0.9715043 | 3.643141 | 0.121438 | 0.7286283 | 0.9715043 | 0.9107853 | 0.121438 | 2.671637 | 2.368042 | 4.796803 | 1.335818
2 | WF-88 | Site 28 | RRCM-00405A | 0.5 | 3901514 | 452308 | 2964 | Fine | 1.74 | g/tonne |  |  | 1023.497 | 72016.88 | 3399.046 | 57.07117 | 4035.972 | 306.7339 | 1765.738 | 1765.738 | 6.495393 | 183.5737 | 35.75619 | 1843.935 | 570.3964 | 45379.46 | 77.06185 | 1558.264 | 8.387255 | 57.00811 | 2.459421 | 3.720662 | 7.567448 | 11.72954 | 1.008993 | 11.4773 | 1.261241 | 9.333186 | 0.5675586 | 5.612524 | 0 | 2.333297 | 0 | 4.288221 | 0.1261241 | 0.945931 | 0.8198069 | 0.5675586 | 30.33286 | 3.594538 | 5.80171 | 0.5044966 | 2.396359 | 0.3783724 | 0.1261241 | 0.2522483 | 0.06306207 | 0.1891862 | 0.06306207 | 0.1261241 | 0 | 0.1261241 | 0 | 1.576552 | 0.3153103 | 1.954924 | 0.06306207 | 1.008993 | 0.7567448 | 1.576552 | 0.1261241 | 1.765738 | 1.261241 | 1.324303 | 0
2 | WF-88 | Site 28 | RRCM-00405A | 0.5 | 3901514 | 452308 | 2964 | Fine | 1.74 | g/tonne |  |  | 598.8374 | 62532.35 | 2991.665 | 0 | 1492.679 | 0 | 2063.391 | 1806.728 | 8.261131 | 143.4031 | 34.11658 | 1760.062 | 559.4867 | 45801.98 | 80.08883 | 1557.633 | 9.522372 | 48.8731 | 1.954924 | 3.216166 | 6.495393 | 0 | 0.5675586 | 10.90974 | 1.198179 | 8.954814 | 0.5044966 | 6.117021 | 0 | 2.333297 | 0 | 3.594538 | 0.1261241 | 0.6306207 | 0.06306207 | 0.6936828 | 30.90041 | 3.594538 | 5.80171 | 0.5044966 | 2.14411 | 0.4414345 | 0.06306207 | 0.3153103 | 0.06306207 | 0.1891862 | 0.06306207 | 0.1261241 | 0 | 0.1261241 | 0 | 1.576552 | 0.3153103 | 1.765738 | 0.06306207 | 0.945931 | 0.6306207 | 1.702676 | 0.1261241 | 1.576552 | 1.135117 | 1.008993 | 0
2 | WF-88 | Site 28 | RRCM-00405A | 0.5 | 3901514 | 452308 | 2964 | Fine | 1.74 | g/tonne |  |  | 1159.711 | 63377.38 | 3073.645 | 0 | 5259.377 | 1616.911 | 2094.291 | 1611.866 | 9.207062 | 141.4482 | 35.81926 | 1856.547 | 578.7837 | 47265.02 | 80.65639 | 1628.893 | 9.207062 | 739.7181 | 1.954924 | 3.846786 | 6.747641 | 16.83757 | 0.945931 | 11.54036 | 0.882869 | 6.747641 | 0.4414345 | 5.360276 | 0 | 2.522483 | 0 | 3.026979 | 0.06306207 | 0.882869 | 0.945931 | 0.6936828 | 32.66615 | 3.34229 | 5.675586 | 0.5675586 | 2.017986 | 0.3153103 | 0.06306207 | 0.2522483 | 0 | 0.1261241 | 0.06306207 | 0.06306207 | 0 | 0.06306207 | 0 | 1.450428 | 0.3153103 | 1.576552 | 0 | 0.8198069 | 0.6936828 | 2.081048 | 0.1891862 | 1.51349 | 1.072055 | 0.6936828 | 0
2 | WF-88 | Site 28 | RRCM-00405B | 0.5 | 3901514 | 452308 | 2964 | Fine | 1.74 | g/tonne |  |  | 1208.264 | 79193.36 | 4006.861 | 0 | 4373.413 | 0 | 2006.016 | 1958.823 | 7.046592 | 177.781 | 50.10192 | 2073.896 | 654.8806 | 46061.44 | 92.18753 | 1788.154 | 19.00641 | 589.1986 | 2.327315 | 2.779848 | 5.818287 | 8.339545 | 1.292953 | 15.77402 | 1.09901 | 5.365754 | 0.3878858 | 6.01223 | 0 | 1.745486 | 0 | 3.038439 | 0.06464764 | 0.7757716 | 0.06464764 | 0.7757716 | 36.00873 | 3.749563 | 5.882935 | 0.5171811 | 2.068724 | 0.4525335 | 0.1292953 | 0.1939429 | 0 | 0.1939429 | 0.06464764 | 0.06464764 | 0 | 0.1292953 | 0 | 1.163657 | 0.1939429 | 1.551543 | 0.06464764 | 0.8404193 | 0.4525335 | 1.034362 | 0.1292953 | 1.228305 | 0.711124 | 0.06464764 | 0
2 | WF-88 | Site 28 | RRCM-00405B | 0.5 | 3901514 | 452308 | 2964 | Fine | 1.74 | g/tonne |  |  | 1428.066 | 73633.66 | 3629.965 | 64.13046 | 2075.189 | 266.3483 | 2240.041 | 1883.832 | 5.430402 | 164.6575 | 50.16657 | 2071.957 | 655.527 | 47341.46 | 87.46825 | 1770.699 | 14.99825 | 594.435 | 2.391963 | 4.008154 | 7.951659 | 3.038439 | 1.163657 | 15.70938 | 0.9697146 | 4.266744 | 0.3878858 | 6.723354 | 0 | 1.810134 | 0 | 2.585905 | 0.1292953 | 0.9050669 | 2.068724 | 0.6464764 | 36.84915 | 3.684915 | 6.141526 | 0.5818287 | 1.939429 | 0.3878858 | 0.06464764 | 0.1939429 | 0.06464764 | 0.1292953 | 0.06464764 | 0.06464764 | 0 | 0.1292953 | 0 | 1.292953 | 0.3878858 | 2.004077 | 0.1292953 | 0.8404193 | 0.4525335 | 1.163657 | 0.06464764 | 1.228305 | 0.7757716 | 0.1292953 | 0
2 | WF-88 | Site 28 | RRCM-00405B | 0.5 | 3901514 | 452308 | 2964 | Fine | 1.74 | g/tonne |  |  | 1417.076 | 69948.74 | 3359.738 | 0 | 4745.783 | 122.4426 | 2194.787 | 1843.751 | 8.145602 | 155.1543 | 49.19685 | 2058.381 | 647.1229 | 48951.19 | 92.44612 | 1799.79 | 19.71753 | 602.9039 | 2.327315 | 3.103087 | 7.887012 | 15.77402 | 1.3576 | 15.45079 | 1.09901 | 4.266744 | 0.3232382 | 5.75364 | 0 | 2.068724 | 0 | 2.262667 | 0.06464764 | 0.711124 | 0 | 0.5171811 | 37.94816 | 3.684915 | 6.01223 | 0.5818287 | 2.327315 | 0.3878858 | 0.1292953 | 0.2585905 | 0 | 0.1292953 | 0.06464764 | 0.1292953 | 0 | 0.06464764 | 0 | 1.3576 | 0.3232382 | 1.486896 | 0.06464764 | 1.034362 | 0.5171811 | 0.9050669 | 0.1292953 | 0.9697146 | 0.7757716 | 0.06464764 | 0
Zone | Sample ID | Site # | LAB ID | Depth (ft) | Northing | Easting | Elevation (m) | Sediment Type | Sample Weight (kg) | units | Element | Be | Na | Mg | Al | P | S | Cl | K | Ca | Sc | Ti | V | Cr | Mn | Fe | Co | Ni | Cu | Zn | Ga | Ge | As | Se | Rb | Sr | Y | Zr | Nb | Mo | Ru | Rh | Pd | Ag | In | Sb | Te | Cs | Ba | La | Ce | Pr | Nd | Sm | Eu | Gd | Tb | Dy | Ho | Er | Tm | Yb | Lu | Hf | Ta | W | Re | Os | Ir | Pt | Au | Tl | Bi | Th | U
[11 empty] | A/W | 9 | 23 | 24 | 27 | 31 | 34 | 35 | 39 | 44 | 45 | 47 | 51 | 53 | 55 | 57 | 59 | 60 | 63 | 66 | 71 | 72 | 75 | 82 | 85 | 88 | 89 | 90 | 93 | 95 | 101 | 103 | 105 | 107 | 115 | 121 | 125 | 133 | 137 | 139 | 140 | 141 | 146 | 147 | 153 | 157 | 159 | 163 | 165 | 166 | 169 | 172 | 175 | 178 | 181 | 182 | 185 | 189 | 193 | 195 | 197 | 205 | 209 | 232 | 238

## Nexus LMB Fusion Worksheet
Lithium Metaborate Lab – Fusion Worksheet
COUNT | SAMPLE | Type | Matrix | BOTTLE | BOTTLE + ACID | Acid Weight | Calc Acid Vol | Flux Weight | Sample Weight | Bottle + acid + button weight | Weight Sans Bottle | Sample + Flux Calc | Dil Factor | Remarks | Fusion* Efficiency % | Relative % Error +/- | Date
1 | RRCM-00300A | solid | dilute HNO3 | 12.3961 | 76.9471 | 64.551 | 62.89686 | 0.9138 | 0.1493 | 78.0016 | 65.6055 | 1.0545 | 439.4206 | 12:43 | 100.8156 | -0.8155524 | 2023-06-25
2 | RRCM-00300B | solid | dilute HNO3 | 12.736 | 74.3679 | 61.6319 | 60.05256 | 1.0049 | 0.1204 | 75.4855 | 62.7495 | 1.1176 | 521.1752 | 12:43 | 100.689 | -0.6889764 | 2023-06-25
3 | RRCM-00301A | solid | dilute HNO3 | 12.2026 | 77.7967 | 65.5941 | 63.91323 | 1.051 | 0.1131 | 78.9457 | 66.7431 | 1.149 | 590.1247 | 12:43 | 101.3142 | -1.314186 | 2023-06-25
4 | RRCM-00301B | solid | dilute HNO3 | 12.2348 | 77.3436 | 65.1088 | 63.44037 | 1.3271 | 0.1455 | 78.7912 | 66.5564 | 1.4476 | 457.4323 | 12:43 | 101.727 | -1.726996 | 2023-06-25
5 | RRCM-00304A | solid | dilute HNO3 | 12.058 | 78.549 | 66.491 | 64.78715 | 0.9812 | 0.1181 | 79.6221 | 67.5641 | 1.0731 | 572.0923 | 12:43 | 102.4415 | -2.441525 | 2023-06-25
6 | RRCM-00304B | solid | dilute HNO3 | 12.2407 | 77.0253 | 64.7846 | 63.12448 | 1.0712 | 0.1173 | 78.1754 | 65.9347 | 1.1501 | 562.1032 | 12:43 | 103.3388 | -3.33884 | 2023-06-25
7 | RRCM-00305A | solid | dilute HNO3 | 12.5823 | 78.087 | 65.5047 | 63.82612 | 1.0749 | 0.1281 | 79.2788 | 66.6965 | 1.1918 | 520.6596 | 12:43 | 100.9398 | -0.939755 | 2023-06-25
8 | RRCM-00305B | solid | dilute HNO3 | 12.7241 | 78.1975 | 65.4734 | 63.79563 | 1.0222 | 0.1566 | 79.3694 | 66.6453 | 1.1719 | 425.5766 | 12:43 | 100.5888 | -0.5887874 | 2023-06-25
9 | RRCM-00306A | solid | dilute HNO3 | 12.7561 | 77.3849 | 64.6288 | 62.97267 | 1.2828 | 0.1034 | 78.764 | 66.0079 | 1.3791 | 638.3743 | 12:43 | 100.5148 | -0.5148285 | 2023-06-25
10 | RRCM-00306B | solid | dilute HNO3 | 12.2098 | 78.1485 | 65.9387 | 64.249 | 1.0432 | 0.1133 | 79.2981 | 67.0883 | 1.1496 | 592.1297 | 12:43 | 100.6002 | -0.6002088 | 2023-06-25
11 | RRCM-00307A | solid | dilute HNO3 | 12.1736 | 76.9261 | 64.7525 | 63.0932 | 0.983 | 0.1055 | 78.0043 | 65.8307 | 1.0782 | 623.9877 | 12:43 | 100.9553 | -0.9552959 | 2023-06-25
12 | RRCM-00307B | solid | dilute HNO3 | 12.7228 | 77.4439 | 64.7211 | 63.0626 | 1.1699 | 0.1389 | 78.7362 | 66.0134 | 1.2923 | 475.2585 | 12:43 | 101.2768 | -1.276793 | 2023-06-25
13 | RRCM-00308A | solid | dilute HNO3 | 12.5432 | 76.9271 | 64.3839 | 62.73404 | 0.9567 | 0.0944 | 77.9603 | 65.4171 | 1.0332 | 692.9778 | 12:43 | 101.7325 | -1.732482 | 2023-06-25
14 | RRCM-00308B | solid | dilute HNO3 | 12.0481 | 76.9206 | 64.8725 | 63.21012 | 1.0617 | 0.1623 | 78.1066 | 66.0585 | 1.186 | 407.0148 | 12:43 | 103.204 | -3.204047 | 2023-06-25
15 | RRCM-00309A | solid | dilute HNO3 | 12.2164 | 79.8126 | 67.5962 | 65.86403 | 1.0518 | 0.1193 | 80.9364 | 68.72 | 1.1238 | 576.0268 | 12:43 | 104.2089 | -4.208934 | 2023-06-25
16 | RRCM-00309B | solid | dilute HNO3 | 12.6463 | 78.0315 | 65.3852 | 63.70969 | 1.2721 | 0.1721 | 79.462 | 66.8157 | 1.4305 | 388.2377 | 12:43 | 100.9577 | -0.9577071 | 2023-06-25
17 | RRCM-00310A | solid | dilute HNO3 | 12.6155 | 79.1661 | 66.5506 | 64.84522 | 1.0017 | 0.0944 | 80.2534 | 67.6379 | 1.0873 | 716.5032 | 10:59 | 100.8093 | -0.8093442 | 2023-06-26
18 | RRCM-00310B | solid | dilute HNO3 | 12.332 | 77.6318 | 65.2998 | 63.62647 | 1.0052 | 0.1029 | 78.7353 | 66.4033 | 1.1035 | 645.3188 | 10:59 | 100.4169 | -0.4168555 | 2023-06-26
19 | RRCM-00311A | solid | dilute HNO3 | 12.2306 | 76.8632 | 64.6326 | 62.97637 | 1.032 | 0.1009 | 77.9868 | 65.7562 | 1.1236 | 651.6967 | 12:43 | 100.8277 | -0.8276967 | 2023-06-25
20 | RRCM-00311B | solid | dilute HNO3 | 12.731 | 78.0127 | 65.2817 | 63.60884 | 0.9695 | 0.1036 | 79.0621 | 66.3311 | 1.0494 | 640.2616 | 12:43 | 102.2584 | -2.258433 | 2023-06-25
21 | RRCM-00312A | solid | dilute HNO3 | 12.2088 | 75.5895 | 63.3807 | 61.75655 | 0.9595 | 0.085 | 76.6155 | 64.4067 | 1.026 | 757.7259 | 12:43 | 101.8031 | -1.803119 | 2023-06-25
22 | RRCM-00312B | solid | dilute HNO3 | 12.6016 | 76.3493 | 63.7477 | 62.11415 | 1.0275 | 0.1028 | 77.468 | 64.8664 | 1.1187 | 630.9961 | 12:43 | 101.0369 | -1.036918 | 2023-06-25
23 | RRCM-00313A | solid | dilute HNO3 | 12.1791 | 76.6733 | 64.4942 | 62.84152 | 0.954 | 0.2186 | 77.8357 | 65.6566 | 1.1624 | 300.3504 | 12:43 | 100.8775 | -0.8774948 | 2023-06-25
24 | RRCM-00313B | solid | dilute HNO3 | 12.5577 | 79.1868 | 66.6291 | 64.92171 | 1.0523 | 0.0966 | 80.3296 | 67.7719 | 1.1428 | 701.5725 | 12:43 | 100.5338 | -0.5337767 | 2023-06-25
25 | RRCM-00314A | solid | dilute HNO3 | 12.5203 | 77.6748 | 65.1545 | 63.4849 | 0.9917 | 0.1294 | 78.7893 | 66.269 | 1.1145 | 512.1252 | 12:43 | 100.5922 | -0.5921938 | 2023-06-25
26 | RRCM-00314B | solid | dilute HNO3 | 12.5964 | 78.0213 | 65.4249 | 63.74837 | 1.043 | 0.1023 | 79.1625 | 66.5661 | 1.1412 | 650.695 | 12:43 | 100.3593 | -0.3592709 | 2023-06-25
27 | RRCM-00315A | solid | dilute HNO3 | 12.8062 | 78.8571 | 66.0509 | 64.35833 | 0.975 | 0.124 | 79.9459 | 67.1397 | 1.0888 | 541.4492 | 12:43 | 100.9368 | -0.9368112 | 2023-06-25
28 | RRCM-00315B | solid | dilute HNO3 | 12.5227 | 79.7601 | 67.2374 | 65.51442 | 1.3631 | 0.1118 | 81.2242 | 68.7015 | 1.4641 | 614.5036 | 12:43 | 100.7377 | -0.7376545 | 2023-06-25
29 | RRCM-00316A | solid | dilute HNO3 | 12.6595 | 79.1105 | 66.451 | 64.74817 | 0.9359 | 0.1071 | 80.1475 | 67.488 | 1.037 | 630.1401 | 12:43 | 100.5786 | -0.5785921 | 2023-06-25
30 | RRCM-00316B | solid | dilute HNO3 | 12.2395 | 77.3714 | 65.1319 | 63.46288 | 1.0719 | 0.1398 | 78.5605 | 66.321 | 1.1891 | 474.3991 | 12:43 | 101.9006 | -1.900597 | 2023-06-25
31 | RRCM-00317A | solid | dilute HNO3 | 12.7639 | 76.0547 | 63.2908 | 61.66896 | 1.2829 | 0.1147 | 77.4342 | 64.6703 | 1.3795 | 563.8213 | 12:43 | 101.3121 | -1.31207 | 2023-06-25
32 | RRCM-00317B | solid | dilute HNO3 | 12.5441 | 78.9646 | 66.4205 | 64.71846 | 1.0996 | 0.1061 | 80.1525 | 67.6084 | 1.1879 | 637.2139 | 12:43 | 101.4984 | -1.498443 | 2023-06-25
33 | RRCM-00318A | solid | dilute HNO3 | 12.6053 | 78.0961 | 65.4908 | 63.81258 | 1.0014 | 0.1782 | 79.2726 | 66.6673 | 1.1765 | 374.115 | 12:43 | 100.2635 | -0.2634934 | 2023-06-25
34 | RRCM-00318B | solid | dilute HNO3 | 12.5218 | 76.5855 | 64.0637 | 62.42205 | 0.9615 | 0.1604 | 77.7067 | 65.1849 | 1.1212 | 406.3897 | 12:43 | 100.0624 | -0.06243311 | 2023-06-25
35 | RRCM-00319A | solid | dilute HNO3 | 12.7202 | 77.1295 | 64.4093 | 62.75879 | 0.9691 | 0.1277 | 78.2229 | 65.5027 | 1.0934 | 512.9421 | 12:43 | 100.311 | -0.3109566 | 2023-06-25
36 | RRCM-00319B | solid | dilute HNO3 | 12.271 | 76.9281 | 64.6571 | 63.00024 | 0.9218 | 0.1005 | 77.9468 | 65.6758 | 1.0187 | 653.4905 | 12:43 | 100.3534 | -0.3533916 | 2023-06-25
37 | RRCM-00320A | solid | dilute HNO3 | 12.779 | 78.802 | 66.023 | 64.33114 | 1.1208 | 0.0979 | 79.9555 | 67.1765 | 1.1535 | 686.1747 | 12:43 | 105.6524 | -5.652362 | 2023-06-25
38 | RRCM-00320B | solid | dilute HNO3 | 12.3912 | 79.0153 | 66.6241 | 64.91684 | 1.0324 | 0.1527 | 80.1618 | 67.7706 | 1.1465 | 443.8153 | 12:43 | 103.3668 | -3.366768 | 2023-06-25
39 | RRCM-00322A | solid | dilute HNO3 | 12.5938 | 77.6908 | 65.097 | 63.42887 | 1.1787 | 0.1009 | 78.9602 | 66.3664 | 1.2694 | 657.7443 | 12:43 | 100.8035 | -0.8035292 | 2023-06-25
40 | RRCM-00322B | solid | dilute HNO3 | 12.4585 | 77.6187 | 65.1602 | 63.49045 | 1.2956 | 0.1051 | 79.0135 | 66.555 | 1.3948 | 633.254 | 12:43 | 100.423 | -0.4229997 | 2023-06-25
41 | RRCM-00323A | solid | dilute HNO3 | 12.5227 | 78.3524 | 65.8297 | 64.14279 | 1.2078 | 0.1083 | 79.6567 | 67.134 | 1.3043 | 619.8892 | 12:43 | 100.9047 | -0.9046998 | 2023-06-25
42 | RRCM-00323B | solid | dilute HNO3 | 12.7413 | 78.4391 | 65.6978 | 64.01427 | 0.997 | 0.1178 | 79.5212 | 66.7799 | 1.0821 | 566.8922 | 12:43 | 103.0219 | -3.021902 | 2023-06-25
43 | RRCM-00324A | solid | dilute HNO3 | 12.0793 | 81.1278 | 69.0485 | 67.27911 | 1.3275 | 0.1369 | 82.5677 | 70.4884 | 1.4399 | 514.8897 | 12:43 | 101.7015 | -1.701507 | 2023-06-25
44 | RRCM-00324B | solid | dilute HNO3 | 12.1624 | 77.0835 | 64.9211 | 63.25748 | 1.1447 | 0.1509 | 78.3699 | 66.2075 | 1.2864 | 438.7508 | 12:43 | 100.7152 | -0.7151741 | 2023-06-25
45 | RRCM-00325A | solid | dilute HNO3 | 12.4315 | 79.3562 | 66.9247 | 65.20974 | 1.2398 | 0.1148 | 80.6938 | 68.2623 | 1.3376 | 594.6193 | 12:43 | 101.2709 | -1.270933 | 2023-06-25
46 | RRCM-00325B | solid | dilute HNO3 | 12.8362 | 78.4776 | 65.6414 | 63.95932 | 1.0065 | 0.1803 | 79.6453 | 66.8091 | 1.1677 | 370.5441 | 12:43 | 101.6357 | -1.635694 | 2023-06-25
47 | RRCM-00326A | solid | dilute HNO3 | 12.2695 | 78.347 | 66.0775 | 64.38425 | 0.977 | 0.1523 | 79.4391 | 67.1696 | 1.0921 | 441.0348 | 12:43 | 103.4063 | -3.406281 | 2023-06-25
48 | RRCM-00326B | solid | dilute HNO3 | 12.5057 | 78.8916 | 66.3859 | 64.68474 | 1.0315 | 0.1019 | 80.012 | 67.5063 | 1.1204 | 662.476 | 12:43 | 101.1603 | -1.1603 | 2023-06-25
49 | RRCM-00328A | solid | dilute HNO3 | 12.1016 | 75.064 | 62.9624 | 61.34897 | 1.0518 | 0.1389 | 76.2517 | 64.1501 | 1.1877 | 461.8438 | 12:43 | 100.2526 | -0.252589 | 2023-06-25
50 | RRCM-00328B | solid | dilute HNO3 | 12.6422 | 79.0562 | 66.414 | 64.71212 | 1.253 | 0.1303 | 80.4268 | 67.7846 | 1.3706 | 520.2195 | 12:43 | 100.9266 | -0.9266015 | 2023-06-25
51 | RRCM-00329A | solid | dilute HNO3 | 12.413 | 78.9252 | 66.5122 | 64.80781 | 1.0007 | 0.1714 | 80.0906 | 67.6776 | 1.1654 | 394.8518 | 12:43 | 100.5749 | -0.5749099 | 2023-06-25
| RRCM-00329B | solid | dilute HNO3 | 12.3048 | 76.614 | 64.3092 | 62.66126 | 1.3734 | 0.1302 | 78.1107 | 65.8059 | 1.4967 | 505.4217 | 12:43 | 100.461 | -0.4610142 | 2023-06-25
52 | RRCM-00330A | solid | dilute HNO3 | 12.1229 | 77.7435 | 65.6206 | 63.93905 | 0.951 | 0.1317 | 78.8174 | 66.6945 | 1.0739 | 506.4123 | 12:43 | 100.8194 | -0.8194432 | 2023-06-25
53 | RRCM-00330B | solid | dilute HNO3 | 12.405 | 77.6911 | 65.2861 | 63.61312 | 0.9395 | 0.1203 | 78.7477 | 66.3427 | 1.0566 | 551.4771 | 12:43 | 100.3029 | -0.3028582 | 2023-06-25
54 | RRCM-00331A | solid | dilute HNO3 | 12.405 | 78.2891 | 65.8841 | 64.1958 | 1.3246 | 0.0959 | 79.6886 | 67.2836 | 1.3995 | 701.6017 | 12:43 | 101.5005 | -1.500536 | 2023-06-25
55 | RRCM-00331B | solid | dilute HNO3 | 12.5393 | 79.0609 | 66.5216 | 64.81696 | 1.2181 | 0.1313 | 80.4112 | 67.8719 | 1.3503 | 516.9223 | 12:43 | 99.93335 | 0.06665186 | 2023-06-25
56 | RRCM-00332A | solid | dilute HNO3 | 12.5262 | 76.7895 | 64.2633 | 62.61653 | 1.6516 | 0.1218 | 78.5499 | 66.0237 | 1.7604 | 542.0665 | 12:43 | 100.7385 | -0.7384685 | 2023-06-25
57 | RRCM-00332B | solid | dilute HNO3 | 12.7466 | 77.6059 | 64.8593 | 63.19726 | 1.2186 | 0.1199 | 78.9335 | 66.1869 | 1.3276 | 552.0175 | 12:43 | 100.821 | -0.8210304 | 2023-06-25
58 | RRCM-00333A | solid | dilute HNO3 | 12.7966 | 77.3123 | 64.5157 | 62.86247 | 1.0107 | 0.1 | 78.4155 | 65.6189 | 1.1032 | 656.189 | 12:43 | 100.6798 | -0.6798405 | 2023-06-25
59 | RRCM-00333B | solid | dilute HNO3 | 12.6003 | 79.05 | 66.4497 | 64.74691 | 1.1323 | 0.0934 | 80.2559 | 67.6556 | 1.2059 | 724.364 | 12:43 | 101.6419 | -1.641927 | 2023-06-25
60 | RRCM-00334A | solid | dilute HNO3 | 12.6061 | 76.9475 | 64.3414 | 62.69263 | 1.0322 | 0.1391 | 78.0806 | 65.4745 | 1.1331 | 470.7009 | 12:43 | 103.3713 | -3.371282 | 2023-06-25
61 | RRCM-00334B | solid | dilute HNO3 | 12.2367 | 77.8555 | 65.6188 | 63.9373 | 1.0756 | 0.1195 | 79.0406 | 66.8039 | 1.1851 | 559.0285 | 12:43 | 100.8438 | -0.8438106 | 2023-06-25
62 | RRCM-00336A | solid | dilute HNO3 | 12.6278 | 80.2443 | 67.6165 | 65.88381 | 1.1033 | 0.0952 | 81.4301 | 68.8023 | 1.1858 | 722.7132 | 12:43 | 101.071 | -1.071007 | 2023-06-25
63 | RRCM-00336B | solid | dilute HNO3 | 12.0788 | 79.469 | 67.3902 | 65.66331 | 0.9101 | 0.1035 | 80.4637 | 68.3849 | 0.9947 | 660.7237 | 12:43 | 101.9001 | -1.90007 | 2023-06-25
64 | RRCM-00337A | solid | dilute HNO3 | 12.5487 | 78.0571 | 65.5084 | 63.82973 | 1.2253 | 0.1053 | 79.3688 | 66.8201 | 1.3117 | 634.5689 | 12:43 | 101.4409 | -1.440878 | 2023-06-25
65 | RRCM-00337B | solid | dilute HNO3 | 12.5517 | 76.1184 | 63.5667 | 61.93779 | 1.0345 | 0.1083 | 77.2289 | 64.6772 | 1.1105 | 597.2041 | 12:43 | 102.9086 | -2.9086 | 2023-06-25
66 | RRCM-00339A | solid | dilute HNO3 | 12.6053 | 77.8976 | 65.2923 | 63.61917 | 1.4046 | 0.1531 | 79.4415 | 66.8362 | 1.5439 | 436.5526 | 12:43 | 100.8938 | -0.8938403 | 2023-06-25
67 | RRCM-00339B | solid | dilute HNO3 | 12.544 | 77.7051 | 65.1611 | 63.49133 | 1.1615 | 0.1897 | 79.0422 | 66.4982 | 1.3371 | 350.544 | 12:43 | 101.0545 | -1.054521 | 2023-06-25
68 | RRCM-00340A | solid | dilute HNO3 | 12.2648 | 76.2274 | 63.9626 | 62.32354 | 1.36 | 0.1715 | 77.8083 | 65.5435 | 1.5809 | 382.1778 | 12:43 | 96.8752 | 3.124802 | 2023-06-25
69 | RRCM-00340B | solid | dilute HNO3 | 12.5195 | 78.6885 | 66.169 | 64.4734 | 1.0628 | 0.1356 | 79.8756 | 67.3561 | 1.1871 | 496.7264 | 12:43 | 100.9519 | -0.9518996 | 2023-06-25
70 | RRCM-00342A | solid | dilute HNO3 | 12.5782 | 79.5136 | 66.9354 | 65.22016 | 1.3401 | 0.1075 | 80.9521 | 68.3739 | 1.4385 | 636.0363 | 12:43 | 100.6326 | -0.6326034 | 2023-06-25
71 | RRCM-00342B | solid | dilute HNO3 | 12.7687 | 76.6842 | 63.9155 | 62.27765 | 0.9774 | 0.0997 | 77.7516 | 64.9829 | 1.0674 | 651.7844 | 12:43 | 100.9088 | -0.9087502 | 2023-06-25
72 | RRCM-00343A | solid | dilute HNO3 | 12.052 | 75.9832 | 63.9312 | 62.29294 | 1.0064 | 0.1078 | 77.0873 | 65.0353 | 1.1041 | 603.2959 | 12:43 | 100.9148 | -0.9147722 | 2023-06-25
73 | RRCM-00343B | solid | dilute HNO3 | 12.5601 | 79.3731 | 66.813 | 65.1009 | 1.1359 | 0.1025 | 80.5449 | 67.9848 | 1.1718 | 663.2663 | 12:43 | 105.6836 | -5.683564 | 2023-06-25
74 | RRCM-00344A | solid | dilute HNO3 | 12.7584 | 76.976 | 64.2176 | 62.57201 | 1.3201 | 0.1052 | 78.3962 | 65.6378 | 1.4202 | 623.9335 | 12:43 | 100.3591 | -0.3591044 | 2023-06-25
75 | RRCM-00344B | solid | dilute HNO3 | 12.419 | 78.8115 | 66.3925 | 64.69117 | 1.1585 | 0.1054 | 80.0597 | 67.6407 | 1.2482 | 641.7524 | 12:43 | 101.2578 | -1.257811 | 2023-06-25
76 | RRCM-00345A | solid | dilute HNO3 | 12.4561 | 78.1324 | 65.6763 | 63.99333 | 1.315 | 0.1043 | 79.5413 | 67.0852 | 1.4089 | 643.1946 | 12:43 | 100.7382 | -0.7381645 | 2023-06-25
77 | RRCM-00345B | solid | dilute HNO3 | 12.2362 | 78.1586 | 65.9224 | 64.23312 | 1.1931 | 0.1106 | 79.4486 | 67.2124 | 1.29 | 607.7071 | 12:43 | 101.062 | -1.062016 | 2023-06-25
78 | RRCM-00346A | solid | dilute HNO3 | 12.4136 | 78.4812 | 66.0676 | 64.3746 | 1.3342 | 0.0946 | 79.9052 | 67.4916 | 1.424 | 713.4419 | 12:43 | 100.3371 | -0.3370787 | 2023-06-25
79 | RRCM-00346B | solid | dilute HNO3 | 12.0441 | 80.0401 | 67.996 | 66.25358 | 1.3752 | 0.1012 | 81.5138 | 69.4697 | 1.4737 | 686.4595 | 12:43 | 100.1832 | -0.1832123 | 2023-06-25
80 | RRCM-00347A | solid | dilute HNO3 | 12.4593 | 76.8552 | 64.3959 | 62.74574 | 1.322 | 0.1507 | 78.3014 | 65.8421 | 1.4462 | 436.9084 | 12:43 | 101.8324 | -1.832388 | 2023-06-25
81 | RRCM-00347B | solid | dilute HNO3 | 12.3935 | 75.7099 | 63.3164 | 61.6939 | 1.0391 | 0.1251 | 76.8644 | 64.4709 | 1.1545 | 515.3549 | 8:35 | 100.8402 | -0.8401906 | 2023-06-28
82 | RRCM-00349A | solid | dilute HNO3 | 12.4191 | 77.1554 | 64.7363 | 63.07741 | 0.9956 | 0.1014 | 78.2453 | 65.8262 | 1.0899 | 649.1736 | 8:35 | 100.6514 | -0.6514359 | 2023-06-28
83 | RRCM-00349B | solid | dilute HNO3 | 12.3089 | 76.0555 | 63.7466 | 62.11308 | 1.4462 | 0.1252 | 77.6183 | 65.3094 | 1.5628 | 521.6406 | 8:35 | 100.5503 | -0.5502943 | 2023-06-28
84 | RRCM-00350A | solid | dilute HNO3 | 12.5421 | 77.5156 | 64.9735 | 63.30854 | 0.9864 | 0.119 | 78.5829 | 66.0408 | 1.0673 | 554.9647 | 8:35 | 103.5698 | -3.569755 | 2023-06-28
85 | RRCM-00350B | solid | dilute HNO3 | 12.2004 | 75.1612 | 62.9608 | 61.34741 | 1.2701 | 0.1503 | 76.5738 | 64.3734 | 1.4126 | 428.2994 | 8:35 | 100.5522 | -0.5521733 | 2023-06-28
86 | RRCM-00351A | solid | dilute HNO3 | 12.8879 | 77.1311 | 64.2432 | 62.59695 | 0.9546 | 0.1007 | 78.1799 | 65.292 | 1.0488 | 648.3813 | 8:35 | 100.6198 | -0.6197559 | 2023-06-28
87 | RRCM-00351B | solid | dilute HNO3 | 12.4331 | 78.7982 | 66.3651 | 64.66448 | 1.0308 | 0.0977 | 79.9187 | 67.4856 | 1.1205 | 690.7431 | 8:35 | 100.714 | -0.713967 | 2023-06-28
88 | RRCM-00353A | solid | dilute HNO3 | 12.6999 | 79.4761 | 66.7762 | 65.06504 | 0.9725 | 0.1322 | 80.5583 | 67.8584 | 1.0822 | 513.3011 | 12:43 | 102.0791 | -2.079098 | 2023-06-25
89 | RRCM-00353B | solid | dilute HNO3 | 12.2624 | 78.7751 | 66.5127 | 64.80829 | 1.3514 | 0.1405 | 80.2501 | 67.9877 | 1.475 | 483.8982 | 12:43 | 101.1458 | -1.145763 | 2023-06-25
90 | RRCM-00355A | solid | dilute HNO3 | 12.574 | 77.9858 | 65.4118 | 63.7356 | 1.0199 | 0.093 | 79.0944 | 66.5204 | 1.1086 | 715.2731 | 12:43 | 100.3879 | -0.3878766 | 2023-06-25
91 | RRCM-00355B | solid | dilute HNO3 | 12.4502 | 78.4036 | 65.9534 | 64.26333 | 0.9567 | 0.1097 | 79.481 | 67.0308 | 1.0774 | 611.0374 | 12:43 | 98.97902 | 1.020976 | 2023-06-25
92 | RRCM-00356A | solid | dilute HNO3 | 12.1168 | 80.3102 | 68.1934 | 66.44592 | 1.1112 | 0.1053 | 81.5162 | 69.3994 | 1.206 | 659.0636 | 12:43 | 100.8706 | -0.8706468 | 2023-06-25
93 | RRCM-00356B | solid | dilute HNO3 | 12.4348 | 77.1942 | 64.7594 | 63.09992 | 1.1961 | 0.0994 | 78.4848 | 66.05 | 1.2906 | 664.4869 | 12:43 | 100.3797 | -0.3796684 | 2023-06-25
94 | RRCM-00358A | solid | dilute HNO3 | 12.2713 | 79.0914 | 66.8201 | 65.10782 | 1.1642 | 0.1011 | 80.3494 | 68.0781 | 1.258 | 673.3739 | 12:43 | 100.5803 | -0.5802862 | 2023-06-25
95 | RRCM-00358B | solid | dilute HNO3 | 12.5895 | 79.4294 | 66.8399 | 65.12711 | 1.0175 | 0.1458 | 80.5862 | 67.9967 | 1.1568 | 466.3697 | 12:43 | 100.5619 | -0.5618949 | 2023-06-25
96 | RRCM-00359A | solid | dilute HNO3 | 12.7376 | 79.0726 | 66.335 | 64.63515 | 1.1887 | 0.1152 | 80.3498 | 67.6122 | 1.2772 | 586.9115 | 12:43 | 102.0905 | -2.09051 | 2023-06-25
97 | RRCM-00359B | solid | dilute HNO3 | 12.5534 | 77.3396 | 64.7862 | 63.12603 | 0.9541 | 0.0951 | 78.3782 | 65.8248 | 1.0386 | 692.164 | 12:43 | 101.0206 | -1.020605 | 2023-06-25
98 | RRCM-00360A | solid | dilute HNO3 | 12.0859 | 79.4067 | 67.3208 | 65.59569 | 0.9946 | 0.1039 | 80.4944 | 68.4085 | 1.0877 | 658.4071 | 12:43 | 100.9929 | -0.9929208 | 2023-06-25
99 | RRCM-00360B | solid | dilute HNO3 | 12.2175 | 79.6152 | 67.3977 | 65.67061 | 1.0061 | 0.1261 | 80.737 | 68.5195 | 1.1218 | 543.3743 | 12:43 | 100.9271 | -0.9270815 | 2023-06-25
100 | RRCM-00361A | solid | dilute HNO3 | 12.7575 | 78.636 | 65.8785 | 64.19034 | 1.3385 | 0.1082 | 80.0731 | 67.3156 | 1.4371 | 622.1405 | 12:43 | 100.668 | -0.668012 | 2023-06-25
101 | RRCM-00361B | solid | dilute HNO3 | 12.7522 | 79.0591 | 66.3069 | 64.60777 | 1.2491 | 0.1043 | 80.4007 | 67.6485 | 1.3416 | 648.5954 | 12:43 | 100.8795 | -0.8795468 | 2023-06-25
102 | RRCM-00362A | solid | dilute HNO3 | 12.5633 | 78.5487 | 65.9854 | 64.29451 | 1.247 | 0.1091 | 79.8514 | 67.2881 | 1.3027 | 616.7562 | 12:43 | 104.0992 | -4.099179 | 2023-06-25
103 | RRCM-00362B | solid | dilute HNO3 | 12.1059 | 78.6425 | 66.5366 | 64.83158 | 1.0683 | 0.1025 | 79.7948 | 67.6889 | 1.1523 | 660.3795 | 12:43 | 101.6055 | -1.605485 | 2023-06-25
104 | RRCM-00363A | solid | dilute HNO3 | 12.5977 | 77.2719 | 64.6742 | 63.01691 | 1.0053 | 0.0973 | 78.3677 | 65.77 | 1.0958 | 675.9507 | 12:43 | 100.6206 | -0.6205512 | 2023-06-25
105 | RRCM-00363B | solid | dilute HNO3 | 12.2308 | 78.4942 | 66.2634 | 64.56538 | 0.9933 | 0.1059 | 79.5817 | 67.3509 | 1.0875 | 635.9858 | 12:43 | 101.0759 | -1.075862 | 2023-06-25
106 | RRCM-00364A | solid | dilute HNO3 | 12.6461 | 79.2734 | 66.6273 | 64.91996 | 0.9475 | 0.1228 | 80.2974 | 67.6513 | 1.024 | 550.9064 | 12:43 | 104.5215 | -4.521484 | 2023-06-25
107 | RRCM-00364B | solid | dilute HNO3 | 12.72 | 78.8012 | 66.0812 | 64.38785 | 1.0203 | 0.1417 | 79.9342 | 67.2142 | 1.133 | 474.3416 | 12:43 | 102.5596 | -2.559576 | 2023-06-25
108 | RRCM-00365A | solid | dilute HNO3 | 12.2632 | 77.9641 | 65.7009 | 64.0173 | 1.3919 | 0.1114 | 79.4562 | 67.193 | 1.4921 | 603.1688 | 12:43 | 100.7506 | -0.7506199 | 2023-06-25
109 | RRCM-00365B | solid | dilute HNO3 | 12.2633 | 78.1111 | 65.8478 | 64.16043 | 0.9742 | 0.103 | 79.1757 | 66.9124 | 1.0646 | 649.635 | 12:43 | 101.1835 | -1.183543 | 2023-06-25
110 | RRCM-00367A | solid | dilute HNO3 | 12.5962 | 77.5309 | 64.9347 | 63.27073 | 1.1264 | 0.1191 | 78.7613 | 66.1651 | 1.2304 | 555.5424 | 12:43 | 101.2272 | -1.227243 | 2023-06-25
111 | RRCM-00367B | solid | dilute HNO3 | 12.4342 | 78.7771 | 66.3429 | 64.64284 | 0.9703 | 0.1074 | 79.8392 | 67.405 | 1.0621 | 627.6071 | 12:43 | 101.4688 | -1.468788 | 2023-06-25
112 | RRCM-00368A | solid | dilute HNO3 | 12.5597 | 78.6786 | 66.1189 | 64.42458 | 0.9209 | 0.1039 | 79.6763 | 67.1166 | 0.9977 | 645.9731 | 15:49 | 102.7162 | -2.716247 | 2023-06-27
113 | RRCM-00368B | solid | dilute HNO3 | 12.096 | 79.1546 | 67.0586 | 65.3402 | 1.3631 | 0.0913 | 80.5953 | 68.4993 | 1.4407 | 750.2662 | 15:49 | 100.9509 | -0.9509266 | 2023-06-27
114 | RRCM-00369A | solid | dilute HNO3 | 12.6023 | 78.5116 | 65.9093 | 64.22036 | 1.0903 | 0.1133 | 79.7078 | 67.1055 | 1.1962 | 592.2816 | 15:49 | 100.6186 | -0.6186256 | 2023-06-27
115 | RRCM-00369B | solid | dilute HNO3 | 12.5681 | 79.0908 | 66.5227 | 64.81804 | 1.2257 | 0.099 | 80.4101 | 67.842 | 1.3193 | 685.2727 | 15:49 | 100.4093 | -0.409308 | 2023-06-27
116 | RRCM-00371A | solid | dilute HNO3 | 12.7633 | 79.8641 | 67.1008 | 65.38132 | 1.0699 | 0.1205 | 81.0323 | 68.269 | 1.1682 | 566.5477 | 15:49 | 101.9004 | -1.90036 | 2023-06-27
117 | RRCM-00371B | solid | dilute HNO3 | 12.2366 | 78.4661 | 66.2295 | 64.53235 | 1.0898 | 0.0984 | 79.6399 | 67.4033 | 1.1738 | 684.9929 | 15:49 | 101.2268 | -1.226785 | 2023-06-27
118 | RRCM-00373A | solid | dilute HNO3 | 12.6271 | 78.9447 | 66.3176 | 64.61819 | 0.9617 | 0.1047 | 79.9955 | 67.3684 | 1.0508 | 643.4422 | 15:49 | 101.4846 | -1.484583 | 2023-06-27
119 | RRCM-00373B | solid | dilute HNO3 | 12.5899 | 78.737 | 66.1471 | 64.45206 | 0.9262 | 0.0982 | 79.7527 | 67.1628 | 1.0157 | 683.9389 | 15:49 | 100.8566 | -0.8565521 | 2023-06-27
120 | RRCM-00374A | solid | dilute HNO3 | 12.7274 | 80.5432 | 67.8158 | 66.078 | 0.9951 | 0.1177 | 81.6412 | 68.9138 | 1.098 | 585.5038 | 15:49 | 101.3479 | -1.347905 | 2023-06-27
121 | RRCM-00374B | solid | dilute HNO3 | 12.5386 | 77.9728 | 65.4342 | 63.75743 | 0.9363 | 0.1016 | 79.005 | 66.4664 | 1.0322 | 654.1969 | 15:49 | 100.5522 | -0.5522186 | 2023-06-27
122 | RRCM-00375A | solid | dilute HNO3 | 12.431 | 80.4976 | 68.0666 | 66.32237 | 1.1729 | 0.1053 | 81.7486 | 69.3176 | 1.251 | 658.2868 | 15:49 | 102.1743 | -2.174261 | 2023-06-27
123 | RRCM-00375B | solid | dilute HNO3 | 12.4721 | 77.7523 | 65.2802 | 63.60738 | 1.2825 | 0.1298 | 79.157 | 66.6849 | 1.4047 | 513.7512 | 15:49 | 100.541 | -0.5410408 | 2023-06-27
124 | RRCM-00376A | solid | dilute HNO3 | 12.7959 | 79.7836 | 66.9877 | 65.27112 | 0.9529 | 0.1259 | 80.8512 | 68.0553 | 1.0676 | 540.5504 | 15:49 | 101.0491 | -1.049082 | 2023-06-27
125 | RRCM-00376B | solid | dilute HNO3 | 12.8376 | 80.7383 | 67.9007 | 66.16073 | 1.0394 | 0.1186 | 81.8904 | 69.0528 | 1.1521 | 582.2327 | 15:49 | 100.5121 | -0.5121083 | 2023-06-27
126 | RRCM-00377A | solid | dilute HNO3 | 12.4147 | 78.6633 | 66.2486 | 64.55096 | 1.079 | 0.1026 | 79.8184 | 67.4037 | 1.1551 | 656.9561 | 15:49 | 102.2942 | -2.294174 | 2023-06-27
127 | RRCM-00377B | solid | dilute HNO3 | 12.6206 | 79.2183 | 66.5977 | 64.89111 | 1.2787 | 0.131 | 80.5887 | 67.9681 | 1.3704 | 518.8405 | 15:49 | 102.8678 | -2.867776 | 2023-06-27
128 | RRCM-00378A | solid | dilute HNO3 | 12.1763 | 78.3524 | 66.1761 | 64.48032 | 0.9954 | 0.1072 | 79.4431 | 67.2668 | 1.0907 | 627.4888 | 15:49 | 101.091 | -1.091042 | 2023-06-27
129 | RRCM-00378B | solid | dilute HNO3 | 12.3501 | 75.8569 | 63.5068 | 61.87942 | 1.1893 | 0.1326 | 77.1701 | 64.82 | 1.3132 | 488.8386 | 15:49 | 100.6625 | -0.6625038 | 2023-06-27
130 | RRCM-00379A | solid | dilute HNO3 | 12.2785 | 78.3622 | 66.0837 | 64.39029 | 1.2162 | 0.0953 | 79.6655 | 67.387 | 1.3033 | 707.1039 | 15:49 | 100.6292 | -0.6291721 | 2023-06-27
131 | RRCM-00379B | solid | dilute HNO3 | 12.7548 | 76.8407 | 64.0859 | 62.44368 | 1.0305 | 0.0908 | 77.9522 | 65.1974 | 1.1115 | 718.033 | 15:49 | 100.8817 | -0.8816914 | 2023-06-27
132 | RRCM-00381A | solid | dilute HNO3 | 12.4336 | 78.1994 | 65.7658 | 64.08053 | 1.2845 | 0.0955 | 79.5685 | 67.1349 | 1.3691 | 702.9832 | 15:49 | 100.7961 | -0.7961435 | 2023-06-27
133 | RRCM-00381B | solid | dilute HNO3 | 12.3888 | 77.628 | 65.2392 | 63.56743 | 1.0338 | 0.1171 | 78.7653 | 66.3765 | 1.1373 | 566.836 | 15:49 | 101.1958 | -1.195815 | 2023-06-27
134 | RRCM-00382A | solid | dilute HNO3 | 12.1991 | 79.0996 | 66.9005 | 65.18616 | 1.1495 | 0.1072 | 80.3468 | 68.1477 | 1.2472 | 635.7062 | 15:49 | 100.7617 | -0.7617062 | 2023-06-27
135 | RRCM-00382B | solid | dilute HNO3 | 12.2355 | 79.5098 | 67.2743 | 65.55038 | 1.0509 | 0.1151 | 80.6529 | 68.4174 | 1.1431 | 594.417 | 15:49 | 102.0033 | -2.003324 | 2023-06-27
136 | RRCM-00383A | solid | dilute HNO3 | 12.7606 | 78.2618 | 65.5012 | 63.82271 | 0.9152 | 0.1089 | 79.2807 | 66.5201 | 1.0189 | 610.8365 | 15:49 | 100.5104 | -0.5103543 | 2023-06-27
137 | RRCM-00383B | solid | dilute HNO3 | 12.7853 | 78.93 | 66.1447 | 64.44972 | 1.2116 | 0.1144 | 80.252 | 67.4667 | 1.322 | 589.7439 | 15:49 | 100.3026 | -0.3025719 | 2023-06-27
138 | RRCM-00384A | solid | dilute HNO3 | 12.2977 | 79.6156 | 67.3179 | 65.59286 | 1.1036 | 0.1862 | 80.893 | 68.5953 | 1.2774 | 368.3958 | 15:49 | 100.9707 | -0.9707218 | 2023-06-27
139 | RRCM-00384B | solid | dilute HNO3 | 12.8466 | 78.2997 | 65.4531 | 63.77585 | 1.0738 | 0.1059 | 79.4515 | 66.6049 | 1.1518 | 628.9415 | 15:49 | 102.4223 | -2.422296 | 2023-06-27
140 | RRCM-00385A | solid | dilute HNO3 | 12.912 | 77.7298 | 64.8178 | 63.15683 | 0.9477 | 0.1089 | 78.7593 | 65.8473 | 1.0295 | 604.6584 | 15:49 | 102.6323 | -2.632346 | 2023-06-27
141 | RRCM-00385B | solid | dilute HNO3 | 12.495 | 79.4931 | 66.9981 | 65.28125 | 0.9932 | 0.1398 | 80.5772 | 68.0822 | 1.0841 | 486.9971 | 15:49 | 104.5107 | -4.510654 | 2023-06-27
142 | RRCM-00387A | solid | dilute HNO3 | 12.384 | 77.3648 | 64.9808 | 63.31565 | 1.2206 | 0.1281 | 78.6961 | 66.3121 | 1.3313 | 517.6589 | 15:49 | 101.307 | -1.306993 | 2023-06-27
143 | RRCM-00387B | solid | dilute HNO3 | 12.1647 | 76.5019 | 64.3372 | 62.68854 | 1.2839 | 0.1033 | 77.8658 | 65.7011 | 1.3639 | 636.0223 | 15:49 | 101.7083 | -1.708336 | 2023-06-27
144 | RRCM-00388A | solid | dilute HNO3 | 12.4846 | 76.7028 | 64.2182 | 62.57259 | 0.9277 | 0.1201 | 77.7337 | 65.2491 | 1.0309 | 543.2898 | 15:49 | 101.6393 | -1.639344 | 2023-06-27
145 | RRCM-00388B | solid | dilute HNO3 | 12.6159 | 77.8918 | 65.2759 | 63.60319 | 1.2392 | 0.1821 | 79.2577 | 66.6418 | 1.3659 | 365.9627 | 15:49 | 104.0559 | -4.055934 | 2023-06-27
146 | RRCM-00390A | solid | dilute HNO3 | 13.0204 | 79.3326 | 66.3122 | 64.61293 | 1.0827 | 0.1938 | 80.5892 | 67.5688 | 1.2566 | 348.6522 | 15:49 | 101.5836 | -1.583638 | 2023-06-27
147 | RRCM-00390B | solid | dilute HNO3 | 12.2355 | 79.4311 | 67.1956 | 65.47369 | 0.9351 | 0.1402 | 80.491 | 68.2555 | 1.0599 | 486.8438 | 15:49 | 101.453 | -1.452967 | 2023-06-27
148 | RRCM-00391A | solid | dilute HNO3 | 12.5381 | 78.3086 | 65.7705 | 64.08511 | 1.2581 | 0.1542 | 79.69 | 67.1519 | 1.3814 | 435.4857 | 15:49 | 102.2369 | -2.236861 | 2023-06-27
149 | RRCM-00391B | solid | dilute HNO3 | 12.6858 | 77.7111 | 65.0253 | 63.35901 | 0.9238 | 0.1001 | 78.7188 | 66.033 | 1.0077 | 659.6703 | 15:49 | 101.6076 | -1.607621 | 2023-06-27
150 | RRCM-00392A | solid | dilute HNO3 | 12.5687 | 77.8795 | 65.3108 | 63.63719 | 1.0001 | 0.1152 | 78.9869 | 66.4182 | 1.1074 | 576.546875 | 15:49 | 100.7134 | -0.7133827 | 2023-06-27
151 | RRCM-00392B | solid | dilute HNO3 | 12.4447 | 78.4183 | 65.9736 | 64.28301 | 0.9564 | 0.1028 | 79.4515 | 67.0068 | 1.0332 | 651.8171 | 15:49 | 102.5165 | -2.516454 | 2023-06-27
152 | RRCM-00393A | solid | dilute HNO3 | 12.2913 | 77.925 | 65.6337 | 63.95182 | 1.3033 | 0.1009 | 79.3075 | 67.0162 | 1.3825 | 664.1843 | 15:49 | 101.5696 | -1.56962 | 2023-06-27
153 | RRCM-00393B | solid | dilute HNO3 | 12.4013 | 77.2082 | 64.8069 | 63.1462 | 0.9465 | 0.095 | 78.2334 | 65.8321 | 1.0252 | 692.9695 | 15:49 | 101.5899 | -1.589934 | 2023-06-27
154 | RRCM-00395A | solid | dilute HNO3 | 12.5281 | 78.1103 | 65.5822 | 63.90164 | 0.9592 | 0.1145 | 79.1685 | 66.6404 | 1.0582 | 582.0122 | 15:49 | 101.4648 | -1.464751 | 2023-06-27
155 | RRCM-00395B | solid | dilute HNO3 | 12.5614 | 78.498 | 65.9366 | 64.24696 | 0.9992 | 0.1009 | 79.5886 | 67.0272 | 1.0906 | 664.2934 | 15:49 | 100.8711 | -0.8710801 | 2023-06-27
156 | RRCM-00396A | solid | dilute HNO3 | 12.3906 | 79.693 | 67.3024 | 65.57776 | 0.9461 | 0.099 | 80.7255 | 68.3349 | 1.0325 | 690.2515 | 15:49 | 101.2203 | -1.220339 | 2023-06-27
157 | RRCM-00396B | solid | dilute HNO3 | 12.4746 | 79.274 | 66.7994 | 65.08765 | 0.9676 | 0.1006 | 80.3243 | 67.8497 | 1.0503 | 674.4503 | 15:49 | 101.7043 | -1.704275 | 2023-06-27
158 | RRCM-00398A | solid | dilute HNO3 | 12.8628 | 79.7332 | 66.8704 | 65.15683 | 1.1196 | 0.1042 | 80.952 | 68.0892 | 1.2188 | 653.4472 | 15:49 | 100.4102 | -0.4102396 | 2023-06-27
159 | RRCM-00398B | solid | dilute HNO3 | 12.4628 | 75.9178 | 63.455 | 61.82895 | 0.9445 | 0.0988 | 76.953 | 64.4902 | 1.0352 | 652.7348 | 15:49 | 100.7825 | -0.7824575 | 2023-06-27
160 | RRCM-00399A | solid | dilute HNO3 | 12.2621 | 78.2744 | 66.0123 | 64.32072 | 1.0247 | 0.1074 | 79.3889 | 67.1268 | 1.1145 | 625.0168 | 8:35 | 101.5792 | -1.579183 | 2023-06-28
161 | RRCM-00399B | solid | dilute HNO3 | 12.4177 | 77.624 | 65.2063 | 63.53537 | 1.0313 | 0.1159 | 78.7487 | 66.331 | 1.1247 | 572.3123 | 8:35 | 102.0005 | -2.000533 | 2023-06-28
162 | RRCM-00401A | solid | dilute HNO3 | 12.6206 | 78.8779 | 66.2573 | 64.55944 | 1.275 | 0.1087 | 80.2492 | 67.6286 | 1.3713 | 622.1582 | 8:35 | 100.9043 | -0.9042514 | 2023-06-28
163 | RRCM-00401B | solid | dilute HNO3 | 12.3741 | 77.1737 | 64.7996 | 63.13909 | 1.0044 | 0.1157 | 78.2867 | 65.9126 | 1.113 | 569.6854 | 8:35 | 100.6379 | -0.6379155 | 2023-06-28
164 | RRCM-00402A | solid | dilute HNO3 | 12.1615 | 77.9193 | 65.7578 | 64.07274 | 1.1705 | 0.1027 | 79.1802 | 67.0187 | 1.2609 | 652.5677 | 8:35 | 100.9755 | -0.9754937 | 2023-06-28
165 | RRCM-00402B | solid | dilute HNO3 | 12.4265 | 79.8232 | 67.3967 | 65.66964 | 0.9863 | 0.1025 | 80.8995 | 68.473 | 1.0763 | 668.0293 | 8:35 | 101.1614 | -1.161386 | 2023-06-28
166 | RRCM-00403A | solid | dilute HNO3 | 12.6269 | 77.4832 | 64.8563 | 63.19434 | 1.114 | 0.1325 | 78.7234 | 66.0965 | 1.2402 | 498.8415 | 8:35 | 100.508 | -0.5079826 | 2023-06-28
167 | RRCM-00403B | solid | dilute HNO3 | 12.1875 | 77.7485 | 65.561 | 63.88098 | 1.0045 | 0.0934 | 78.8362 | 66.6487 | 1.0877 | 713.5835 | 8:35 | 100.9378 | -0.9377586 | 2023-06-28
168 | RRCM-00404A | solid | dilute HNO3 | 12.7948 | 79.9331 | 67.1383 | 65.41786 | 1.031 | 0.1032 | 81.036 | 68.2412 | 1.1029 | 661.2519 | 8:35 | 102.838 | -2.837973 | 2023-06-28
169 | RRCM-00404B | solid | dilute HNO3 | 12.287 | 78.2889 | 66.0019 | 64.31058 | 0.9697 | 0.1104 | 79.3208 | 67.0338 | 1.0319 | 607.1902 | 8:35 | 104.671 | -4.670995 | 2023-06-28
170 | RRCM-00405A | solid | dilute HNO3 | 12.2376 | 78.4214 | 66.1838 | 64.48782 | 1.3934 | 0.1073 | 79.9032 | 67.6656 | 1.4818 | 630.6207 | 8:35 | 101.2755 | -1.275476 | 2023-06-28
171 | RRCM-00405B | solid | dilute HNO3 | 12.7967 | 78.5927 | 65.796 | 64.10996 | 1.1656 | 0.1037 | 79.8363 | 67.0396 | 1.2436 | 646.4764 | 8:35 | 102.0666 | -2.066581 | 2023-06-28
172 | RRCM-00406A | solid | dilute HNO3 | 12.781 | 76.9429 | 64.1619 | 62.51773 | 0.942 | 0.1338 | 77.9977 | 65.2167 | 1.0548 | 487.4193 | 8:35 | 101.9909 | -1.990899 | 2023-06-28
173 | RRCM-00406B | solid | dilute HNO3 | 12.7483 | 77.7263 | 64.978 | 63.31292 | 1.2201 | 0.1822 | 79.1168 | 66.3685 | 1.3905 | 364.2618 | 8:35 | 100.8486 | -0.8486156 | 2023-06-28
174 | POWDERHORN | solid | dilute HNO3 | 12.6084 | 79.57 | 66.9616 | 65.24569 | 1.0519 | 0.1052 | 80.702 | 68.0936 | 1.132 | 647.2776 | 8:35 | 102.2173 | -2.217314 | 2023-06-28
* Fusion efficiency describes capture of graphite from crucible during fusion process