## COA Details
1Lithium metaborate fusion sample preparation and calculations
Procedure:
13085 Ash Street
Thornton, CO 80241 |  |  |  | 1. Label an empty high density polyethylene (HDPE) bottle with lid. Weigh empty bottle plus lid.
2. Add approximately 60 ml 1N HNO3 to bottle.
Certificate of Analysis |  |  |  | 3. Replace cap and weight bottle + acid.
4. Place clean graphite crucible on scale and tare.
5. Add approximately 0.8 to 1.2 grams of lithium metaborate flux to crucible and weigh.
Red River Creek Mining Group LLC |  | Date: | 23/08/2023 | 6. Tare scale and add approximately 0.1 g of approximately 80% passing 75 micron sized powdered
1712 Carey Avenue |  | Page: | 1 of 3 | rock sample to the crucible containing
Suite 100 |  | Assay Reference #: | tbd | the previously measured flux and weigh.
Cheyenne, WY 82001 |  |  |  | 7. Place crucible into a preheated muffle furnace (500 C).
8. Bring furnace up to 950 - 1000 C. Sample to remain at this temperature for 20 minutes.
9. Using tongs, remove crucible from furnace and immediately pour molten flux into a metal washer
to cast a glass button.
Sample Preparation1 | Lithium metaborate fusion (LMB) |  |  | 10. Transfer glass flux bead from washer to the appropriate bottle containing 1 N HNO3.
| Nexus Geos LLC |  |  | 11. Recap bottle and weigh.
| Method Code: Rich31.M |  |  | 12. Place bottle with sample on a hot plate or similar heater until the flux button is completely dissolved
13. The liquid sample is sent to the University of Nebraska for instrumental analysis.
14. ICP-MS analytical results are adjusted back to the original sample weight.
Sample Analysis2 | Inductively coupled plasma mass spectrometry (ICP-MS)
| University of Nebraska-Lincoln |  |  | Dilution factor = (acid weight + button weight) / sample weight
| Redox Biology Center |  |  | PPB is converted to ppm by dividing by 1,000.
| Spectroscopic and Biophysics Core Facility |  |  | PPM/weight x dilution factor = assay value (ppm)
| E157 Beadle Center |  |  | Efficiency = ((flux weight + sample weight), pre-heat) / ((flux weight + sample weight), post heat)
Lincoln, NE 68588-0662
Method Code: 22-6230-0007 ICP
2Inductively coupled plasma mass spectrometer unit: Agilent 7500 cx
|  |  |  | Detection Limit: | The detection limit of the ICP-MS unit is variable depending on each sample run.
There are multiple samples per sample run and potentially multiple sample runs
per data set included within a single Certificate of Analysis.
Negative values shown as assay values represent the absolute value of the
detection limit. If there are no negative values within a dataset, that indicates
reported values are above the detection limit.
Chain of Custody:
|  |  |  | Date Nexus received original samples: |  | 2022-10-15
|  |  |  | Date Nexus prepared the samples (LMB): |  | 2022-10-20
|  |  |  | Date University of Nebraska analysis: |  | 2022-12-16
I

## Sample Results
Zone | DH # | STID | LAB ID | Depth (ft) | UTM-ID Coordinates |  |  | Sample Weight (kg) | units | Element | Be | Na | Mg | Al | P | S | Cl | K | Ca | Sc | Ti | V | Cr | Mn | Fe | Co | Ni | Cu | Zn | Ga | Ge | As | Se | Rb | Sr | Y | Zr | Nb | Mo | Ru | Rh | Pd | Ag | In | Sb | Te | Cs | Ba | La | Ce | Pr | Nd | Sm | Eu | Gd | Tb | Dy | Ho | Er | Tm | Yb | Lu | Hf | Ta | W | Re | Os | Ir | Pt | Au | Tl | Bi | Th | U | COMMENTS
[5 empty] | Northing | Easting | Elevation (m) |  |  | A/W | 9 | 23 | 24 | 27 | 31 | 34 | 35 | 39 | 44 | 45 | 47 | 51 | 52 | 55 | 57 | 59 | 60 | 63 | 66 | 71 | 72 | 75 | 82 | 85 | 88 | 89 | 90 | 93 | 95 | 101 | 103 | 105 | 107 | 115 | 121 | 125 | 133 | 137 | 139 | 140 | 141 | 146 | 147 | 153 | 157 | 159 | 163 | 165 | 166 | 169 | 172 | 175 | 178 | 181 | 182 | 185 | 189 | 193 | 195 | 197 | 205 | 209 | 232 | 238
1 | 68 | 157690 | RRCM-00407 | 5 | 3908655 | 457557 | 780 | 2.24 | g/tonne |  | 2.785557 | 20318.8 | 16108.93 | 66432.91 | 587.0693 | 7058.496 | 25012.2 | 17296.73 | 96811.25 | 45.8303 | 2711.976 | 74.10633 | 43.36009 | 419.6205 | 13575.65 | 6.622268 | 16.13521 | 10.77432 | 39.52337 | 7.778537 | 4.152057 | 29.69509 | 9.670613 | 48.24795 | 878.2388 | 53.45116 | 15.87242 | 1.629288 | 10.03852 | 0.1051154 | 0.3679038 | 2.94323 | 3.941826 | 0.7883652 | 3.258576 | 1.786961 | 10.87944 | 358.1806 | 70.90031 | 152.9954 | 18.65798 | 73.73842 | 13.77011 | 3.258576 | 12.35105 | 1.839519 | 11.2999 | 2.312538 | 6.517152 | 0.9460382 | 6.412037 | 0.9985959 | 3.889268 | 1.051154 | 13.45477 | 0.3679038 | 1.57673 | 0.6832498 | 1.419057 | 1.997192 | 8.041325 | 30.16811 | 28.4337 | 81.56952
1 | 68 | 157690 | RRCM-00407 | 5 | 3908655 | 457557 | 780 | 2.24 | g/tonne |  | 4.257172 | 21180.74 | 14647.83 | 61334.81 | 614.3993 | 7174.123 | 30730.48 | 16408.51 | 103643.7 | 58.65437 | 2617.372 | 70.95287 | 42.15126 | 406.6913 | 14737.17 | 6.464595 | 15.60963 | 8.987363 | 37.15828 | 9.407825 | 4.467403 | 32.42809 | 6.56971 | 53.18837 | 858.7925 | 58.33902 | 17.23892 | 1.313942 | 8.356671 | 0.05255768 | 1.839519 | 2.25998 | 2.154865 | 0.4204614 | 3.153461 | 0.2627884 | 10.14363 | 387.6654 | 80.15046 | 170.7599 | 21.07563 | 83.51415 | 15.29428 | 3.731595 | 14.97894 | 2.049749 | 12.40361 | 2.365096 | 7.095287 | 1.051154 | 6.990171 | 1.156269 | 3.468807 | 0.9460382 | 11.35246 | 0.3153461 | 0.8409229 | 0.4204614 | 2.417653 | 1.471615 | 4.152057 | 15.87242 | 38.10432 | 92.18617
1 | 68 | 157690 | RRCM-00407 | 5 | 3908655 | 457557 | 780 | 2.24 | g/tonne |  | 4.414845 | 20917.96 | 14947.4 | 62753.87 | 615.4504 | 6375.247 | 28796.35 | 16991.9 | 101436.3 | 49.98235 | 2703.041 | 73.10773 | 42.57172 | 419.3052 | 14768.71 | 6.622268 | 16.87102 | 9.565498 | 36.6327 | 9.302709 | 4.51996 | 33.11134 | 5.571114 | 52.18978 | 887.6992 | 56.97252 | 19.07844 | 1.103711 | 7.725979 | 0 | 0.9460382 | 2.680442 | 1.734403 | 0.3153461 | 3.153461 | 0.157673 | 10.51154 | 393.3942 | 78.7314 | 170.9701 | 20.81284 | 85.196 | 16.45055 | 3.784153 | 14.82127 | 2.207423 | 12.98175 | 2.627884 | 7.147844 | 1.156269 | 7.200402 | 1.103711 | 3.363691 | 0.8409229 | 10.24875 | 0.2627884 | 0.7883652 | 0.3679038 | 0.1051154 | 1.313942 | 2.838115 | 10.14363 | 42.78195 | 98.75588
1 | 60 | 154767 | RRCM-00409 | 15 | 3905919 | 456216 | 780 |  |  |  | 4.20077 | 17977.58 | 22401.25 | 105190.7 | 898.0217 | 4299.359 | 12087.93 | 25830.45 | 27184.98 | 83.67247 | 3463.92 | 84.57264 | 60.22532 | 809.2911 | 28145.16 | 12.7309 | 30.34842 | 19.67503 | 67.85529 | 15.13134 | 3.17201 | 22.63272 | 7.372779 | 70.08427 | 345.4061 | 83.0295 | 14.65983 | 0.557245 | 16.80308 | 0.042865 | 0.214325 | 1.28595 | 1.20022 | 0.214325 | 1.414545 | 0 | 7.072724 | 414.2045 | 115.0068 | 255.4325 | 31.63437 | 127.5234 | 24.69024 | 5.48672 | 22.46126 | 3.472065 | 20.48947 | 3.77212 | 11.27349 | 1.7146 | 11.18776 | 1.757465 | 1.97179 | 0.7287049 | 6.944129 | 0.128595 | 0.51438 | 0.17146 | 0.34292 | 0.6858399 | 1.414545 | 3.814985 | 66.86939 | 21.38963
1 | 60 | 154767 | RRCM-00409 | 15 | 3905919 | 456216 | 780 |  |  |  | 4.02931 | 17853.27 | 22422.68 | 106390.9 | 810.1484 | 3288.603 | 11393.52 | 26370.55 | 27094.96 | 124.9086 | 3475.494 | 86.3301 | 62.54003 | 825.5798 | 28479.5 | 12.68804 | 31.37718 | 19.84649 | 68.62686 | 15.73145 | 3.4292 | 24.04726 | 7.715699 | 70.08427 | 348.4924 | 94.9031 | 15.98864 | 0.471515 | 16.93167 | 0 | 0.25719 | 1.28595 | 0.7715699 | 0.128595 | 1.45741 | 0 | 6.986994 | 417.5479 | 129.0665 | 283.1233 | 34.50632 | 135.4534 | 25.33321 | 5.48672 | 24.17586 | 3.643525 | 20.74666 | 4.157905 | 11.44495 | 1.7146 | 11.83074 | 1.757465 | 2.05752 | 0.7287049 | 6.858399 | 0.08572999 | 0.471515 | 0.128595 | 0.17146 | 0.60011 | 1.071625 | 2.700495 | 76.29969 | 21.56109
1 | 60 | 154767 | RRCM-00409 | 15 | 3905919 | 456216 | 780 |  |  |  | 4.415095 | 16738.78 | 22422.68 | 106562.4 | 905.3087 | 3008.694 | 12045.06 | 26349.11 | 25560.4 | 104.8478 | 3484.496 | 85.21561 | 61.68273 | 826.8658 | 26893.5 | 12.64517 | 30.99139 | 20.10368 | 66.91226 | 15.86005 | 3.51493 | 22.88991 | 6.858399 | 67.04085 | 352.3074 | 87.65892 | 16.54589 | 0.42865 | 16.93167 | 0 | 1.37168 | 0.9858949 | 0.7715699 | 0.128595 | 1.45741 | 0 | 7.201319 | 397.9586 | 123.3226 | 273.3929 | 33.73475 | 132.9244 | 25.97619 | 5.872505 | 23.0185 | 3.68639 | 21.00385 | 4.157905 | 11.78787 | 1.80033 | 12.25939 | 1.928925 | 1.928925 | 0.6858399 | 6.686939 | 0.08572999 | 0.42865 | 0.128595 | 0.214325 | 0.60011 | 0.8572999 | 2.014655 | 83.11523 | 22.63272
1 | 60 | 157757 | RRCM-00411 | 15 | 3905919 | 456216 | 780 | 3.35 | g/tonne |  | 2.930737 | 2422.955 | 847.3652 | 45222.54 | 2864.477 | 2904.615 | 5239.648 | 7129.336 | 36226.46 | 171.5118 | 18928.74 | 184.8913 | 70.01913 | 99.8999 | 160362.3 | 2.867025 | 6.753437 | 275.6167 | 27.07746 | 26.88633 | 11.65924 | 4496.133 | 8.855922 | 7.135707 | 6715.21 | 42.5594 | 112.0051 | 0.5096934 | 24.72013 | 0 | 0.191135 | 2.739602 | 36.25194 | 0.7645401 | 393.8018 | 0.2548467 | 1.656503 | 4300.538 | 183.8719 | 409.8572 | 54.6009 | 228.4063 | 32.49295 | 7.709112 | 19.30464 | 2.484755 | 13.25203 | 2.612179 | 7.709112 | 1.210522 | 9.301904 | 1.337945 | 5.925185 | 1.783927 | 177.6281 | 0.06371167 | 0.5096934 | 0.1274233 | 0.4459817 | 4.650952 | 0.7645401 | 8.919634 | 80.65898 | 151.8886
1 | 60 | 157757 | RRCM-00411 | 15 | 3905919 | 456216 | 780 | 3.35 | g/tonne |  | 2.994449 | 2414.035 | 837.8085 | 44763.82 | 2749.796 | 3728.407 | 2434.423 | 7078.367 | 34773.83 | 176.2265 | 18801.31 | 182.088 | 69.76428 | 98.49824 | 161254.2 | 2.867025 | 7.581689 | 272.24 | 28.22427 | 28.28798 | 10.00273 | 4617.822 | 7.454266 | 7.071996 | 6638.756 | 41.85857 | 131.3735 | 0.4459817 | 24.52899 | 0 | 0.191135 | 2.739602 | 35.42369 | 0.7008284 | 403.9957 | 0 | 1.592792 | 4441.341 | 182.4702 | 410.112 | 54.6009 | 228.0878 | 31.21872 | 7.709112 | 18.73123 | 2.357332 | 13.31574 | 2.67589 | 7.581689 | 1.210522 | 8.282517 | 1.401657 | 6.180032 | 1.847638 | 187.9494 | 0.06371167 | 0.5096934 | 0.1274233 | 0.5096934 | 5.096934 | 0.7008284 | 8.919634 | 86.64787 | 153.8
1 | 60 | 157757 | RRCM-00411 | 15 | 3905919 | 456216 | 780 | 3.35 | g/tonne |  | 3.695277 | 2301.266 | 833.9858 | 44661.88 | 2756.167 | 5951.944 | 3615 | 7065.624 | 34353.33 | 177.5644 | 18769.46 | 182.8525 | 70.01913 | 97.98855 | 160234.9 | 2.803314 | 7.071996 | 271.9214 | 45.17158 | 29.05252 | 11.34068 | 4575.135 | 11.40439 | 6.817149 | 6683.354 | 44.34332 | 126.5314 | 0.38227 | 24.52899 | 0 | 0.191135 | 2.803314 | 35.86967 | 0.7008284 | 417.63 | 0 | 1.52908 | 4283.973 | 187.5672 | 419.6688 | 55.62029 | 230.0628 | 32.36553 | 7.836536 | 18.92237 | 2.357332 | 13.50687 | 2.67589 | 7.900247 | 1.210522 | 8.983346 | 1.337945 | 6.307455 | 1.783927 | 191.3261 | 0.06371167 | 0.5096934 | 0.06371167 | 0.5096934 | 5.288069 | 0.573405 | 8.983346 | 88.24067 | 154.3734
1 | 95 | 157699 | RRCM-00415 | 10 | 3906318 | 456740 | 778 | 2.68 | g/tonne |  | 4.222649 | 19026.76 | 22036.43 | 80478.72 | 683.4895 | 3856.272 | 16041.93 | 23423.28 | 66444.62 | 23.67995 | 3133.454 | 88.88262 | 50.54759 | 695.9091 | 22785.74 | 10.22543 | 24.46652 | 14.57228 | 70.00489 | 12.12977 | 2.401114 | 32.53924 | 8.776486 | 63.67092 | 1866.245 | 37.54846 | 18.67073 | 0.04139852 | 17.55297 | 0 | 0.7865718 | 0.08279704 | 0.08279704 | 0.08279704 | 1.904332 | 0 | 4.802228 | 368.4882 | 70.29468 | 153.7541 | 19.82989 | 83.9148 | 17.05619 | 3.684468 | 14.61368 | 2.401114 | 15.52444 | 2.897896 | 8.735087 | 1.283354 | 8.776486 | 1.40755 | 1.448948 | 0.4967822 | 5.547401 | 0 | 0.3311881 | 0 | 0.1241956 | 0.2897896 | 0.1241956 | 0.2069926 | 60.56603 | 51.83094
1 | 95 | 157699 | RRCM-00415 | 10 | 3906318 | 456740 | 778 | 2.68 | g/tonne |  | 3.187686 | 19204.77 | 21059.43 | 77125.44 | 683.4895 | 3722.555 | 18873.58 | 23058.97 | 67396.79 | 24.67352 | 3050.243 | 89.2966 | 51.37556 | 691.3553 | 22686.39 | 10.01844 | 24.59072 | 14.73787 | 66.73441 | 12.95774 | 2.566708 | 33.11881 | 5.381807 | 63.50533 | 1866.659 | 38.33503 | 20.11968 | 0.04139852 | 18.38094 | 0 | 0.8279704 | 0.1241956 | 0.08279704 | 0.04139852 | 2.069926 | 0 | 4.719431 | 363.7274 | 70.58447 | 154.9547 | 19.91269 | 84.37018 | 17.18038 | 3.808664 | 14.73787 | 2.359716 | 14.90347 | 2.980693 | 8.11411 | 1.283354 | 8.362501 | 1.531745 | 1.448948 | 0.4967822 | 5.754394 | 0 | 0.3725867 | 0 | 1.241956 | 0.2897896 | 0.04139852 | 0.1655941 | 71.32965 | 51.70675
1 | 95 | 157699 | RRCM-00415 | 10 | 3906318 | 456740 | 778 | 2.68 | g/tonne |  | 4.429641 | 18587.93 | 21071.85 | 76794.25 | 790.2977 | 5236.913 | 18066.31 | 23063.11 | 65202.67 | 25.70848 | 3182.718 | 88.71702 | 51.91374 | 692.5972 | 22032.29 | 10.26683 | 25.2117 | 16.31102 | 70.62587 | 12.29536 | 2.483911 | 33.82259 | 9.190471 | 61.26981 | 1893.154 | 36.80328 | 21.32024 | 0.04139852 | 18.46374 | 0 | 1.159159 | 0.3311881 | 0.08279704 | 0.08279704 | 1.94573 | 0 | 4.802228 | 341.9932 | 70.37748 | 154.0025 | 19.82989 | 83.7906 | 16.55941 | 3.64307 | 14.61368 | 2.483911 | 14.32389 | 2.980693 | 8.65229 | 1.283354 | 8.817884 | 1.366151 | 1.490347 | 0.4967822 | 5.5888 | 0 | 0.2897896 | 0 | 1.738738 | 0.2897896 | 0 | 0.1241956 | 74.72433 | 52.12073
1 | 95 | 157700 | RRCM-00417 | 15 | 3906318 | 456740 | 778 | 1.76 | g/tonne |  | 4.179141 | 17660.39 | 21942.84 | 75177.57 | 719.8452 | 3615.661 | 18064.22 | 23074.49 | 67429.73 | 17.70265 | 3140.46 | 103.5863 | 51.981 | 739.0974 | 21243.18 | 10.04872 | 25.82615 | 14.93221 | 68.60364 | 11.78612 | 1.737396 | 38.73922 | 5.118273 | 61.13754 | 1708.282 | 37.04879 | 19.95657 | 0 | 15.63656 | 0 | 2.629572 | 0.2817398 | 0.04695664 | 0.04695664 | 1.831309 | 0 | 4.74262 | 333.9556 | 69.12017 | 146.2699 | 19.20526 | 81.09411 | 15.02612 | 3.709574 | 13.99308 | 2.394788 | 14.5096 | 3.052181 | 8.593064 | 1.220873 | 8.640021 | 1.502612 | 1.408699 | 0.4695664 | 6.151319 | 0 | 0.2817398 | 0 | 0.5634796 | 0.4695664 | 0 | 0.09391327 | 64.7532 | 55.64361
1 | 95 | 157700 | RRCM-00417 | 15 | 3906318 | 456740 | 778 | 1.76 | g/tonne |  | 2.066092 | 18054.83 | 21153.96 | 73017.57 | 718.4365 | 7268.887 | 17031.17 | 22773.97 | 70434.95 | 20.94266 | 3141.868 | 103.1168 | 52.21578 | 732.0539 | 22233.97 | 9.90785 | 25.16876 | 15.49569 | 72.03148 | 12.39655 | 2.864355 | 42.07315 | 6.808712 | 65.12885 | 1691.848 | 38.26966 | 20.8957 | 0 | 16.15308 | 0 | 0.8921761 | 0.6104363 | 0.04695664 | 0.04695664 | 1.737396 | 0 | 4.88349 | 347.3382 | 70.57582 | 151.6699 | 20.33222 | 83.11324 | 16.247 | 3.897401 | 15.63656 | 2.394788 | 15.02612 | 3.005225 | 8.874804 | 1.267829 | 9.109587 | 1.502612 | 1.361742 | 0.4695664 | 6.151319 | 0 | 0.3756531 | 0 | 1.080003 | 0.2817398 | 0 | 0.09391327 | 73.90974 | 58.78971
1 | 95 | 157700 | RRCM-00417 | 15 | 3906318 | 456740 | 778 | 1.76 | g/tonne |  | 2.488702 | 17538.3 | 21731.53 | 74285.4 | 799.2019 | 4794.272 | 19336.74 | 23417.27 | 68462.77 | 21.83484 | 3193.051 | 107.3429 | 53.20187 | 746.6105 | 21881.79 | 9.954807 | 26.38963 | 14.88525 | 72.07844 | 12.63133 | 2.019135 | 39.58444 | 5.822623 | 63.90798 | 1739.274 | 36.43835 | 21.50614 | 0 | 16.29395 | 0 | 0.09391327 | 0.09391327 | 0.04695664 | 0.04695664 | 1.831309 | 0 | 4.930447 | 350.7661 | 69.7306 | 150.3082 | 20.05048 | 82.40889 | 14.74438 | 3.662618 | 15.40178 | 2.394788 | 14.79134 | 2.958268 | 8.123498 | 1.361742 | 8.733934 | 1.502612 | 1.361742 | 0.4695664 | 6.151319 | 0 | 0.3286964 | 0 | 0.3286964 | 0.3756531 | 0 | 0.09391327 | 75.17757 | 58.69579
1 | 90 | 157702 | RRCM-00419 | 5 | 3906736 | 456744 | 778 | 2.68 | g/tonne |  | 4.049803 | 22042.5 | 20838.08 | 95880.41 | 756.3139 | 4723.017 | 22773.57 | 25124.56 | 24062.14 | 32.29324 | 3441.807 | 96.93231 | 60.90483 | 780.5076 | 28879.83 | 12.62276 | 31.6621 | 19.72307 | 78.26113 | 16.40959 | 2.997906 | 24.14104 | 9.151504 | 75.05285 | 321.2493 | 45.33676 | 20.03864 | 0 | 19.72307 | 0 | 0.1577845 | 0 | 0.1051897 | 0.05259485 | 1.998604 | 0 | 6.521761 | 434.9068 | 84.7829 | 187.974 | 23.87806 | 100.5614 | 20.77497 | 4.523157 | 18.46079 | 3.050501 | 18.82896 | 3.629045 | 10.15081 | 1.577845 | 10.51897 | 1.73563 | 1.157087 | 0.4733536 | 4.628347 | 0 | 0.3681639 | 0 | 1.525251 | 0.2629742 | 0 | 0.1051897 | 82.7317 | 23.66768
1 | 90 | 157702 | RRCM-00419 | 5 | 3906736 | 456744 | 778 | 2.68 | g/tonne |  | 3.050501 | 22100.36 | 21143.13 | 97405.66 | 910.4168 | 4025.084 | 26444.69 | 25776.74 | 24851.07 | 26.82337 | 3550.152 | 99.71983 | 63.95534 | 802.5974 | 29195.4 | 12.67536 | 32.08286 | 21.03794 | 84.15176 | 16.09402 | 3.313475 | 23.5099 | 10.83454 | 75.99956 | 327.6659 | 44.916 | 21.51129 | 0 | 20.72237 | 0 | 0.3155691 | 0 | 0.1051897 | 0.05259485 | 1.946009 | 0 | 6.732141 | 442.9012 | 85.93998 | 193.0757 | 25.19293 | 106.7149 | 21.35351 | 5.1017 | 18.82896 | 3.050501 | 19.03934 | 3.944614 | 11.09751 | 1.63044 | 10.78194 | 1.683035 | 1.209682 | 0.4733536 | 4.680942 | 0 | 0.2629742 | 0 | 1.577845 | 0.4207588 | 0 | 0.1051897 | 91.8832 | 24.29882
1 | 90 | 157702 | RRCM-00419 | 5 | 3906736 | 456744 | 778 | 2.68 | g/tonne |  | 2.840122 | 21311.43 | 20270.05 | 93566.24 | 908.839 | 3967.755 | 22531.63 | 25313.9 | 23909.62 | 28.66419 | 3386.056 | 98.35237 | 61.69376 | 776.3 | 28537.96 | 12.51757 | 31.03096 | 21.4587 | 84.83549 | 15.83105 | 3.260881 | 25.08774 | 13.3065 | 74.5269 | 322.7746 | 45.81011 | 21.61648 | 0 | 20.72237 | 0 | 0.1577845 | 0 | 0.1051897 | 0.1051897 | 1.998604 | 0 | 6.574356 | 429.2266 | 88.93789 | 194.1802 | 25.19293 | 105.7682 | 20.19642 | 4.786131 | 19.61788 | 3.155691 | 18.88155 | 3.681639 | 11.04492 | 1.683035 | 11.2027 | 1.73563 | 1.104492 | 0.4207588 | 4.680942 | 0 | 0.3155691 | 0 | 0.2629742 | 0.3155691 | 0 | 0.1051897 | 94.9863 | 24.92996
1 | 90 | 157704 | RRCM-00421 | 15 | 3906736 | 456744 | 778 | 4.71 | g/tonne |  | 3.819796 | 15274.47 | 24805.09 | 80310.03 | 788.9529 | 9181.658 | 8672.352 | 26083.08 | 60880.95 | 24.47499 | 3367.079 | 95.91932 | 56.16515 | 727.176 | 23527.11 | 10.84633 | 27.21015 | 17.21266 | 78.04645 | 13.25139 | 2.970952 | 51.49651 | 9.997491 | 72.24602 | 1583.565 | 38.7167 | 21.59835 | 0 | 7.45096 | 0 | 0.2357899 | 0.1414739 | 0.04715798 | 0.04715798 | 1.886319 | 0 | 5.753273 | 385.9409 | 74.03802 | 162.1763 | 21.22109 | 88.13826 | 17.02403 | 4.102744 | 15.75076 | 2.499373 | 16.45813 | 3.206742 | 9.148647 | 1.320423 | 9.195805 | 1.603371 | 1.273265 | 0.4715798 | 6.649275 | 0 | 0.3301058 | 0 | 5.281693 | 0.2829479 | 0 | 0.09431595 | 73.89655 | 56.63673
1 | 90 | 157704 | RRCM-00421 | 15 | 3906736 | 456744 | 778 | 4.71 | g/tonne |  | 2.546531 | 13897.46 | 23894.95 | 77716.34 | 720.5739 | 10124.82 | 8130.035 | 25587.92 | 56778.2 | 15.9394 | 3358.591 | 94.12732 | 55.22199 | 712.557 | 22126.52 | 10.61054 | 26.31415 | 15.75076 | 79.41403 | 12.44971 | 2.546531 | 49.46872 | 6.932222 | 67.24727 | 1574.133 | 38.33943 | 22.4472 | 0 | 7.403802 | 0 | 0.5187377 | 0.1414739 | 0.04715798 | 0.04715798 | 1.886319 | 0 | 5.470325 | 364.8141 | 74.32097 | 160.007 | 20.65519 | 85.7332 | 17.35413 | 3.914112 | 15.32634 | 2.546531 | 15.65645 | 3.112426 | 8.960015 | 1.273265 | 9.148647 | 1.556213 | 1.226107 | 0.4715798 | 6.696432 | 0 | 0.2829479 | 0 | 0.1414739 | 0.2829479 | 0 | 0.09431595 | 80.31003 | 57.01399
1 | 90 | 157704 | RRCM-00421 | 15 | 3906736 | 456744 | 778 | 4.71 | g/tonne |  | 2.499373 | 14232.28 | 24168.46 | 77810.66 | 865.8204 | 7828.224 | 12369.54 | 25885.01 | 58004.31 | 23.15457 | 3317.564 | 94.97616 | 55.59925 | 717.2728 | 23017.81 | 10.75202 | 25.1352 | 16.41098 | 78.80098 | 12.54402 | 2.970952 | 49.9403 | 4.43285 | 70.59549 | 1565.645 | 37.77354 | 23.39036 | 0 | 7.168012 | 0 | 0.2829479 | 0.2829479 | 0 | 0.04715798 | 1.886319 | 0 | 5.658957 | 379.0086 | 75.16981 | 164.0154 | 21.12677 | 88.65699 | 17.44845 | 4.055586 | 15.46782 | 2.499373 | 16.64677 | 3.206742 | 9.007173 | 1.461897 | 9.478753 | 1.697687 | 1.367581 | 0.5187377 | 6.649275 | 0.04715798 | 0.4715798 | 0 | 0.8960015 | 0.2829479 | 0 | 0.09431595 | 84.36562 | 57.62705
1 | 90 | 157705 | RRCM-00423 | 20 | 3906736 | 456744 | 778 | 5.15 | g/tonne |  | 6.852887 | 13915.02 | 23666 | 77317.3 | 578.572 | 10462.42 | 9682.972 | 23875.25 | 68371.93 | 22.70346 | 3161.221 | 89.24447 | 58.48494 | 641.3465 | 23158.57 | 10.72398 | 28.71935 | 13.86271 | 72.19072 | 13.3919 | 2.615606 | 44.93611 | 8.16069 | 68.05806 | 1728.915 | 39.75721 | 19.51242 | 0 | 5.858957 | 0 | 0.1046242 | 0 | 0.3138727 | 0.05231211 | 1.517051 | 0 | 5.492772 | 370.9452 | 73.76008 | 162.5337 | 21.08178 | 87.93666 | 16.16444 | 4.080345 | 15.90288 | 2.667918 | 15.37976 | 3.295663 | 9.102308 | 1.412427 | 9.625429 | 1.517051 | 1.150867 | 0.4184969 | 6.800575 | 0 | 0.4184969 | 0 | 2.563294 | 0.1569363 | 0 | 0.05231211 | 74.38783 | 58.11876
1 | 90 | 157705 | RRCM-00423 | 20 | 3906736 | 456744 | 778 | 5.15 | g/tonne |  | 2.929478 | 13873.17 | 22886.55 | 75067.88 | 829.6701 | 13114.65 | 7831.123 | 24063.57 | 70516.73 | 21.44797 | 3157.036 | 88.87828 | 58.69419 | 636.1153 | 23817.71 | 10.61936 | 28.5101 | 14.64739 | 74.33551 | 13.70577 | 2.667918 | 47.76096 | 12.60722 | 69.57511 | 1696.482 | 35.99073 | 19.56473 | 0 | 5.70202 | 0 | 0.6800575 | 0.05231211 | 0.3138727 | 0.05231211 | 1.517051 | 0 | 5.388148 | 382.6631 | 73.23696 | 161.3306 | 20.61097 | 85.42568 | 16.8445 | 4.289593 | 15.32745 | 2.563294 | 15.58901 | 3.138727 | 9.049996 | 1.307803 | 9.049996 | 1.464739 | 1.098554 | 0.3661848 | 6.539014 | 0 | 0.3138727 | 0 | 1.412427 | 0.2615606 | 0 | 0.05231211 | 78.57279 | 57.17714
1 | 90 | 157705 | RRCM-00423 | 20 | 3906736 | 456744 | 778 | 5.15 | g/tonne |  | 3.661848 | 13355.28 | 22321.58 | 74283.2 | 761.1413 | 8992.452 | 11639.45 | 23441.06 | 67953.44 | 22.49421 | 3167.498 | 87.72741 | 58.79882 | 627.7454 | 22902.24 | 10.25317 | 26.83611 | 15.64132 | 73.34158 | 12.9734 | 2.772542 | 45.87772 | 12.55491 | 68.26731 | 1666.141 | 37.24623 | 19.30317 | 0 | 6.015893 | 0 | 0.9939302 | 0.1046242 | 0.3661848 | 0.05231211 | 1.464739 | 0 | 5.074275 | 369.7943 | 73.91702 | 161.7491 | 20.19248 | 88.87828 | 16.426 | 3.923409 | 15.27514 | 2.563294 | 16.68756 | 3.243351 | 9.468493 | 1.517051 | 9.625429 | 1.621676 | 0.8893059 | 0.3661848 | 6.277454 | 0 | 0.3138727 | 0 | 0.6277454 | 0.4184969 | 0 | 0.05231211 | 80.24678 | 57.8572
1 | 88 | 157677 | RRCM-00425 | 5 | 3907133 | 456744 | 778 | 4.03 | g/tonne |  | 2.884703 | 17260.14 | 20536.34 | 97393.07 | 851.6742 | 7232.362 | 15955.15 | 27789.305 | 27191.76 | 23.35236 | 3583.213 | 102.407 | 74.65886 | 824.8877 | 28757.74 | 14.21746 | 38.18797 | 20.46765 | 98.14858 | 15.65982 | 3.22812 | 32.2812 | 27.33599 | 79.0546 | 366.5633 | 46.63603 | 13.87405 | 0 | 20.33029 | 0 | 0.5494672 | 0 | 0.1373668 | 0.0686834 | 1.717085 | 0 | 6.730974 | 466.8411 | 88.18949 | 193.4811 | 25.00076 | 100.2778 | 19.98687 | 4.601788 | 20.2616 | 3.22812 | 19.50609 | 3.777587 | 11.40144 | 1.648402 | 11.40144 | 2.060502 | 0.5494672 | 0.4121004 | 4.807838 | 0 | 0.8242008 | 0 | 3.02207 | 0.343417 | 0 | 0.0686834 | 83.72507 | 25.89364
1 | 88 | 157677 | RRCM-00425 | 5 | 3907133 | 456744 | 778 | 4.03 | g/tonne |  | 3.159437 | 17047.22 | 19959.4 | 96294.13 | 828.3218 | 8764.002 | 19087.12 | 27102.47 | 26985.71 | 26.71784 | 3579.092 | 102.613 | 74.10939 | 829.6955 | 28874.5 | 13.11853 | 35.78405 | 19.78082 | 97.39307 | 16.07192 | 2.953386 | 30.97621 | 7.280441 | 79.12328 | 372.7448 | 45.88051 | 14.56088 | 0 | 21.42922 | 0 | 0.8242008 | 0 | 0.0686834 | 0.0686834 | 1.785768 | 0 | 7.211757 | 456.0578 | 88.05212 | 192.863 | 25.27549 | 102.9564 | 20.6737 | 5.013888 | 19.36872 | 3.296803 | 20.19292 | 3.846271 | 11.47013 | 1.717085 | 11.6075 | 1.991819 | 0.6181506 | 0.4121004 | 5.013888 | 0 | 0.4807838 | 0 | 0.0686834 | 0.343417 | 0 | 0.0686834 | 92.37918 | 26.09969
1 | 88 | 157677 | RRCM-00425 | 5 | 3907133 | 456744 | 778 | 4.03 | g/tonne |  | 7.005707 | 16243.62 | 20172.32 | 97118.33 | 1036.433 | 7692.541 | 18063.74 | 27761.83 | 26381.3 | 26.23706 | 3739.811 | 103.9867 | 75.41438 | 835.1902 | 28393.72 | 14.35483 | 37.29509 | 20.39897 | 98.28595 | 15.86587 | 2.953386 | 32.89935 | 12.8438 | 78.98591 | 375.7669 | 42.99581 | 13.87405 | 0 | 20.81107 | 0 | 1.923135 | 0 | 0.1373668 | 0.0686834 | 1.991819 | 0 | 7.280441 | 460.6596 | 86.4724 | 191.2146 | 24.58866 | 103.7806 | 21.15449 | 5.219939 | 19.8495 | 3.02207 | 19.4374 | 3.846271 | 11.12671 | 1.785768 | 11.95091 | 1.854452 | 0.686834 | 0.4121004 | 5.219939 | 0 | 0.5494672 | 0 | 2.81602 | 0.4121004 | 0 | 0.0686834 | 92.37918 | 25.82496
1 | 88 | 157678 | RRCM-00427 | 10 | 3907133 | 456744 | 778 | 3.57 | g/tonne |  | 3.395116 | 16157.41 | 23270.46 | 84766.58 | 963.4336 | 6283.747 | 14443.16 | 27277.81 | 52351.57 | 20.64898 | 3592.7 | 103.6345 | 63.67233 | 902.7668 | 24823.3 | 12.13336 | 33.5059 | 16.64163 | 88.43998 | 14.35967 | 2.281963 | 52.03989 | 10.79758 | 72.85584 | 2419.437 | 38.90469 | 20.25938 | 0 | 11.57679 | 0 | 0.4452611 | 0.05565763 | 0 | 0.05565763 | 1.725387 | 0 | 5.732736 | 427.0054 | 76.36227 | 166.4163 | 21.65082 | 92.33602 | 18.2557 | 4.118665 | 16.36334 | 2.560251 | 16.64163 | 3.339458 | 9.461798 | 1.447098 | 9.684428 | 1.558414 | 1.113153 | 0.4452611 | 6.790231 | 0 | 0.3339458 | 0 | 5.009187 | 0.2226305 | 0 | 0 | 75.69438 | 58.44052
1 | 88 | 157678 | RRCM-00427 | 10 | 3907133 | 456744 | 778 | 3.57 | g/tonne |  | 1.558414 | 16469.09 | 22658.22 | 83542.11 | 901.6537 | 6378.365 | 15433.86 | 26916.03 | 52568.64 | 25.99212 | 3551.514 | 100.0724 | 64.72983 | 901.0971 | 25752.79 | 11.96639 | 32.72669 | 15.25019 | 86.26933 | 15.02756 | 2.838539 | 54.48882 | 8.960879 | 76.64056 | 2396.618 | 40.35178 | 21.20556 | 0 | 12.46731 | 0 | 0.05565763 | 0.05565763 | 0 | 0.05565763 | 1.725387 | 0 | 5.343133 | 445.8733 | 77.92069 | 171.5368 | 22.43003 | 94.84061 | 18.81228 | 4.341295 | 17.92176 | 2.727224 | 17.8661 | 3.617746 | 9.851401 | 1.502756 | 10.07403 | 1.669729 | 1.057495 | 0.4452611 | 6.734574 | 0 | 0.3339458 | 0 | 3.005512 | 0.4452611 | 0 | 0 | 85.32315 | 60.94511
1 | 88 | 157678 | RRCM-00427 | 10 | 3907133 | 456744 | 778 | 3.57 | g/tonne |  | 1.447098 | 16491.36 | 22597 | 83263.82 | 803.1397 | 5083.212 | 14838.33 | 27049.61 | 53537.08 | 17.25387 | 3570.994 | 101.0186 | 63.67233 | 911.672 | 25474.5 | 12.35599 | 34.45208 | 15.80677 | 84.15434 | 15.19453 | 2.560251 | 51.20502 | 12.57863 | 76.86319 | 2411.645 | 40.96402 | 22.48568 | 0 | 11.74376 | 0 | 0.05565763 | 0 | 0.05565763 | 0.05565763 | 1.669729 | 0 | 5.788394 | 450.6599 | 78.25463 | 170.9803 | 22.37437 | 93.39351 | 18.64531 | 4.619584 | 17.4765 | 2.838539 | 17.42084 | 3.450773 | 10.07403 | 1.502756 | 10.18535 | 1.725387 | 1.057495 | 0.4452611 | 6.957204 | 0 | 0.2782882 | 0 | 0.05565763 | 0.5565763 | 0 | 0 | 87.15986 | 61.11208
1 | 88 | 157679 | RRCM-00429 | 15 | 3907133 | 456744 | 778 | 3.37 | g/tonne |  | 5.174485 | 17529.45 | 29225.21 | 94345.74 | 1070.339 | 7083.373 | 16756.82 | 31401.32 | 34080.72 | 21.97384 | 4131.791 | 121.2814 | 72.86809 | 861.9416 | 28502.2 | 13.53872 | 33.74048 | 16.51582 | 94.48751 | 14.95639 | 3.331518 | 55.14725 | 13.04254 | 86.97387 | 1178.79 | 44.30209 | 26.01419 | 0 | 7.655402 | 0.07088335 | 0.6379502 | 0 | 0 | 0.07088335 | 1.91385 | 0 | 6.733918 | 479.5259 | 85.62709 | 184.6511 | 24.02946 | 99.87464 | 18.358788 | 4.536534 | 18.21702 | 3.047984 | 19.49292 | 3.685934 | 10.70339 | 1.7012 | 10.56162 | 1.7012 | 1.2759 | 0.4961835 | 8.222469 | 0 | 0.2126501 | 0 | 1.842967 | 0.2835334 | 0 | 0.07088335 | 85.48532 | 60.8888
1 | 88 | 157679 | RRCM-00429 | 15 | 3907133 | 456744 | 778 | 3.37 | g/tonne |  | 3.331518 | 17359.33 | 28324.9872 | 92573.66 | 831.4617 | 9356.602 | 13829.34 | 30926.41 | 34031.1 | 22.18649 | 4060.907 | 117.0284 | 70.95423 | 851.309 | 28806.99 | 13.11342 | 33.52783 | 17.012 | 89.45479 | 16.94112 | 3.118867 | 57.9117 | 8.293352 | 87.18652 | 1157.525 | 46.4286 | 26.93567 | 0 | 7.584519 | 0 | 2.977101 | 0 | 0 | 0.07088335 | 2.126501 | 0 | 6.450385 | 481.7233 | 85.1309 | 186.2814 | 24.80917 | 102.4264 | 19.77646 | 4.820068 | 18.07525 | 3.189751 | 18.42967 | 3.756818 | 11.27045 | 1.559434 | 11.27045 | 1.630317 | 1.2759 | 0.4253001 | 8.364235 | 0 | 0.2126501 | 0 | 0.7797169 | 0.2835334 | 0 | 0.07088335 | 91.79394 | 60.95968
1 | 88 | 157679 | RRCM-00429 | 15 | 3907133 | 456744 | 778 | 3.37 | g/tonne |  | 4.253001 | 18812.44 | 29161.41 | 94416.624 | 1020.011 | 6452.511 | 16997.83 | 31734.4764 | 35214.85 | 23.39151 | 4170.776 | 120.927 | 72.30102 | 861.9416 | 28480.93 | 13.53872 | 34.094892 | 17.22465 | 91.43952 | 15.59434 | 2.906217 | 51.9575 | 5.103601 | 83.71324 | 1126.336 | 46.4286 | 26.51037 | 0 | 7.017452 | 0 | 0.5670668 | 0 | 0 | 0.07088335 | 1.984734 | 0 | 5.812435 | 445.6436 | 86.83211 | 189.9674 | 25.23447 | 104.90736 | 19.98911 | 4.961835 | 19.1385 | 3.189751 | 19.28027 | 3.969468 | 10.6325 | 1.7012 | 11.27045 | 1.772084 | 1.06325 | 0.4253001 | 7.513635 | 0 | 0.2835334 | 0 | 5.883318 | 0.2835334 | 0 | 0.07088335 | 95.62164 | 62.02293
1 | 88 | 157680 | RRCM-00431 | 20 | 3907133 | 456744 | 778 | 7.53 | g/tonne |  | 2.942527 | 15557.83 | 24729.75 | 86021.96 | 840.1854 | 6824.158 | 13779.79 | 26507.79 | 46560.79 | 21.53679 | 3444.009 | 104.9293 | 65.17384 | 726.2407 | 24435.5 | 11.89532 | 29.61309 | 13.89874 | 77.88305 | 14.46221 | 3.005134 | 32.80605 | 9.578864 | 73.31275 | 816.3947 | 42.63534 | 26.42014 | 0 | 6.010268 | 0 | 0.2504278 | 0 | 0.3130348 | 0.06260696 | 1.627781 | 0 | 5.697233 | 409.0739 | 79.88648 | 174.1726 | 22.28808 | 95.66343 | 18.21862 | 4.382487 | 17.52995 | 2.754706 | 17.46734 | 3.443383 | 10.07972 | 1.502567 | 10.26754 | 1.627781 | 1.189532 | 0.4382487 | 7.763263 | 0 | 0.2504278 | 0 | 0.1878209 | 0.2504278 | 0 | 0.06260696 | 78.38391 | 53.15331
1 | 88 | 157680 | RRCM-00431 | 20 | 3907133 | 456744 | 778 | 7.53 | g/tonne |  | 2.191243 | 16396.76 | 24266.46 | 84769.82 | 753.7878 | 5562.628 | 12878.25 | 27033.68 | 50386.08 | 24.72975 | 3549.814 | 103.9902 | 65.04863 | 728.1189 | 26438.92 | 11.83271 | 30.74002 | 14.77524 | 84.95764 | 15.52653 | 2.629492 | 40.31888 | 6.260696 | 77.88305 | 817.0208 | 41.63363 | 27.79749 | 0 | 6.323303 | 0 | 0.3130348 | 0 | 0.3756417 | 0.06260696 | 1.940816 | 0 | 5.822447 | 439.5008 | 80.1369 | 175.7377 | 22.91415 | 94.4739 | 18.59427 | 4.132059 | 16.71606 | 2.692099 | 17.15431 | 3.50599 | 10.14233 | 1.565174 | 10.01711 | 1.752995 | 1.314746 | 0.4382487 | 8.076297 | 0 | 0.2504278 | 0 | 0.1252139 | 0.2504278 | 0 | 0.06260696 | 87.21149 | 54.65587
1 | 88 | 157680 | RRCM-00431 | 20 | 3907133 | 456744 | 778 | 7.53 | g/tonne |  | 1.878209 | 15870.86 | 23502.65 | 81639.47 | 935.3479 | 7362.578 | 13253.89 | 26294.92 | 48858.47 | 20.03423 | 3538.545 | 105.8058 | 63.67127 | 719.3539 | 26019.45 | 11.58229 | 30.48959 | 14.3996 | 84.20636 | 15.46392 | 3.318169 | 38.81631 | 19.72119 | 78.50912 | 810.134 | 40.56931 | 28.11052 | 0 | 5.75984 | 0 | 0.3130348 | 0 | 0.3130348 | 0.06260696 | 1.940816 | 0 | 5.697233 | 430.1098 | 78.82216 | 175.67512 | 22.91415 | 92.22005 | 19.40816 | 4.194666 | 17.15431 | 2.817313 | 16.59084 | 3.380776 | 9.891899 | 1.377353 | 9.891899 | 1.627781 | 1.189532 | 0.4382487 | 7.888477 | 0 | 0.2504278 | 0 | 1.940816 | 0.3756417 | 0 | 0.06260696 | 89.40273 | 53.52895
1 | 134 | 160682 | RRCM-00433 | 5 | 3908334 | 456432 | 781 | 7.589 | g/tonne |  | 3.038573 | 19143.01 | 25118.87 | 88941.57 | 926.7648 | 4714.22 | 18946.7704 | 28904.43 | 31999.97 | 23.86546 | 3898.869 | 103.7546 | 66.40549 | 887.5166 | 25593.65 | 12.15429 | 31.39859 | 14.55983 | 91.60032 | 15.12956 | 2.785359 | 42.22351 | 11.64786 | 79.57264 | 403.1174 | 45.00887 | 24.87832 | 0 | 5.190896 | 0 | 2.97527 | 0 | 0 | 0.06330361 | 1.772501 | 0 | 5.44411 | 462.243 | 85.903 | 185.6695 | 24.30859 | 104.1344 | 21.71314 | 4.937682 | 18.54796 | 3.101877 | 18.04153 | 3.545002 | 10.76161 | 1.519287 | 11.52126 | 1.772501 | 1.012858 | 0.4431253 | 8.862505 | 0 | 0.1899108 | 0 | 1.392679 | 0.4431253 | 0 | 0.1266072 | 79.31942 | 56.02369
1 | 134 | 160682 | RRCM-00433 | 5 | 3908334 | 456432 | 781 | 7.589 | g/tonne |  | 3.16518 | 19560.82 | 25327.77 | 88941.57 | 954.6184 | 4581.915 | 16522.24 | 29163.97 | 32727.97 | 16.20572 | 4044.468 | 108.5657 | 66.02566 | 902.7095 | 26587.52 | 12.02769 | 31.01877 | 14.0534 | 95.20863 | 15.88921 | 2.722055 | 42.1602 | 11.33135 | 80.83871 | 403.7504 | 45.38869 | 27.47377 | 0 | 5.697325 | 0 | 0.5697325 | 0 | 0 | 0.06330361 | 1.772501 | 0 | 5.507414 | 481.5506 | 84.06719 | 184.7199 | 24.4985 | 103.0583 | 20.70028 | 4.684467 | 18.48465 | 3.038573 | 18.35805 | 3.671609 | 10.25518 | 1.645894 | 11.45795 | 1.772501 | 1.012858 | 0.3798217 | 8.925809 | 0 | 0.1899108 | 0 | 0.6963397 | 0.3798217 | 0 | 0.06330361 | 89.32139 | 56.90995
1 | 134 | 160682 | RRCM-00433 | 5 | 3908334 | 456432 | 781 | 7.589 | g/tonne |  | 4.241342 | 19143.01 | 26346.96 | 92549.88 | 978.6738 | 5913.823 | 16895.73 | 31088.4 | 33101.46 | 22.47278 | 4195.13 | 109.008816 | 68.87433 | 924.8657 | 26043.11 | 12.91394 | 33.86743 | 17.21858 | 110.4015 | 15.8259 | 3.16518 | 44.69235 | 14.49653 | 80.6488 | 408.8147 | 43.93271 | 28.92975 | 0 | 5.127592 | 0 | 0.5064289 | 0 | 0 | 0 | 1.58259 | 0 | 5.697325 | 468.7632 | 84.51032 | 185.1631 | 23.99207 | 101.222472 | 20.00394 | 4.937682 | 18.35805 | 2.97527 | 18.99108 | 3.86152 | 10.95152 | 1.455983 | 10.5084 | 1.709197 | 1.076161 | 0.3798217 | 8.989113 | 0 | 0.2532144 | 0 | 0.6963397 | 0.4431253 | 0 | 0.1266072 | 89.76452 | 57.28977
1 | 86 | 157683 | RRCM-00435 | 15 | 3907531 | 456730 | 779 | 4.82 | g/tonne |  | 3.625107 | 14857.28 | 28666.67 | 83943.89 | 782.7966 | 5100.073 | 9464.929 | 28077.59 | 39689.26 | 23.05342 | 3618.877 | 121.3278 | 69.83996 | 769.7689 | 24429.83 | 12.29138 | 33.19239 | 17.21926 | 89.4382 | 13.76408 | 2.832115 | 35.79794 | 19.03181 | 74.93777 | 362.9072 | 42.65166 | 21.07094 | 0 | 3.68175 | 0 | 2.492261 | 0 | 0 | 0.0566423 | 1.699269 | 0 | 5.777515 | 428.7256 | 79.24258 | 173.4954 | 22.26043 | 94.53601 | 18.97517 | 4.4181 | 16.99269 | 2.832115 | 16.82276 | 3.511823 | 9.459265 | 1.4727 | 11.15853 | 1.529342 | 0.6797077 | 0.2832115 | 5.097807 | 0 | 0.2265692 | 0 | 3.68175 | 0.3964961 | 0 | 0.1132846 | 74.48463 | 34.26859
1 | 86 | 157683 | RRCM-00435 | 15 | 3907531 | 456730 | 779 | 4.82 | g/tonne |  | 4.361457 | 15638.94 | 27828.36 | 81734.85 | 1139.077 | 5602.49 | 11662.65 | 28117.24 | 41320.56 | 25.14918 | 3606.982 | 121.6677 | 67.40434 | 771.4682 | 25868.54 | 12.46131 | 33.53224 | 16.1997 | 95.83878 | 15.63328 | 3.058684 | 42.48173 | 14.50043 | 78.27966 | 372.1966 | 43.21808 | 21.58072 | 0 | 3.964961 | 0 | 1.076204 | 0 | 0.0566423 | 0.0566423 | 1.755911 | 0 | 5.834157 | 460.6719 | 81.16842 | 178.31 | 22.99678 | 96.68841 | 18.91853 | 4.531384 | 18.52203 | 2.775473 | 17.21926 | 3.285254 | 9.629192 | 1.529342 | 10.19561 | 1.585985 | 0.73635 | 0.3398538 | 5.550946 | 0 | 0.2832115 | 0 | 1.132846 | 0.566423 | 0 | 0.1132846 | 83.43411 | 36.36436
1 | 86 | 157683 | RRCM-00435 | 15 | 3907531 | 456730 | 779 | 4.82 | g/tonne |  | 3.964961 | 15842.85 | 27924.66 | 80658.64 | 1259.725 | 5306.817 | 12784.17 | 29352.04 | 43421.99 | 22.65692 | 3637.569 | 116.7964 | 69.55675 | 767.5032 | 26485.94 | 12.91445 | 32.90918 | 19.42831 | 98.44432 | 14.50043 | 3.285254 | 39.87618 | 9.799119 | 80.71528 | 373.3861 | 41.12231 | 22.65692 | 0 | 4.078246 | 0 | 1.246131 | 0 | 0 | 0.0566423 | 1.4727 | 1.019561 | 6.004084 | 467.3557 | 80.09222 | 177.1771 | 22.60028 | 93.17659 | 18.29546 | 4.248173 | 17.6724 | 2.9454 | 17.38919 | 3.568465 | 9.969046 | 1.529342 | 9.969046 | 1.529342 | 0.73635 | 0.3398538 | 6.117369 | 0 | 0.4531384 | 0 | 1.302773 | 0.4531384 | 0 | 0.1699269 | 86.4928 | 37.15735
1 | 66 | 157527 | RRCM-00439 | 10 | 3907935 | 456744 | 780 | 8.99 | g/tonne |  | 1.584531 | 16842.97 | 12095.25 | 60799.03 | 804.0026 | 5574.613 | 14659.84 | 22230.38 | 83217.2 | 25.11774 | 3133.849 | 66.55028 | 57.0431 | 553.3533 | 17371.15 | 8.979007 | 55.51726 | 7.687908 | 66.66766 | 11.5612 | 2.054021 | 22.53555 | 9.389811 | 56.39755 | 431.051 | 44.71897 | 21.83131 | 0 | 3.99067 | 0 | 3.931983 | 0 | 0.176059 | 0 | 6.983672 | 0 | 4.108042 | 435.159 | 72.30154 | 161.2113 | 22.12474 | 87.73604 | 17.37115 | 4.401474 | 15.25844 | 2.640884 | 15.49319 | 3.169061 | 9.037693 | 1.349785 | 9.331125 | 1.467158 | 0.4694905 | 0.176059 | 2.288766 | 0 | 0.2347453 | 0 | 8.040026 | 0.6455495 | 0 | 0.2347453 | 47.47723 | 42.95838
1 | 66 | 157527 | RRCM-00439 | 10 | 3907935 | 456744 | 780 | 8.99 | g/tonne |  | 1.819276 | 16074.18 | 11138.66 | 56673.38 | 491.674 | 5461.936 | 15276.05 | 20434.58 | 81573.98 | 25.11774 | 3238.898 | 64.73101 | 56.04543 | 530.2896 | 16954.48 | 8.216084 | 28.99104 | 7.511849 | 68.66299 | 11.03303 | 2.406139 | 24.53088 | 9.155066 | 53.99141 | 418.4334 | 39.31983 | 23.47453 | 0 | 4.636219 | 0 | 3.755924 | 0 | 0.176059 | 0 | 5.281769 | 0 | 3.99067 | 410.1587 | 67.43058 | 149.8262 | 20.07072 | 82.74771 | 16.49086 | 4.166729 | 14.67158 | 2.406139 | 15.72793 | 2.993002 | 8.861634 | 1.232413 | 9.507183 | 1.408472 | 0.3521179 | 0.2347453 | 2.171394 | 0 | 0.1173726 | 0 | 5.281769 | 0.4108042 | 0 | 0.176059 | 53.58061 | 41.49123
1 | 66 | 157527 | RRCM-00439 | 10 | 3907935 | 456744 | 780 | 8.99 | g/tonne |  | 4.284101 | 15393.42 | 11062.37 | 56585.35 | 641.4415 | 4564.035 | 14307.72 | 20728.01 | 79813.39 | 16.49086 | 3150.282 | 67.13715 | 57.74734 | 540.9705 | 17077.72 | 9.096379 | 27.40651 | 7.570535 | 60.56428 | 11.67858 | 2.288766 | 23.47453 | 13.79128 | 54.57828 | 422.8349 | 36.38552 | 23.94402 | 0 | 4.342788 | 0 | 4.342788 | 0 | 0.2934316 | 0.05868632 | 4.166729 | 1.11504 | 4.166729 | 428.1754 | 65.37656 | 143.8402 | 19.77729 | 81.69135 | 15.72793 | 3.814611 | 15.96268 | 2.347453 | 15.08238 | 2.934316 | 8.979007 | 1.291099 | 8.685575 | 1.467158 | 0.4108042 | 0.176059 | 2.347453 | 0 | 0.1173726 | 0 | 3.638552 | 0.7629221 | 0 | 0.1173726 | 55.81069 | 42.07809
1 | 66 | 157528 | RRCM-00441 | 15 | 3907935 | 456744 | 780 | 9.38 | g/tonne |  | 2.801222 | 13725.99 | 10173.53 | 59672.4 | 568.3935 | 6423.712 | 8308.171 | 21785.87 | 56037.18 | 10.95023 | 2719.732 | 77.28827 | 57.10674 | 530.768 | 13235.78 | 7.703362 | 25.65665 | 9.485958 | 70.6672 | 8.785652 | 1.84626 | 18.4626 | 7.194048 | 45.64719 | 481.0463 | 32.72337 | 17.18932 | 0 | 4.138169 | 0 | 2.546566 | 0 | 0.1909924 | 0 | 2.992215 | 0.3819849 | 3.310536 | 386.887 | 61.4359 | 133.1854 | 17.25298 | 74.23239 | 14.89741 | 3.819849 | 13.62413 | 2.037253 | 14.00611 | 2.61023 | 7.767026 | 1.209619 | 8.212675 | 1.209619 | 0.2546566 | 0.1273283 | 1.973589 | 0 | 0.1273283 | 0 | 1.909924 | 0.445649 | 0 | 0.06366415 | 49.78536 | 34.37864
1 | 66 | 157528 | RRCM-00441 | 15 | 3907935 | 456744 | 780 | 9.38 | g/tonne |  | 1.718932 | 15635.91 | 10052.57 | 59016.66 | 712.4018 | 5454.744 | 9676.95 | 23886.79 | 68184.3 | 11.9052 | 2572.031 | 74.74171 | 56.21544 | 513.5787 | 15769.61 | 8.721988 | 24.06505 | 9.549622 | 64.49178 | 11.52321 | 1.973589 | 19.48123 | 21.77314 | 56.66109 | 456.2809 | 32.02307 | 18.20795 | 0 | 3.947177 | 0 | 1.973589 | 0 | 0.1273283 | 0 | 3.055879 | 0.7639697 | 3.183207 | 485.8848 | 62.07254 | 132.2304 | 17.31665 | 72.70445 | 14.64275 | 3.819849 | 12.98749 | 2.164581 | 13.24214 | 2.801222 | 7.767026 | 1.209619 | 8.340003 | 1.145955 | 0.3183207 | 0.1273283 | 2.100917 | 0 | 0.3183207 | 0 | 3.246871 | 0.5093132 | 0 | 0.06366415 | 53.92353 | 34.56963
1 | 66 | 157528 | RRCM-00441 | 15 | 3907935 | 456744 | 780 | 9.38 | g/tonne |  | 4.45649 | 15323.96 | 10460.02 | 61900.65 | 686.9361 | 6239.086 | 7735.194 | 23555.73 | 68629.95 | 11.07756 | 2773.21 | 81.04446 | 59.27132 | 549.5489 | 16221.62 | 7.767026 | 25.40199 | 11.0139 | 66.78369 | 12.6055 | 2.037253 | 20.18153 | 8.785652 | 58.25269 | 470.096 | 33.29635 | 18.52627 | 0 | 3.756185 | 0 | 1.718932 | 0 | 0.06366415 | 0 | 1.973589 | 0.5093132 | 3.501528 | 511.6051 | 58.82567 | 129.0472 | 16.871 | 73.08644 | 14.51543 | 3.3742 | 12.98749 | 2.228245 | 13.36947 | 2.546566 | 7.639697 | 1.209619 | 8.212675 | 1.209619 | 0.2546566 | 0.1273283 | 2.100917 | 0 | 0.1909924 | 0 | 3.437864 | 0.5093132 | 0 | 0.06366415 | 53.7962 | 33.29635
1 | 66 | 157529 | RRCM-00443 | 20 | 3907935 | 456744 | 780 | 9.32 | g/tonne |  | 2.450543 | 13641.36 | 6391.833 | 50476.08 | 256.337 | 4567.71 | 6243.779 | 18644.55 | 92763.26 | 9.546907 | 2029.866 | 55.18827 | 40.74028 | 288.0409 | 10557.76 | 4.901086 | 16.03064 | 4.645821 | 41.04659 | 7.811106 | 1.735801 | 25.7307 | 14.60115 | 40.43396 | 765.2841 | 30.37652 | 13.52904 | 0 | 3.42055 | 0 | 2.756861 | 0 | 0.4084238 | 0 | 1.991066 | 0.2552649 | 2.093172 | 432.4187 | 49.36823 | 106.1391 | 13.93746 | 58.65987 | 11.38481 | 2.91002 | 11.33376 | 1.786854 | 11.23166 | 2.195278 | 6.126357 | 0.9189536 | 6.075304 | 1.02106 | 0.3063179 | 0.102106 | 0.8168477 | 0 | 0.1531589 | 0 | 3.77792 | 0.4084238 | 0 | 0 | 31.85706 | 51.25719
1 | 66 | 157529 | RRCM-00443 | 20 | 3907935 | 456744 | 780 | 9.32 | g/tonne |  | 2.858967 | 13968.09 | 5620.933 | 44686.67 | 351.5508 | 7647.736 | 7657.947 | 17082.33 | 93222.74 | 9.904278 | 1843.523 | 51.05298 | 39.66816 | 274.9713 | 10664.97 | 4.645821 | 14.95852 | 1.786854 | 39.56606 | 8.015318 | 1.429483 | 26.13913 | 4.492662 | 40.84238 | 739.2471 | 30.68284 | 13.52904 | 0 | 3.675814 | 0 | 2.705808 | 0 | 0.5615828 | 0 | 1.786854 | 0 | 1.88896 | 437.7793 | 49.82771 | 104.4544 | 14.34589 | 60.49778 | 11.0785 | 3.012126 | 10.77218 | 1.735801 | 11.02744 | 2.144225 | 6.024251 | 0.9189536 | 6.330569 | 0.9700066 | 0.2042119 | 0.1531589 | 1.072113 | 0 | 0.102106 | 0 | 4.543715 | 0.2552649 | 0 | 0 | 35.0734 | 52.17614
1 | 66 | 157529 | RRCM-00443 | 20 | 3907935 | 456744 | 780 | 9.32 | g/tonne |  | 1.327377 | 13549.46 | 5779.197 | 45988.52 | 458.0473 | 6687.94 | 6412.254 | 17914.49 | 90772.2 | 12.71219 | 1937.971 | 52.48246 | 41.45502 | 286.2541 | 10348.44 | 4.850033 | 15.418 | 3.675814 | 45.89663 | 7.913212 | 1.327377 | 25.16912 | 10.15954 | 39.15763 | 756.6051 | 30.78495 | 13.93746 | 0 | 3.42055 | 0 | 2.450543 | 0 | 0.7657947 | 0.05105298 | 1.940013 | 0 | 1.991066 | 424.7608 | 49.77665 | 104.4033 | 14.5501 | 59.01724 | 12.66114 | 3.165285 | 11.43587 | 1.735801 | 11.28271 | 2.195278 | 6.330569 | 0.9189536 | 6.279516 | 0.9700066 | 0.2552649 | 0.1531589 | 0.9189536 | 0 | 0.102106 | 0 | 3.931079 | 0.4084238 | 0 | 0 | 36.9113 | 53.70773
1 | 67 | 157907 | RRCM-00445 | 5 | 3908330 | 457243 | 779 | 6.09 | g/tonne |  | 2.440299 | 23975.94 | 7646.271 | 40325.95 | 414.5797 | 9632.403 | 37438.26 | 10256.04 | 72395.54 | 5.016171 | 1436.387 | 34.29976 | 20.53919 | 282.5324 | 17868.41 | 3.524877 | 8.134331 | 0 | 2.508085 | 14.09951 | 3.863807 | 18.43782 | 9.218908 | 62.76992 | 263.959 | 8.812192 | 6.846395 | 0.3389305 | 2.77923 | 0.1355722 | 0.2711444 | 1.762438 | 1.084577 | 0.06778609 | 0.8134331 | 0 | 1.898011 | 519.7837 | 14.23508 | 30.97824 | 4.270524 | 17.21767 | 3.524877 | 1.152364 | 3.050374 | 0.8134331 | 3.253732 | 0.8812192 | 2.033583 | 0.6778609 | 2.101369 | 0.6778609 | 1.152364 | 0.2033583 | 3.185946 | 0.06778609 | 0.745647 | 0.06778609 | 0.6778609 | 2.643658 | 0.6778609 | 0.8812192 | 22.57277 | 8.405475
1 | 67 | 157907 | RRCM-00445 | 5 | 3908330 | 457243 | 779 | 6.09 | g/tonne |  | 2.304727 | 23650.57 | 14621.46 | 76801.64 | 638.1383 | 9008.771 | 29920.78 | 19542.73 | 72531.12 | 3.796021 | 2733.135 | 66.36258 | 40.80723 | 526.6979 | 17861.63 | 6.778609 | 16.53981 | 1.898011 | 37.14678 | 13.08272 | 3.185946 | 17.75996 | 16.47202 | 63.44778 | 498.7701 | 7.659828 | 16.81095 | 0.3389305 | 4.541668 | 0.1355722 | 0.1355722 | 1.355722 | 1.287936 | 0.06778609 | 1.491294 | 0 | 3.457091 | 524.3932 | 13.35386 | 28.87687 | 3.931593 | 16.47202 | 3.389305 | 0.8812192 | 2.914802 | 0.6100748 | 3.11816 | 0.8134331 | 1.830224 | 0.4745026 | 1.830224 | 0.5422887 | 2.372513 | 0.3389305 | 5.626246 | 0 | 1.016791 | 0.06778609 | 0.5422887 | 2.169155 | 0.8134331 | 0.745647 | 22.09827 | 8.202117
1 | 67 | 157907 | RRCM-00445 | 5 | 3908330 | 457243 | 779 | 6.09 | g/tonne |  | 2.304727 | 22938.81 | 14309.64 | 75852.64 | 655.017 | 9320.587 | 32971.15 | 19007.22 | 69819.67 | 5.219529 | 2669.416 | 64.8035 | 39.65486 | 529.9517 | 17753.18 | 7.320898 | 15.04851 | 1.355722 | 36.0622 | 11.99814 | 2.847016 | 18.0311 | 9.828983 | 61.54977 | 507.9212 | 8.066545 | 19.65797 | 0.2711444 | 4.473882 | 0.06778609 | 0.2033583 | 1.152364 | 1.22015 | 0.1355722 | 1.355722 | 0 | 3.185946 | 516.1911 | 13.69279 | 29.82588 | 3.999379 | 16.60759 | 3.321518 | 0.9490053 | 2.982588 | 0.6100748 | 2.77923 | 0.745647 | 2.033583 | 0.4067165 | 1.830224 | 0.4745026 | 2.508085 | 0.4067165 | 5.558459 | 0.06778609 | 0.9490053 | 0.06778609 | 0.2711444 | 2.033583 | 0.6100748 | 0.5422887 | 20.40361 | 8.202117
1 | 67 | 157908 | RRCM-00447 | 10 | 3908330 | 457243 | 779 | 4.21 | g/tonne |  | 3.826032 | 20839.66 | 9194.687 | 73956.38 | 453.4254 | 6638.572 | 14335.41 | 19406.93 | 60239.65 | 2.32004 | 2260.615 | 45.74957 | 34.35288 | 335.6732 | 14315.06 | 4.802891 | 12.04793 | 1.994421 | 22.71197 | 11.39669 | 2.48285 | 9.158054 | 10.25702 | 57.10556 | 433.0742 | 6.634502 | 13.2283 | 0.1628099 | 2.442148 | 0.04070246 | 0.4884296 | 0.4070246 | 1.139669 | 0.04070246 | 0.610537 | 0 | 2.360743 | 690.7208 | 12.90268 | 26.4973 | 3.622519 | 15.46694 | 3.13409 | 0.7733468 | 2.48285 | 0.4477271 | 2.604958 | 0.5698345 | 1.505991 | 0.2849172 | 1.505991 | 0.2849172 | 1.465289 | 0.2849172 | 4.965701 | 0 | 0.4477271 | 0.04070246 | 0.6919419 | 0.6919419 | 0.3256197 | 0.2849172 | 12.17004 | 6.146072
1 | 67 | 157908 | RRCM-00447 | 10 | 3908330 | 457243 | 779 | 4.21 | g/tonne |  | 4.151651 | 20746.05 | 9153.984 | 72776.01 | 504.3035 | 5364.585 | 11840.35 | 19765.12 | 60321.05 | 2.64566 | 2271.604 | 45.62746 | 34.51569 | 341.6972 | 14131.9 | 5.047105 | 12.49566 | 2.727065 | 27.14854 | 11.35599 | 2.930577 | 8.669625 | 11.80371 | 57.26837 | 437.9585 | 7.204336 | 13.92024 | 0.1221074 | 2.401445 | 0.04070246 | 0.4884296 | 0.2442148 | 1.139669 | 0.04070246 | 0.610537 | 0 | 2.401445 | 689.0927 | 12.69917 | 27.14854 | 3.703924 | 15.26342 | 3.419007 | 0.7733468 | 2.564255 | 0.4477271 | 2.523553 | 0.5698345 | 1.465289 | 0.2849172 | 1.587396 | 0.2849172 | 1.221074 | 0.2442148 | 4.721486 | 0 | 0.610537 | 0.04070246 | 1.139669 | 0.6919419 | 0.2442148 | 0.2035123 | 12.82128 | 6.268179
1 | 67 | 157908 | RRCM-00447 | 10 | 3908330 | 457243 | 779 | 4.21 | g/tonne |  | 3.459709 | 19297.04 | 8926.05 | 71351.42 | 615.0142 | 4015.705 | 12133.4 | 19455.78 | 56047.29 | 3.13409 | 2289.921 | 45.74957 | 34.06796 | 337.4234 | 13126.54 | 4.965701 | 12.65847 | 2.889875 | 26.33449 | 10.21632 | 2.48285 | 8.140493 | 12.53636 | 52.7911 | 431.0391 | 6.512394 | 14.44937 | 0.1221074 | 2.401445 | 0.04070246 | 0.4477271 | 0 | 1.098967 | 0.04070246 | 0.6512394 | 0 | 2.360743 | 645.9481 | 12.12933 | 26.4973 | 3.500412 | 14.8157 | 2.97128 | 0.7733468 | 2.564255 | 0.4477271 | 2.48285 | 0.529132 | 1.465289 | 0.2442148 | 1.505991 | 0.2849172 | 1.180371 | 0.2442148 | 4.355164 | 0 | 0.3663222 | 0 | 0.8140493 | 0.529132 | 0.1221074 | 0.1628099 | 12.53636 | 6.227477
1 | 67 | 157909 | RRCM-00449 | 15 | 3908330 | 457243 | 779 | 4.55 | g/tonne |  | 3.806827 | 16838.41 | 7647.644 | 68047.04 | 570.0044 | 10509.56 | 7097.014 | 19829.49 | 62391.18 | 1.291602 | 1827.957 | 40.44754 | 39.22392 | 245.8803 | 11100.98 | 6.186095 | 12.84804 | 0 | 19.64595 | 9.041215 | 1.971393 | 7.885571 | 8.70132 | 48.12918 | 525.4782 | 6.458011 | 9.313132 | 0.1359581 | 3.330974 | 0.06797906 | 0.4758534 | 0 | 1.359581 | 0 | 0.6797906 | 0 | 2.447246 | 872.8512 | 10.67271 | 21.88926 | 2.9231 | 12.16825 | 2.243309 | 0.6797906 | 2.17533 | 0.4078744 | 2.379267 | 0.4758534 | 1.495539 | 0.2719162 | 1.42756 | 0.3398953 | 1.155644 | 0.2719162 | 3.466932 | 0 | 0.4758534 | 0 | 0.7477697 | 0.4078744 | 0.1359581 | 0.2039372 | 12.91602 | 6.118116
1 | 67 | 157909 | RRCM-00449 | 15 | 3908330 | 457243 | 779 | 4.55 | g/tonne |  | 3.806827 | 17994.06 | 7736.017 | 69610.56 | 639.0032 | 6693.218 | 8476.989 | 20550.07 | 65293.89 | 1.087665 | 1867.385 | 40.78744 | 39.56381 | 244.1128 | 11753.58 | 5.982157 | 13.66379 | 0 | 20.59766 | 9.653027 | 2.447246 | 6.729927 | 9.721006 | 48.33311 | 508.6873 | 6.186095 | 9.313132 | 0.06797906 | 3.330974 | 0 | 0.5438325 | 0 | 1.223623 | 0 | 0.6118116 | 0 | 2.107351 | 874.2107 | 10.46878 | 21.4134 | 2.719162 | 12.64411 | 2.107351 | 0.6797906 | 2.17533 | 0.4078744 | 2.379267 | 0.5438325 | 1.291602 | 0.2039372 | 1.359581 | 0.2719162 | 0.9517069 | 0.2039372 | 2.787142 | 0 | 0.4078744 | 0 | 0.6797906 | 0.3398953 | 0 | 0.1359581 | 13.18794 | 6.254074
1 | 67 | 157909 | RRCM-00449 | 15 | 3908330 | 457243 | 779 | 4.55 | g/tonne |  | 3.874807 | 18449.52 | 7538.878 | 66769.03 | 583.0564 | 7416.516 | 7763.209 | 20250.96 | 67047.75 | 1.087665 | 1851.75 | 41.39925 | 39.63179 | 246.3561 | 12147.86 | 6.118116 | 13.39188 | 0 | 22.77299 | 10.53675 | 1.699477 | 7.205781 | 10.94463 | 52.34388 | 529.6929 | 6.254074 | 9.721006 | 0.06797906 | 3.738848 | 0.06797906 | 0.5438325 | 0 | 1.291602 | 0 | 0.6797906 | 0 | 2.243309 | 921.7961 | 10.46878 | 21.07351 | 2.855121 | 11.42048 | 2.515225 | 0.7477697 | 2.243309 | 0.4078744 | 2.243309 | 0.5438325 | 1.291602 | 0.2719162 | 1.291602 | 0.2719162 | 1.019686 | 0.2039372 | 2.787142 | 0 | 0.5438325 | 0 | 0.6797906 | 0.4078744 | 0 | 0.1359581 | 13.11996 | 6.050137
1 | 67 | 157910 | RRCM-00451 | 20 | 3908330 | 457243 | 779 | 4.15 | g/tonne |  | 1.657074 | 16171.1 | 7754.133 | 67501.41 | 645.2843 | 5819.255 | 5770.518 | 18876.03 | 49224.86 | 1.559599 | 1781.355 | 33.38517 | 42.6453 | 216.5894 | 14630.99 | 5.263648 | 13.79271 | 1.657074 | 27.68289 | 11.01467 | 2.583087 | 8.382847 | 3.460361 | 44.83848 | 433.4712 | 5.312385 | 7.456835 | 0.04873748 | 2.241924 | 0 | 0.7310622 | 0 | 0.7310622 | 0 | 0.4873748 | 0 | 2.193187 | 722.2895 | 10.72225 | 21.49323 | 3.167936 | 12.67175 | 2.534349 | 0.6823247 | 2.095712 | 0.3411624 | 2.046974 | 0.4386373 | 1.218437 | 0.1949499 | 1.218437 | 0.2436874 | 0.6823247 | 0.1462124 | 2.095712 | 0 | 0.2924249 | 0 | 1.510862 | 0.2924249 | 0 | 0.09747496 | 7.018197 | 4.727536
1 | 67 | 157910 | RRCM-00451 | 20 | 3908330 | 457243 | 779 | 4.15 | g/tonne |  | 2.241924 | 16760.82 | 7846.735 | 64869.59 | 1097.568 | 5526.83 | 4529.662 | 20771.91 | 51564.26 | 2.631824 | 1713.122 | 32.80032 | 40.45211 | 210.7409 | 15337.69 | 5.361123 | 12.91543 | 4.288898 | 34.21371 | 10.77098 | 2.290662 | 9.211384 | 12.37932 | 46.78798 | 431.1805 | 5.653548 | 12.76922 | 0 | 2.583087 | 0 | 0.8772747 | 0 | 0.6335873 | 0 | 0.4386373 | 0 | 2.046974 | 763.229 | 11.01467 | 22.07808 | 3.070461 | 12.91543 | 2.631824 | 0.7310622 | 2.193187 | 0.3411624 | 2.046974 | 0.4873748 | 1.218437 | 0.1949499 | 1.315912 | 0.2436874 | 0.6823247 | 0.1462124 | 1.949499 | 0 | 0.2924249 | 0 | 1.657074 | 0.2436874 | 0 | 0.04873748 | 7.74926 | 4.971223
1 | 67 | 157910 | RRCM-00451 | 20 | 3908330 | 457243 | 779 | 4.15 | g/tonne |  | 3.460361 | 17282.31 | 7564.057 | 65064.54 | 549.7588 | 4846.455 | 6301.756 | 18593.35 | 51905.42 | 2.583087 | 1803.774 | 33.38517 | 41.28065 | 208.2065 | 15498.52 | 5.166173 | 12.76922 | 2.144449 | 28.12153 | 10.57603 | 2.144449 | 8.870222 | 9.308859 | 46.83672 | 428.1588 | 5.60481 | 6.628297 | 0 | 2.193187 | 0.04873748 | 0.8285372 | 0 | 0.6823247 | 0 | 0.4386373 | 0 | 1.998237 | 770.5396 | 11.01467 | 21.93187 | 3.119199 | 12.72048 | 2.436874 | 0.6823247 | 2.144449 | 0.3898999 | 2.241924 | 0.4873748 | 1.1697 | 0.1949499 | 1.218437 | 0.2436874 | 0.4386373 | 0.09747496 | 1.998237 | 0 | 0.3411624 | 0 | 1.559599 | 0.2436874 | 0 | 0.04873748 | 8.041684 | 4.873748
1 | 70 | 157686 | RRCM-00453 | 10 | 3907936 | 457142 | 780 | 4.16 | g/tonne |  | 1.374724 | 19073.32 | 19191.15 | 73331.71 | 761.9899 | 4709.412 | 26995.65 | 20950.8 | 65397.59 | 3.692116 | 2785.191 | 67.75426 | 43.20562 | 591.5242 | 20750.48 | 7.816289 | 19.83531 | 9.230291 | 47.36907 | 13.1188 | 2.670893 | 21.40642 | 6.677231 | 67.04726 | 383.3909 | 7.855566 | 13.07952 | 0 | 3.574283 | 0 | 0.7462788 | 0 | 0.471334 | 0.03927783 | 0.707001 | 0 | 4.006339 | 463.8712 | 14.1793 | 31.42227 | 4.084895 | 16.73236 | 3.338616 | 0.8641123 | 2.985115 | 0.5106118 | 3.063671 | 0.6284453 | 1.80678 | 0.2749448 | 1.846058 | 0.3142227 | 0.942668 | 0.235667 | 3.731394 | 0 | 0.2749448 | 0 | 0.7462788 | 0.707001 | 0 | 0.07855566 | 11.5084 | 9.387402
1 | 70 | 157686 | RRCM-00453 | 10 | 3907936 | 457142 | 780 | 4.16 | g/tonne |  | 1.963892 | 18660.9 | 19108.67 | 73253.16 | 698.3599 | 2843.715 | 25738.76 | 21363.21 | 63590.81 | 4.634784 | 2802.866 | 69.01115 | 44.50178 | 600.1653 | 20797.61 | 8.130511 | 20.11025 | 10.33007 | 51.61107 | 13.27591 | 2.631615 | 23.80237 | 9.230291 | 66.02604 | 389.9503 | 7.934122 | 14.57208 | 0 | 3.220782 | 0 | 0.5891675 | 0 | 0.5106118 | 0.03927783 | 0.8641123 | 0 | 3.967061 | 461.1218 | 14.61135 | 31.8936 | 4.281284 | 17.0073 | 3.142227 | 0.8248345 | 3.063671 | 0.471334 | 3.142227 | 0.6284453 | 1.610391 | 0.2749448 | 1.767502 | 0.3142227 | 0.9819458 | 0.235667 | 3.652838 | 0 | 0.3142227 | 0 | 0.8248345 | 0.6284453 | 0 | 0.07855566 | 13.59013 | 9.662347
1 | 70 | 157686 | RRCM-00453 | 10 | 3907936 | 457142 | 780 | 4.16 | g/tonne |  | 3.102949 | 18550.92 | 18947.63 | 72389.04 | 719.1771 | 4681.918 | 27148.84 | 21551.75 | 64258.53 | 3.770672 | 2770.658 | 68.38271 | 45.05167 | 604.0931 | 20640.5 | 8.169789 | 20.03169 | 10.52646 | 57.18852 | 12.92241 | 2.121003 | 23.64525 | 10.52646 | 67.3222 | 390.618 | 7.894844 | 15.20052 | 0 | 3.456449 | 0 | 0.5106118 | 0 | 0.4320562 | 0.03927783 | 0.9033901 | 0 | 3.967061 | 466.6206 | 14.49352 | 31.65793 | 4.045617 | 17.28225 | 3.613561 | 0.8248345 | 2.985115 | 0.5498897 | 2.985115 | 0.6284453 | 1.767502 | 0.2749448 | 1.846058 | 0.2749448 | 0.9819458 | 0.235667 | 3.770672 | 0 | 0.471334 | 0 | 0.7855566 | 0.5498897 | 0 | 0.03927783 | 13.78652 | 9.583791
1 | 70 | 157687 | RRCM-00455 | 15 | 3907936 | 457142 | 780 | 4.73 | g/tonne |  | 2.804531 | 19885.46 | 19945.56 | 75922.66 | 1087.09 | 9161.468 | 22242.6 | 22763.44 | 65772.93 | 5.008091 | 2936.077 | 75.05459 | 51.34963 | 635.2263 | 21194.24 | 8.881015 | 23.23754 | 11.35167 | 68.31036 | 13.62201 | 2.670982 | 38.86279 | 1.936462 | 69.04488 | 405.5886 | 8.747466 | 16.56009 | 0 | 4.140022 | 0 | 0.6677455 | 0 | 0.6009709 | 0 | 2.337109 | 1.602589 | 4.206796 | 487.4542 | 13.88911 | 30.71629 | 3.872924 | 16.82719 | 3.138404 | 0.8012946 | 3.004855 | 0.4674218 | 3.271953 | 0.6677455 | 1.869687 | 0.3338727 | 1.869687 | 0.3338727 | 1.001618 | 0.2003236 | 4.206796 | 0 | 1.335491 | 0 | 1.001618 | 0.8012946 | 0 | 0.1335491 | 12.21974 | 8.947789
1 | 70 | 157687 | RRCM-00455 | 15 | 3907936 | 457142 | 780 | 4.73 | g/tonne |  | 4.807767 | 19645.07 | 19431.39 | 74052.97 | 792.6139 | 5080.208 | 25895.17 | 22442.93 | 63849.82 | 4.006473 | 3000.18 | 76.32331 | 51.34963 | 625.6775 | 20059.07 | 8.613917 | 23.03722 | 10.28328 | 61.09871 | 12.55361 | 2.470658 | 34.65599 | 11.61877 | 65.10518 | 405.7221 | 8.547142 | 18.29623 | 0 | 4.740993 | 0 | 0.6677455 | 0 | 0.5341964 | 0.06677455 | 2.070011 | 0.2003236 | 4.140022 | 430.0949 | 13.68878 | 30.24887 | 4.073247 | 17.09428 | 3.071629 | 0.73452 | 3.271953 | 0.5341964 | 3.472276 | 0.6677455 | 1.802913 | 0.2670982 | 1.802913 | 0.3338727 | 1.068393 | 0.2670982 | 4.006473 | 0 | 0.6677455 | 0 | 0.8680691 | 0.6009709 | 0 | 0.1335491 | 13.22136 | 9.348437
1 | 70 | 157687 | RRCM-00455 | 15 | 3907936 | 457142 | 780 | 4.73 | g/tonne |  | 1.402265 | 19791.98 | 18656.81 | 71582.31 | 1037.009 | 9141.436 | 26856.72 | 21681.7 | 65799.64 | 4.006473 | 2899.351 | 74.52039 | 48.81219 | 602.1061 | 21054.01 | 8.413593 | 21.10076 | 8.413593 | 59.76322 | 13.82233 | 2.93808 | 38.12827 | 14.35653 | 66.3739 | 396.2402 | 8.81424 | 17.8288 | 0 | 4.073247 | 0 | 0.6009709 | 0 | 0.4674218 | 0 | 2.136786 | 0.5341964 | 3.939698 | 470.4935 | 15.09105 | 30.84984 | 4.073247 | 17.22783 | 3.405502 | 0.8012946 | 3.138404 | 0.5341964 | 3.071629 | 0.6677455 | 2.003236 | 0.3338727 | 1.936462 | 0.3338727 | 0.9348437 | 0.2003236 | 3.739375 | 0 | 0.4674218 | 0 | 1.068393 | 0.8012946 | 0 | 0.06677455 | 13.48846 | 9.481986
1 | 70 | 157688 | RRCM-00457 | 20 | 3907936 | 457142 | 780 | 5.51 | g/tonne |  | 2.116265 | 18819.99 | 11270.34 | 76677.69 | 441.6103 | 7347.869 | 10586.25 | 22038.68 | 36950.97 | 1.968618 | 2445.516 | 78.54788 | 41.3902 | 348.347 | 17402.59 | 6.004286 | 15.89659 | 4.7739 | 39.07708 | 12.00857 | 2.60842 | 9.892308 | 6.988596 | 61.61776 | 389.9833 | 6.299579 | 12.25465 | 0 | 3.002143 | 0 | 0.5905855 | 0 | 0.5905855 | 0.04921546 | 0.6890165 | 0 | 3.199005 | 624.0521 | 12.107 | 26.0842 | 3.445082 | 14.27248 | 3.051359 | 0.6890165 | 2.509989 | 0.4429392 | 2.559204 | 0.4921546 | 1.427248 | 0.1968618 | 1.476464 | 0.1968618 | 0.5905855 | 0.1476464 | 3.346651 | 0 | 0.2460773 | 0 | 0.8858783 | 0.1968618 | 0 | 0 | 8.760352 | 6.201148
1 | 70 | 157688 | RRCM-00457 | 20 | 3907936 | 457142 | 780 | 5.51 | g/tonne |  | 2.657635 | 18819.99 | 10994.73 | 74856.72 | 457.9007 | 5605.641 | 10039.95 | 22048.53 | 36970.66 | 2.854497 | 2401.222 | 79.08925 | 41.58707 | 348.1502 | 17633.9 | 6.102717 | 15.10915 | 5.413701 | 39.56923 | 11.86093 | 2.263911 | 11.31956 | 9.695446 | 62.10991 | 389.2943 | 6.93938 | 13.28817 | 0 | 3.199005 | 0 | 0.5905855 | 0 | 0.6890165 | 0.04921546 | 0.7874474 | 0 | 3.14979 | 628.4815 | 12.50073 | 26.57635 | 3.494298 | 14.71542 | 2.509989 | 0.7382319 | 2.559204 | 0.4429392 | 2.756066 | 0.4921546 | 1.525679 | 0.1968618 | 1.427248 | 0.2952928 | 0.5905855 | 0.1476464 | 3.346651 | 0 | 0.2952928 | 0 | 0.9350938 | 0.2460773 | 0 | 0 | 9.892308 | 6.496441
1 | 70 | 157688 | RRCM-00457 | 20 | 3907936 | 457142 | 780 | 5.51 | g/tonne |  | 2.756066 | 19036.54 | 10532.11 | 71411.64 | 481.8194 | 6875.4 | 12520.41 | 21241.39 | 36965.73 | 3.100574 | 2327.891 | 76.57926 | 39.66766 | 327.8242 | 17422.27 | 5.85664 | 16.04424 | 4.675469 | 34.64769 | 11.71328 | 2.509989 | 10.77819 | 5.216839 | 61.02717 | 377.2857 | 7.037811 | 12.84524 | 0 | 3.248221 | 0 | 0.5905855 | 0 | 0.639801 | 0 | 0.639801 | 0 | 2.952928 | 592.5542 | 12.59916 | 27.01929 | 3.69116 | 15.10915 | 3.051359 | 0.7382319 | 2.460773 | 0.4429392 | 2.60842 | 0.4921546 | 1.525679 | 0.2460773 | 1.574895 | 0.2460773 | 0.5413701 | 0.1476464 | 3.14979 | 0 | 0.2952928 | 0 | 0.9843092 | 0.1476464 | 0 | 0 | 10.38446 | 6.594872
1 | 87 | 157876 | RRCM-00459 | 5 | 3907534 | 457151 | 778 | 3.6 | g/tonne |  | 3.953222 | 19083.28 | 18020.53 | 80399.29 | 676.1549 | 13800.34 | 23298.34 | 21773.52 | 46011.39 | 5.390757 | 2894.066 | 78.39701 | 46.00113 | 645.864 | 24278.94 | 9.189957 | 21.87107 | 10.42213 | 65.81858 | 15.09412 | 2.721049 | 32.08784 | 8.625211 | 73.46832 | 1697.832 | 8.419849 | 15.71021 | 0 | 27.26183 | 0 | 0.05134054 | 0 | 0.2053622 | 0.05134054 | 1.129492 | 0 | 5.082714 | 480.4961 | 15.40216 | 33.83342 | 4.261265 | 18.02053 | 3.542497 | 0.7701081 | 3.080433 | 0.5134054 | 3.131773 | 0.6160865 | 1.796919 | 0.2567027 | 1.84826 | 0.3080433 | 0.7187676 | 0.2567027 | 2.721049 | 0 | 0.3080433 | 0 | 0.05134054 | 0.4620649 | 0 | 0.05134054 | 12.11637 | 6.006843
1 | 87 | 157876 | RRCM-00459 | 5 | 3907534 | 457151 | 778 | 3.6 | g/tonne |  | 4.261265 | 18159.15 | 18533.94 | 82966.32 | 687.4499 | 14385.62 | 28386.19 | 22692.52 | 44964.05 | 6.417568 | 3004.962 | 83.22302 | 47.49 | 661.7796 | 23965.77 | 9.703363 | 21.87107 | 10.62749 | 64.99713 | 14.78608 | 2.772389 | 31.11237 | 6.520249 | 71.36335 | 1752.766 | 9.241298 | 16.73702 | 0 | 28.95607 | 0 | 0.05134054 | 0 | 0.2053622 | 0.05134054 | 1.232173 | 0 | 5.082714 | 474.6433 | 16.06959 | 35.32229 | 4.466627 | 18.7393 | 3.542497 | 0.8214487 | 3.183114 | 0.5134054 | 3.183114 | 0.6674271 | 1.84826 | 0.3080433 | 1.796919 | 0.3080433 | 0.7701081 | 0.2567027 | 2.87507 | 0 | 0.2567027 | 0 | 0.05134054 | 0.5134054 | 0 | 0.05134054 | 13.60524 | 5.955503
1 | 87 | 157876 | RRCM-00459 | 5 | 3907534 | 457151 | 778 | 3.6 | g/tonne |  | 3.285795 | 18179.69 | 17373.64 | 77729.58 | 756.2462 | 9908.725 | 29284.65 | 21547.63 | 45272.09 | 3.388476 | 2845.293 | 77.52422 | 45.02566 | 632.0021 | 23924.69 | 9.189957 | 21.25498 | 9.44666 | 59.50369 | 15.60752 | 3.080433 | 32.2932 | 7.084995 | 73.46832 | 1652.652 | 8.47119 | 16.53165 | 0 | 26.79976 | 0 | 0 | 0 | 0.1540216 | 0.05134054 | 1.129492 | 0 | 4.72333 | 484.3467 | 15.29948 | 33.88476 | 4.209925 | 18.27723 | 3.593838 | 0.9241298 | 3.234454 | 0.5134054 | 3.234454 | 0.6674271 | 1.84826 | 0.3080433 | 1.796919 | 0.2567027 | 0.7187676 | 0.2567027 | 2.772389 | 0 | 0.2567027 | 0 | 0.05134054 | 0.5134054 | 0 | 0.05134054 | 13.96463 | 5.904162
1 | 87 | 157877 | RRCM-00461 | 10 | 3907534 | 457151 | 778 | 4.41 | g/tonne |  | 3.411894 | 16433.96 | 23365.15 | 82770.02 | 1001.454 | 7980.041 | 17760.8 | 25759.8 | 43419.51 | 7.392437 | 3423.267 | 92.6266 | 53.70574 | 981.2354 | 27130.87 | 10.5516 | 25.08374 | 15.16397 | 74.80893 | 16.68037 | 3.475077 | 50.48339 | 6.318322 | 88.01422 | 1642.132 | 10.80433 | 19.83953 | 0 | 7.771536 | 0 | 0.1263664 | 0 | 0 | 0 | 1.326848 | 0 | 5.244207 | 540.0902 | 18.133584 | 39.04723 | 4.991474 | 20.78728 | 3.854176 | 0.9477483 | 3.72781 | 0.6318322 | 3.601444 | 0.6950154 | 1.95868 | 0.3159161 | 2.274596 | 0.3159161 | 0.9477483 | 0.3159161 | 7.518803 | 0 | 0.2527329 | 0 | 0.1263664 | 0.3159161 | 0 | 0.06318322 | 14.08986 | 11.94163
1 | 87 | 157877 | RRCM-00461 | 10 | 3907534 | 457151 | 778 | 4.41 | g/tonne |  | 1.263664 | 16541.37 | 24369.77 | 87319.21 | 886.4606 | 9616.486 | 17419.61 | 27737.43 | 43242.6 | 5.370574 | 3682.318 | 98.62901 | 57.93901 | 1041.259 | 26277.9 | 10.99388 | 24.95737 | 14.21622 | 85.29735 | 17.18584 | 2.969611 | 47.51378 | 10.04613 | 86.11873 | 1728.061 | 9.793399 | 22.11413 | 0 | 8.972017 | 0 | 0.3159161 | 0 | 0.06318322 | 0 | 1.263664 | 0 | 5.30739 | 519.5556 | 17.37539 | 37.72038 | 4.865108 | 19.90271 | 3.854176 | 0.8845651 | 3.601444 | 0.6318322 | 3.664627 | 0.6950154 | 1.95868 | 0.3159161 | 2.148229 | 0.3159161 | 1.010932 | 0.3159161 | 8.403368 | 0 | 0.2527329 | 0 | 0.3159161 | 0.3159161 | 0 | 0.06318322 | 15.7958 | 12.25754
1 | 87 | 157877 | RRCM-00461 | 10 | 3907534 | 457151 | 778 | 4.41 | g/tonne |  | 3.91736 | 16364.45 | 23283.02 | 82643.65 | 800.5314 | 7247.115 | 14342.59 | 26423.2224 | 42793.99 | 4.801925 | 3459.281 | 95.15393 | 54.2112 | 994.5039 | 27465.75 | 10.5516 | 25.33647 | 14.84806 | 78.53674 | 16.42764 | 3.601444 | 50.73613 | 6.760604 | 94.26936 | 1651.609 | 9.351116 | 21.92458 | 0 | 8.150635 | 0 | 0.1895497 | 0 | 0.06318322 | 0 | 1.516397 | 0 | 4.991474 | 555.0646 | 17.43857 | 37.15173 | 4.801925 | 19.83953 | 4.043726 | 0.9477483 | 3.53826 | 0.6318322 | 3.411894 | 0.6950154 | 2.085046 | 0.3159161 | 1.895497 | 0.3159161 | 0.8845651 | 0.2527329 | 8.024269 | 0 | 0.2527329 | 0 | 0.4422825 | 0.3159161 | 0 | 0 | 16.04854 | 11.94163
1 | 87 | 157878 | RRCM-00463 | 15 | 3907534 | 457151 | 778 | 4.66 | g/tonne |  | 3.578041 | 14408 | 26017.47 | 84339.54 | 851.0626 | 9596.817 | 16120.35 | 26637.24 | 42680.92 | 5.558742 | 3432.364 | 102.3575 | 60.37944 | 677.2721 | 26164.43 | 10.47855 | 26.38805 | 10.09519 | 104.4021 | 16.22897 | 3.19468 | 41.9142 | 15.27057 | 87.98147 | 560.9218 | 9.647932 | 7.028295 | 0 | 5.303168 | 0 | 1.022297 | 0 | 0 | 0 | 1.086191 | 0 | 5.558742 | 540.7315 | 17.12348 | 36.99439 | 4.664232 | 19.61533 | 3.769722 | 0.8945103 | 3.258573 | 0.5111487 | 3.578041 | 0.7028295 | 1.980701 | 0.2555744 | 2.108489 | 0.3833615 | 0.06389359 | 0.2555744 | 5.239274 | 0 | 0.3833615 | 0 | 1.59734 | 0.2555744 | 0 | 0.06389359 | 13.41765 | 10.54244
1 | 87 | 157878 | RRCM-00463 | 15 | 3907534 | 457151 | 778 | 4.66 | g/tonne |  | 3.19468 | 14344.11 | 24733.21 | 81592.12 | 1024.214 | 8651.192 | 21027.38 | 26004.69 | 43013.17 | 5.814317 | 3363.998 | 102.2936 | 59.42104 | 661.2987 | 26720.3 | 10.54244 | 27.34646 | 12.77872 | 88.7482 | 17.57074 | 3.322467 | 44.72551 | 8.242273 | 90.92058 | 544.5012 | 9.456251 | 9.264571 | 0 | 5.494849 | 0 | 0.9584039 | 0 | 0.06389359 | 0 | 1.405659 | 0 | 5.622636 | 562.1358 | 17.25127 | 37.44164 | 4.792019 | 20.63763 | 3.897509 | 0.9584039 | 3.322467 | 0.5750423 | 3.705828 | 0.6389359 | 1.916808 | 0.319468 | 2.108489 | 0.319468 | 0.2555744 | 0.1916808 | 4.9837 | 0 | 0.319468 | 0 | 1.661233 | 0.2555744 | 0 | 0 | 15.14278 | 10.79802
1 | 87 | 157878 | RRCM-00463 | 15 | 3907534 | 457151 | 778 | 4.66 | g/tonne |  | 2.427956 | 14746.64 | 24254.01 | 79994.78 | 825.5052 | 8005.867 | 17072.37 | 25729.95 | 45070.54 | 6.261572 | 3289.881 | 102.677 | 57.8237 | 655.5482 | 27991.78 | 10.47855 | 25.81301 | 11.43695 | 76.16116 | 17.37906 | 3.066892 | 46.64232 | 14.9511 | 96.47932 | 534.1504 | 9.07289 | 9.711826 | 0 | 5.367062 | 0 | 0.9584039 | 0 | 0 | 0 | 1.022297 | 0 | 5.239274 | 600.7914 | 17.05959 | 36.9305 | 4.919807 | 19.42365 | 3.641935 | 0.8306167 | 3.322467 | 0.5750423 | 3.38636 | 0.7028295 | 1.980701 | 0.2555744 | 1.980701 | 0.3833615 | 0.2555744 | 0.1916808 | 4.536445 | 0 | 0.2555744 | 0 | 1.59734 | 0.2555744 | 0 | 0 | 14.88721 | 10.47855
1 | 87 | 157879 | RRCM-00465 | 20 | 3907534 | 457151 | 778 | 5.05 | g/tonne |  | 2.741795 | 13309.46 | 21186.24 | 76809.43 | 907.5342 | 5295.581 | 14351.34 | 23931.95 | 48568.94 | 4.935231 | 3044.568 | 85.46567 | 45.90548 | 591.4444 | 24010.29 | 10.49716 | 20.95515 | 14.88403 | 74.7335 | 14.84486 | 3.525165 | 44.33874 | 6.736982 | 81.62716 | 615.3371 | 8.068711 | 15.43239 | 0 | 3.995187 | 0 | 0.1958425 | 0 | 0.235011 | 0.0391685 | 1.05755 | 0.313348 | 4.856894 | 516.2408 | 14.76652 | 32.8232 | 4.151861 | 17.35165 | 3.290154 | 0.7442015 | 2.976806 | 0.4308535 | 3.172649 | 0.5875275 | 1.723414 | 0.2741795 | 1.723414 | 0.2741795 | 0.4308535 | 0.235011 | 4.386872 | 0 | 0.156674 | 0 | 0.313348 | 0.1175055 | 0 | 0.0391685 | 11.78972 | 9.557114
1 | 87 | 157879 | RRCM-00465 | 20 | 3907534 | 457151 | 778 | 5.05 | g/tonne |  | 2.193436 | 13505.3 | 20062.11 | 73323.43 | 759.0855 | 5154.575 | 12173.57 | 22925.32 | 48803.95 | 4.308535 | 2890.635 | 82.52803 | 43.28119 | 573.4268 | 23814.45 | 9.870462 | 20.79847 | 14.72736 | 69.79827 | 15.35405 | 2.937638 | 46.57135 | 7.794532 | 80.92212 | 587.5275 | 8.656239 | 16.95996 | 0 | 3.564334 | 0 | 0.1958425 | 0 | 0.3525165 | 0 | 1.018381 | 0.156674 | 4.778557 | 509.5822 | 14.9232 | 32.8232 | 4.19103 | 16.76412 | 3.760176 | 0.78337 | 2.976806 | 0.5091905 | 2.976806 | 0.626696 | 1.684246 | 0.2741795 | 1.645077 | 0.2741795 | 0.4308535 | 0.1958425 | 3.956019 | 0 | 0.1958425 | 0 | 0.4308535 | 0.1958425 | 0 | 0.0391685 | 13.51313 | 9.635451
1 | 87 | 157879 | RRCM-00465 | 20 | 3907534 | 457151 | 778 | 5.05 | g/tonne |  | 3.211817 | 13517.05 | 19623.42 | 72030.87 | 704.6413 | 5373.918 | 11288.36 | 22976.24 | 49234.81 | 6.619477 | 2884.76 | 81.90133 | 44.33874 | 565.2015 | 24006.37 | 9.948799 | 20.95515 | 13.51313 | 68.15319 | 15.27572 | 2.937638 | 45.86631 | 8.930418 | 80.02125 | 585.1774 | 8.460396 | 18.13502 | 0 | 3.40766 | 0 | 0.2741795 | 0 | 0.391685 | 0 | 1.05755 | 0 | 4.582715 | 514.6741 | 15.11904 | 33.80242 | 4.230198 | 18.33086 | 3.250986 | 0.78337 | 3.250986 | 0.470022 | 3.055143 | 0.626696 | 1.762583 | 0.235011 | 1.880088 | 0.2741795 | 0.4308535 | 0.1958425 | 4.034356 | 0 | 0.156674 | 0 | 0.4308535 | 0.313348 | 0 | 0.0391685 | 14.57068 | 10.0663
1 | 89 | 157873 | RRCM-00467 | 10 | 3907127 | 457140 | 778 | 5.67 | g/tonne |  | 3.75468 | 14690.19 | 19658.43 | 69528.63 | 846.144 | 9440.338 | 15266.8 | 22776.16 | 55643.02 | 4.626302 | 2999.051 | 85.48602 | 52.09619 | 677.1834 | 22454.33 | 9.185557 | 24.53952 | 11.59928 | 70.86959 | 13.67776 | 2.212579 | 73.95379 | 14.41529 | 72.74693 | 1552.158 | 6.972977 | 12.67205 | 0 | 17.3654 | 0 | 0.2011436 | 0 | 0.2011436 | 0 | 1.676196 | 0 | 3.888776 | 471.1453 | 12.67205 | 27.75781 | 3.553536 | 14.81758 | 2.883058 | 0.6034307 | 2.681914 | 0.4022871 | 2.748962 | 0.5363829 | 1.609149 | 0.2011436 | 1.408005 | 0.2681914 | 0.2011436 | 0.1340957 | 3.352393 | 0 | 0.2681914 | 0 | 0.8716222 | 0.2681914 | 0 | 0 | 10.59356 | 9.252604
1 | 89 | 157873 | RRCM-00467 | 10 | 3907127 | 457140 | 778 | 5.67 | g/tonne |  | 3.419441 | 15239.98 | 18578.96 | 67114.91 | 732.8331 | 5597.826 | 15327.14 | 22078.86 | 56621.92 | 4.425159 | 2972.232 | 83.67573 | 53.70533 | 663.8408 | 22756.04 | 9.453748 | 25.27704 | 10.52651 | 68.99225 | 14.08005 | 2.413723 | 81.3961 | 21.05303 | 75.76408 | 1496.508 | 6.771834 | 12.605 | 0 | 17.3654 | 0 | 0 | 0 | 0.06704786 | 0 | 1.944388 | 0 | 3.75468 | 477.6489 | 12.33681 | 27.55667 | 3.419441 | 14.41529 | 2.883058 | 0.6034307 | 2.547819 | 0.4022871 | 2.883058 | 0.5363829 | 1.475053 | 0.2011436 | 1.408005 | 0.2681914 | 0.2011436 | 0.1340957 | 3.084201 | 0 | 0.3352393 | 0 | 0.1340957 | 0.2681914 | 0 | 0 | 11.39814 | 9.3867
1 | 89 | 157873 | RRCM-00467 | 10 | 3907127 | 457140 | 778 | 5.67 | g/tonne |  | 3.486489 | 14857.81 | 19350.01 | 70132.06 | 655.4599 | 7040.025 | 18129.74 | 22782.86 | 54315.47 | 4.559254 | 2990.334 | 84.81554 | 52.63257 | 689.9225 | 21978.29 | 9.654892 | 24.9418 | 10.59356 | 74.82541 | 13.81186 | 1.87734 | 74.15493 | 4.827446 | 71.13778 | 1534.055 | 6.838882 | 13.54367 | 0 | 17.49949 | 0 | 0 | 0 | 0.2011436 | 0 | 1.676196 | 0 | 3.888776 | 456.5289 | 12.33681 | 27.02029 | 3.553536 | 14.88462 | 2.748962 | 0.7375264 | 2.413723 | 0.4022871 | 2.681914 | 0.5363829 | 1.609149 | 0.2681914 | 1.609149 | 0.2681914 | 0.2681914 | 0.2011436 | 2.883058 | 0 | 0.2011436 | 0 | 0.06704786 | 0.2011436 | 0 | 0 | 11.53223 | 9.252604
1 | 89 | 157874 | RRCM-00469 | 15 | 3907127 | 457140 | 778 | 4.36 | g/tonne |  | 2.38531 | 13724.7 | 20564.12 | 66972.15 | 1009.169 | 4310.071 | 14912.77 | 23307.23 | 63990.52 | 3.165122 | 2921.087 | 81.10053 | 45.36675 | 539.4469 | 22426.5 | 9.082525 | 21.14669 | 13.71553 | 90.64176 | 14.7247 | 2.568795 | 44.54107 | 6.009145 | 77.66018 | 1537.607 | 6.743087 | 25.27511 | 0 | 9.95408 | 0 | 0 | 0 | 0.09174268 | 0.04587134 | 1.100912 | 0 | 3.990806 | 476.1445 | 12.38526 | 27.43106 | 3.44035 | 14.35773 | 2.706409 | 0.7339414 | 2.660538 | 0.412842 | 2.38531 | 0.5504561 | 1.37614 | 0.2293567 | 1.513754 | 0.2293567 | 0.412842 | 0.1834854 | 3.07338 | 0 | 0.09174268 | 0 | 0.04587134 | 0.2293567 | 0 | 0 | 10.87151 | 9.128396
1 | 89 | 157874 | RRCM-00469 | 15 | 3907127 | 457140 | 778 | 4.36 | g/tonne |  | 2.522924 | 12876.08 | 20339.35 | 67201.51 | 679.3545 | 5275.204 | 12499.94 | 22128.33 | 62843.73 | 3.165122 | 2902.28 | 78.62347 | 44.08236 | 531.6488 | 22178.79 | 8.990782 | 20.13752 | 11.69719 | 65.41253 | 14.4036 | 2.75228 | 48.94472 | 13.94489 | 76.78862 | 1473.387 | 6.605473 | 13.80727 | 0 | 10.09169 | 0 | 0 | 0 | 0 | 0.04587134 | 1.100912 | 0 | 3.807321 | 481.6491 | 12.75223 | 27.56867 | 3.532093 | 14.63296 | 3.027508 | 0.6421987 | 2.75228 | 0.3669707 | 2.477052 | 0.5504561 | 1.422011 | 0.2293567 | 1.605497 | 0.275228 | 0.3210994 | 0.1834854 | 2.935766 | 0 | 0.09174268 | 0 | 0.1834854 | 0.1834854 | 0 | 0 | 11.69719 | 9.174268
1 | 89 | 157874 | RRCM-00469 | 15 | 3907127 | 457140 | 778 | 4.36 | g/tonne |  | 1.605497 | 13151.31 | 20697.15 | 68118.94 | 660.5473 | 4720.161 | 12330.22 | 22871.45 | 66100.6 | 3.944935 | 3004.573 | 82.52254 | 44.8163 | 541.7405 | 23192.55 | 9.036654 | 21.42192 | 12.88985 | 66.60518 | 14.54121 | 2.75228 | 52.06397 | 12.98159 | 81.00878 | 1503.204 | 6.926572 | 14.95406 | 0 | 10.18344 | 0 | 0 | 0 | 0 | 0.04587134 | 1.238526 | 0 | 3.715578 | 511.0067 | 12.56875 | 27.47693 | 3.577964 | 14.67883 | 2.889894 | 0.6421987 | 2.522924 | 0.412842 | 2.431181 | 0.5504561 | 1.513754 | 0.2293567 | 1.605497 | 0.2293567 | 0.3210994 | 0.1834854 | 2.935766 | 0 | 0.09174268 | 0 | 0.04587134 | 0.1834854 | 0 | 0 | 12.11003 | 9.082525
1 | 91 | 157710 | RRCM-00473 | 5 | 3906716 | 457152 | 778 | 4.49 | g/tonne |  | 1.868937 | 14022.69 | 21011.39 | 68301.17 | 765.1317 | 7300.183 | 14158.62 | 22778.38 | 65639.35 | 4.870564 | 3061.659 | 90.61515 | 51.93381 | 579.937 | 25100.4 | 10.13757 | 28.03406 | 12.51622 | 75.15394 | 14.32852 | 3.001627 | 38.51144 | 11.32689 | 81.78017 | 1422.091 | 6.852771 | 12.74276 | 0 | 10.70391 | 0 | 0.05663447 | 0 | 0 | 0.05663447 | 1.302593 | 0.2831723 | 4.134316 | 478.1082 | 12.96929 | 29.05348 | 3.737875 | 15.40458 | 3.058261 | 0.6796136 | 2.775089 | 0.4530757 | 2.831723 | 0.5663447 | 1.359227 | 0.2265379 | 1.472496 | 0.2265379 | 0.2265379 | 0.1699034 | 2.944992 | 0 | 0.1699034 | 0 | 0.05663447 | 0.1132689 | 0 | 0 | 10.13757 | 9.854397
1 | 91 | 157710 | RRCM-00473 | 5 | 3906716 | 457152 | 778 | 4.49 | g/tonne |  | 4.870564 | 14107.646 | 20133.55 | 66318.96 | 879.5333 | 7283.193 | 10749.22 | 22512.2 | 63090.8 | 5.436909 | 3025.98 | 89.59573 | 54.08592 | 571.4418 | 23463.66 | 10.76055 | 25.54215 | 12.40295 | 74.24779 | 13.02593 | 2.831723 | 34.77356 | 17.83986 | 73.51154 | 1406.234 | 7.702288 | 14.61169 | 0 | 11.4968 | 0 | 0 | 0 | 0 | 0 | 1.302593 | 0 | 3.907778 | 403.6905 | 14.15862 | 31.03569 | 3.851144 | 15.91429 | 3.058261 | 0.7362481 | 2.831723 | 0.5097102 | 3.058261 | 0.5663447 | 1.699034 | 0.2265379 | 1.585765 | 0.2831723 | 0.2831723 | 0.1699034 | 3.228165 | 0 | 0.1699034 | 0 | 0.6796136 | 0.1132689 | 0 | 0 | 12.17641 | 10.36411
1 | 91 | 157710 | RRCM-00473 | 5 | 3906716 | 457152 | 778 | 4.49 | g/tonne |  | 3.114896 | 14328.52 | 19210.41 | 62977.53 | 698.303 | 7770.249 | 14509.75 | 21555.08 | 64393.39 | 4.134316 | 2927.436 | 89.76563 | 49.9516 | 555.5841 | 24517.06 | 9.797763 | 25.71205 | 11.8366 | 74.36106 | 14.32852 | 2.718454 | 36.6425 | 9.967666 | 76.96624 | 1359.227 | 8.49517 | 15.29131 | 0 | 10.42074 | 0 | 0.1699034 | 0 | 0.05663447 | 0.05663447 | 1.132689 | 0 | 4.077682 | 430.2521 | 14.7816 | 32.45155 | 3.964413 | 17.21688 | 3.398068 | 0.7362481 | 2.831723 | 0.4530757 | 3.001627 | 0.6229791 | 1.6424 | 0.2265379 | 1.812303 | 0.2265379 | 0.2831723 | 0.1699034 | 3.114896 | 0 | 0.1132689 | 0 | 0.05663447 | 0.1699034 | 0 | 0 | 12.68612 | 9.967666
1 | 91 | 157711 | RRCM-00475 | 10 | 3906716 | 457152 | 778 | 3.8 | g/tonne |  | 2.904419 | 16371.44 | 17954.05 | 65971.8 | 768.7818 | 8025.679 | 23608.77 | 21528.26 | 67335.09 | 5.097551 | 2813.73 | 106.0409 | 51.15333 | 610.5207 | 21765.36 | 9.54309 | 24.4801 | 11.67695 | 115.3469 | 13.51444 | 2.31168 | 34.9123 | 10.72857 | 72.96611 | 2094.145 | 6.93504 | 12.6846 | 0 | 31.88933 | 0 | 0 | 0 | 0 | 0 | 1.126203 | 0 | 3.556431 | 470.2787 | 12.44751 | 27.02888 | 3.378609 | 14.69991 | 2.726597 | 0.7112862 | 2.430228 | 0.414917 | 2.548776 | 0.5334647 | 1.422572 | 0.1778216 | 1.481846 | 0.2370954 | 0.1778216 | 0.2963693 | 2.608049 | 0 | 0.1778216 | 0 | 0.1185477 | 0.2963693 | 0 | 0 | 9.602364 | 8.476161
1 | 91 | 157711 | RRCM-00475 | 10 | 3906716 | 457152 | 778 | 3.8 | g/tonne |  | 2.193132 | 17811.79 | 17088.65 | 62415.36 | 621.19 | 10361.07 | 25090.62 | 20858.47 | 70891.52 | 3.260062 | 2767.496 | 102.3067 | 49.01947 | 595.1095 | 22292.9 | 8.713256 | 24.18373 | 10.01728 | 118.5477 | 14.10718 | 2.963693 | 31.83006 | 13.04025 | 74.27013 | 2060.952 | 6.875767 | 13.92935 | 0 | 31.35587 | 0 | 0.3556431 | 0 | 0 | 0.05927385 | 1.363299 | 0 | 3.497157 | 462.9288 | 12.6846 | 27.14742 | 3.319336 | 15.11483 | 2.667323 | 0.7112862 | 2.370954 | 0.414917 | 2.548776 | 0.5334647 | 1.481846 | 0.2370954 | 1.600394 | 0.2963693 | 0.2370954 | 0.1778216 | 2.548776 | 0 | 0.1185477 | 0 | 0.05927385 | 0.2370954 | 0 | 0 | 11.02494 | 8.535434
1 | 91 | 157711 | RRCM-00475 | 10 | 3906716 | 457152 | 778 | 3.8 | g/tonne |  | 2.904419 | 17041.23 | 17023.45 | 63126.65 | 752.7779 | 8914.787 | 21747.58 | 21320.8 | 69468.95 | 4.445539 | 2873.004 | 105.5075 | 49.1973 | 606.9642 | 22132.86 | 9.128173 | 24.00591 | 9.246721 | 115.4062 | 14.58137 | 2.548776 | 31.35587 | 8.891078 | 71.12862 | 2088.81 | 6.816493 | 14.87774 | 0 | 32.36352 | 0 | 0.1185477 | 0 | 0.05927385 | 0 | 1.481846 | 0 | 3.497157 | 450.422 | 12.9217 | 28.09581 | 3.556431 | 14.87774 | 3.08224 | 0.7112862 | 2.667323 | 0.414917 | 2.667323 | 0.5334647 | 1.718942 | 0.2370954 | 1.600394 | 0.2963693 | 0.1778216 | 0.2370954 | 2.430228 | 0 | 0.1185477 | 0 | 0.05927385 | 0.2370954 | 0 | 0 | 11.38058 | 9.128173
1 | 91 | 157712 | RRCM-00477 | 15 | 3906716 | 457152 | 778 | 7.05 | g/tonne |  | 3.099114 | 17432.52 | 19798.57 | 63949.03 | 744.3834 | 5532.515 | 20615.07 | 22087.15 | 66034.97 | 3.814295 | 2892.904 | 84.27207 | 49.04944 | 555.5162 | 23743.98 | 9.058949 | 21.6938 | 11.74088 | 74.67673 | 15.13798 | 2.681926 | 46.24832 | 10.01252 | 80.51737 | 1514.99 | 6.973007 | 14.89959 | 0 | 32.95789 | 0 | 0.4767868 | 0 | 0 | 0.05959835 | 0.9535736 | 0 | 3.754696 | 489.4217 | 12.93284 | 27.59404 | 3.575901 | 14.12481 | 2.741524 | 0.7151802 | 2.503131 | 0.4767868 | 2.681926 | 0.5363852 | 1.609155 | 0.1787951 | 1.609155 | 0.2383934 | 0.1191967 | 0.1191967 | 2.860721 | 0 | 0.1191967 | 0 | 0.05959835 | 0.1787951 | 0 | 0 | 10.13172 | 9.41654
1 | 91 | 157712 | RRCM-00477 | 15 | 3906716 | 457152 | 778 | 7.05 | g/tonne |  | 2.205139 | 16359.75 | 19667.46 | 63114.65 | 978.6049 | 8749.038 | 19470.78 | 22820.21 | 65021.8 | 2.860721 | 2929.259 | 84.62966 | 50.6586 | 545.8613 | 22993.04 | 9.237745 | 23.60095 | 11.50248 | 70.92204 | 15.31678 | 2.979918 | 46.66551 | 11.20449 | 80.21938 | 1497.111 | 6.794212 | 26.40207 | 0 | 31.64672 | 0 | 0.2383934 | 0 | 0 | 0 | 1.013172 | 0 | 3.456704 | 480.8991 | 12.75405 | 28.30922 | 3.635499 | 14.83999 | 2.741524 | 0.6555819 | 2.562729 | 0.4767868 | 2.503131 | 0.5363852 | 1.549557 | 0.2383934 | 1.668754 | 0.2383934 | 0.2979918 | 0.1191967 | 2.681926 | 0 | 0.1191967 | 0 | 0.05959835 | 0.2383934 | 0 | 0 | 11.91967 | 9.833728
1 | 91 | 157712 | RRCM-00477 | 15 | 3906716 | 457152 | 778 | 7.05 | g/tonne |  | 3.158713 | 15960.44 | 19220.47 | 62578.27 | 790.8701 | 7229.28 | 21056.1 | 22397.06 | 63293.45 | 3.635499 | 2905.42 | 85.94082 | 50.7778 | 537.1599 | 23153.96 | 9.356941 | 23.36255 | 11.20449 | 73.30597 | 15.43597 | 2.681926 | 43.98358 | 11.80047 | 80.15978 | 1494.727 | 7.151802 | 13.94601 | 0 | 32.7195 | 0 | 0 | 0 | 0 | 0 | 1.07277 | 0 | 3.575901 | 485.1902 | 12.87324 | 28.13042 | 3.635499 | 15.91276 | 3.158713 | 0.7747786 | 2.681926 | 0.4767868 | 2.801123 | 0.5363852 | 1.489959 | 0.2383934 | 1.609155 | 0.2383934 | 0.1787951 | 0.1191967 | 2.622327 | 0 | 0.1787951 | 0 | 0.05959835 | 0.1787951 | 0 | 0 | 11.91967 | 9.952925
1 | 91 | 157713 | RRCM-00479 | 20 | 3906716 | 457152 | 778 | 5.11 | g/tonne |  | 3.7650438 | 13349.39214 | 15938.68542 | 53225.82972 | 612.5131782 | 13917.45138 | 13791.94992 | 17801.3913 | 93795.828 | 2.9063496 | 2354.143176 | 87.6528618 | 44.4539382 | 467.1956982 | 19228.14474 | 7.4640342 | 20.476554 | 5.3503254 | 65.1947058 | 13.4748936 | 2.2458156 | 69.0918564 | 3.5008302 | 63.080997 | 1901.016852 | 5.5484856 | 13.0785732 | 0 | 22.0618356 | 0 | 0 | 0 | 0.330267 | 0 | 2.0476554 | 0 | 2.9063496 | 386.4784434 | 10.4364372 | 23.5150104 | 2.972403 | 12.3519858 | 2.3779224 | 0.5284272 | 2.1797622 | 0.330267 | 2.311869 | 0.4623738 | 1.321068 | 0.1981602 | 1.2550146 | 0.1981602 | 0.2642136 | 0.1321068 | 2.5760826 | 0 | 0.1321068 | 0 | 0.1321068 | 0.0660534 | 0 | 0 | 8.7851022 | 10.4364372
1 | 91 | 157713 | RRCM-00479 | 20 | 3906716 | 457152 | 778 | 5.11 | g/tonne |  | 2.2458156 | 13818.37128 | 15489.5223 | 51270.64908 | 620.1753726 | 11414.02752 | 18864.85104 | 17768.3646 | 93795.828 | 2.4439758 | 2268.273756 | 85.208886 | 44.0576178 | 455.9666202 | 18963.93114 | 7.596141 | 20.7407676 | 8.1245682 | 77.7448518 | 11.0969712 | 2.0476554 | 74.1779682 | 9.7098498 | 59.3820066 | 1887.806172 | 5.284272 | 15.3243888 | 0 | 24.2415978 | 0 | 0.0660534 | 0 | 0.3963204 | 0 | 2.2458156 | 0 | 2.9063496 | 337.202607 | 10.568544 | 23.1847434 | 2.8402962 | 12.2859324 | 2.3779224 | 0.5284272 | 2.0476554 | 0.330267 | 2.3779224 | 0.3963204 | 1.2550146 | 0.1981602 | 1.321068 | 0.1981602 | 0.2642136 | 0.1321068 | 2.4439758 | 0 | 0.1321068 | 0 | 0.0660534 | 0.1321068 | 0 | 0 | 9.4456362 | 10.3043304
1 | 91 | 157713 | RRCM-00479 | 20 | 3906716 | 457152 | 778 | 5.11 | g/tonne |  | 2.311869 | 13640.0271 | 16288.76844 | 53377.75254 | 642.6335286 | 10964.8644 | 17933.4981 | 18673.29618 | 96702.1776 | 1.8494952 | 2539.75323 | 90.0968376 | 46.1052732 | 484.5677424 | 19082.82726 | 7.9924614 | 21.4013016 | 8.917209 | 67.044201 | 11.6914518 | 1.981602 | 72.5926866 | 13.0125198 | 60.3067542 | 1986.886272 | 5.4824322 | 15.9188694 | 0 | 23.9773842 | 0 | 0 | 0 | 0.3963204 | 0 | 2.5100292 | 0 | 3.1705632 | 346.8464034 | 10.568544 | 22.6563162 | 2.8402962 | 11.4932916 | 2.4439758 | 0.5944806 | 1.981602 | 0.330267 | 2.1137088 | 0.3963204 | 1.2550146 | 0.1981602 | 1.1229078 | 0.1981602 | 0.2642136 | 0.1321068 | 2.8402962 | 0 | 0.1981602 | 0 | 0.7926408 | 0.1981602 | 0 | 0 | 9.7098498 | 10.3703838
1 | 96 | 157921 | RRCM-00481 | 10 | 3906316 | 457146 | 777 | 2.53 | g/tonne |  | 5.085391 | 17621.19 | 17823.38 | 68009.45 | 681.9326 | 9833.798 | 30598.12 | 22412.48 | 60166.92 | 3.063489 | 2974.647 | 82.2853 | 50.91518 | 615.1485 | 23368.29 | 9.496815 | 25.05934 | 8.455229 | 73.585 | 15.74633 | 2.328251 | 40.37678 | 7.046024 | 79.34435 | 1776.823 | 6.617135 | 13.96951 | 0 | 9.925703 | 0 | 0.06126977 | 0 | 0 | 0 | 1.041586 | 0 | 3.369837 | 488.5652 | 13.29554 | 28.55171 | 3.676186 | 15.1949 | 3.063489 | 0.6126977 | 2.512061 | 0.4288884 | 2.69587 | 0.5514279 | 1.654284 | 0.2450791 | 1.593014 | 0.2450791 | 0.1838093 | 0.1838093 | 2.57333 | 0 | 0.06126977 | 0 | 0.06126977 | 0.2450791 | 0 | 0 | 10.23205 | 8.08761
1 | 96 | 157921 | RRCM-00481 | 10 | 3906316 | 457146 | 777 | 2.53 | g/tonne |  | 1.899363 | 17615.06 | 17180.04 | 65619.93 | 722.9833 | 13840.84 | 28190.22 | 22075.5 | 59934.09 | 4.533963 | 2954.428 | 83.69451 | 50.97645 | 609.6342 | 23386.67 | 8.945387 | 24.99807 | 9.006656 | 73.95261 | 14.52094 | 2.69587 | 38.29361 | 8.761577 | 79.16055 | 1748.639 | 7.719991 | 17.09427 | 0 | 10.41586 | 0 | 0 | 0 | 0 | 0 | 1.347935 | 0 | 3.431107 | 508.6616 | 14.58221 | 31.67647 | 3.982535 | 16.66538 | 3.124758 | 0.7352373 | 2.879679 | 0.4901582 | 2.879679 | 0.5514279 | 1.531744 | 0.2450791 | 1.654284 | 0.2450791 | 0.3063489 | 0.1838093 | 2.6346 | 0 | 0.06126977 | 0 | 0.1225395 | 0.1838093 | 0 | 0 | 12.00888 | 8.577768
1 | 96 | 157921 | RRCM-00481 | 10 | 3906316 | 457146 | 777 | 2.53 | g/tonne |  | 2.266982 | 16463.19 | 17002.36 | 65374.85 | 623.7263 | 11610.62 | 32283.04 | 22247.05 | 58843.49 | 3.614917 | 3027.339 | 83.08181 | 50.0574 | 612.5139 | 23233.5 | 9.619354 | 25.05934 | 10.10951 | 72.3596 | 13.90824 | 2.389521 | 40.56059 | 6.617135 | 81.79515 | 1765.795 | 7.903801 | 16.66538 | 0 | 10.47713 | 0 | 0.3063489 | 0 | 0 | 0 | 1.286665 | 0 | 3.431107 | 527.8391 | 14.76602 | 31.67647 | 3.982535 | 16.78792 | 3.431107 | 0.7352373 | 2.879679 | 0.4901582 | 2.879679 | 0.6126977 | 1.593014 | 0.2450791 | 1.654284 | 0.2450791 | 0.3063489 | 0.1838093 | 2.389521 | 0 | 0.06126977 | 0 | 0.1225395 | 0.2450791 | 0 | 0 | 12.74411 | 8.577768
1 | 96 | 157922 | RRCM-00483 | 15 | 3906316 | 457146 | 777 | 3.96 | g/tonne |  | 5.664781 | 16225.55 | 19280.49 | 63870.4 | 743.1653 | 11444.21 | 30198.68 | 21795.92 | 65657.51 | 4.653213 | 2932.198 | 79.17205 | 51.45509 | 551.9115 | 22665.87 | 9.17155 | 23.46838 | 8.766923 | 70.20282 | 12.88063 | 2.090574 | 54.35492 | 3.439331 | 82.67882 | 1522.073 | 8.901798 | 13.62245 | 0 | 13.82476 | 0 | 0.06743787 | 0 | 0 | 0 | 1.079006 | 0 | 3.304455 | 524.4643 | 14.29683 | 31.76323 | 3.911396 | 16.58972 | 3.16958 | 0.7418165 | 2.899828 | 0.4720651 | 2.899828 | 0.6069408 | 1.685947 | 0.2697515 | 1.685947 | 0.2697515 | 0.2697515 | 0.2023136 | 2.697515 | 0 | 0.06743787 | 0 | 0.1348757 | 0.2023136 | 0 | 0 | 10.11568 | 8.83436
1 | 96 | 157922 | RRCM-00483 | 15 | 3906316 | 457146 | 777 | 3.96 | g/tonne |  | 2.697515 | 15294.91 | 18606.11 | 61860.75 | 702.0282 | 10021.27 | 34305.64 | 21661.04 | 66264.45 | 5.732219 | 2845.878 | 77.01404 | 51.92716 | 540.0424 | 22726.56 | 9.373863 | 23.46838 | 8.632047 | 68.24712 | 14.70145 | 2.495201 | 52.06203 | 8.294858 | 83.21833 | 1504.539 | 9.306426 | 14.49914 | 0 | 13.01551 | 0 | 0.06743787 | 0 | 0.06743787 | 0 | 0.8092544 | 0 | 3.304455 | 539.5029 | 14.90377 | 32.30274 | 4.046272 | 16.52228 | 3.237018 | 0.7418165 | 2.967266 | 0.4720651 | 2.899828 | 0.6069408 | 1.685947 | 0.2697515 | 1.685947 | 0.2697515 | 0.2023136 | 0.1348757 | 2.427763 | 0 | 0 | 0 | 0.4046272 | 0.2697515 | 0 | 0 | 11.12725 | 9.104112
1 | 96 | 157922 | RRCM-00483 | 15 | 3906316 | 457146 | 777 | 3.96 | g/tonne |  | 2.292887 | 14944.23 | 19111.89 | 63607.4 | 790.3718 | 14620.53 | 32403.89 | 22423.09 | 66136.32 | 6.608911 | 3032.681 | 83.08345 | 53.54567 | 573.3567 | 23798.82 | 9.508739 | 24.88457 | 11.9365 | 68.58431 | 15.10608 | 2.83239 | 52.60154 | 13.48757 | 89.01798 | 1572.651 | 9.104112 | 15.8479 | 0 | 13.82476 | 0 | 0.2697515 | 0 | 0 | 0 | 1.146444 | 0 | 3.304455 | 573.6265 | 14.90377 | 32.37018 | 4.046272 | 16.65715 | 3.304455 | 0.7418165 | 2.899828 | 0.4720651 | 2.764953 | 0.6069408 | 1.685947 | 0.2697515 | 1.753385 | 0.2697515 | 0.2697515 | 0.1348757 | 2.427763 | 0 | 0.06743787 | 0 | 0.2023136 | 0.2023136 | 0 | 0 | 11.59931 | 8.901798
1 | 100 | 157894 | RRCM-00487 | 5 | 3905902 | 457137 | 777 | 3.96 | g/tonne |  | 3.009236 | 15487.86 | 16400.34 | 70911.19 | 730.4678 | 7047.437 | 35562.38 | 20239.54 | 23539.99 | 18.49224 | 3091.747 | 90.0344 | 59.06839 | 735.8068 | 35130.41 | 12.95913 | 30.72333 | 24.65632 | 80.71548 | 23.83121 | 3.446061 | 28.78189 | 8.445276 | 120.3209 | 272.7242 | 17.13323 | 11.21183 | 0 | 6.600905 | 0.09707213 | 0.6309689 | 0.09707213 | 2.475339 | 0.04853607 | 1.164866 | 0 | 6.018472 | 720.7606 | 25.52997 | 56.10769 | 6.600905 | 26.40362 | 4.805071 | 1.067793 | 4.465318 | 0.728041 | 4.125566 | 0.8251131 | 2.232659 | 0.3397525 | 2.475339 | 0.3397525 | 1.067793 | 0.3882885 | 3.882885 | 0 | 0.04853607 | 0.04853607 | 0.3882885 | 1.019257 | 0.09707213 | 0.2912164 | 13.97839 | 4.174102
1 | 100 | 157894 | RRCM-00487 | 5 | 3905902 | 457137 | 777 | 3.96 | g/tonne |  | 1.892907 | 14973.38 | 16531.38 | 70814.12 | 716.8777 | 7188.191 | 36387.49 | 20302.64 | 23069.19 | 17.2303 | 3058.258 | 90.95659 | 59.31107 | 725.1288 | 34611.07 | 12.42523 | 30.57772 | 24.12243 | 86.05445 | 23.29731 | 4.31971 | 31.83966 | 8.251131 | 121.6314 | 266.5115 | 16.74494 | 11.55158 | 0 | 6.552369 | 0.04853607 | 0.1941443 | 0.04853607 | 1.989979 | 0.04853607 | 1.019257 | 0 | 5.533112 | 720.7606 | 25.09315 | 55.18551 | 6.455297 | 25.14168 | 4.853607 | 1.067793 | 4.513854 | 0.728041 | 4.125566 | 0.7765771 | 2.184123 | 0.3397525 | 2.281195 | 0.3397525 | 0.8251131 | 0.2912164 | 3.154844 | 0 | 0 | 0.04853607 | 0.1456082 | 0.8736492 | 0 | 0.1941443 | 17.03616 | 4.174102
1 | 100 | 157894 | RRCM-00487 | 5 | 3905902 | 457137 | 777 | 3.96 | g/tonne |  | 3.543133 | 14900.57 | 16948.79 | 73629.21 | 765.8991 | 6343.664 | 37416.45 | 20885.07 | 23345.85 | 20.53076 | 3158.242 | 91.87877 | 60.67008 | 733.8653 | 35479.86 | 12.76499 | 31.3543 | 24.07389 | 83.72472 | 23.6856 | 4.513854 | 32.71331 | 6.552369 | 122.7962 | 264.473 | 16.84202 | 12.57084 | 0 | 6.843585 | 0.04853607 | 0.2912164 | 0 | 1.844371 | 0.04853607 | 1.11633 | 0 | 5.290431 | 749.8822 | 25.23875 | 55.52526 | 6.455297 | 25.9668 | 5.047751 | 1.067793 | 4.756535 | 0.728041 | 4.222638 | 0.8251131 | 2.329731 | 0.3397525 | 2.281195 | 0.3397525 | 0.8251131 | 0.2912164 | 2.9607 | 0 | 0 | 0 | 0.1941443 | 0.7765771 | 0 | 0.1941443 | 17.86127 | 4.174102
1 | 100 | 157895 | RRCM-00489 | 10 | 3905902 | 457137 | 777 | 3.38 | g/tonne |  | 3.898311 | 16401.78 | 16019.17 | 55435.42 | 536.7396 | 8265.8625 | 36716.31 | 18062.17 | 60207.24 | 12.27246 | 2810.39325 | 91.97126 | 66.19909 | 575.8671 | 26595.14 | 10.17892 | 27.28817 | 16.45953 | 92.47659 | 17.61459 | 3.537356 | 50.9668 | 9.601395 | 103.0165 | 1738.358 | 12.34465 | 11.83931 | 0 | 10.03454 | 0.2165728 | 0.2887638 | 0 | 2.454492 | 0 | 1.227246 | 0 | 4.475838 | 682.06 | 18.04773 | 39.63283 | 4.548029 | 18.55307 | 3.465165 | 0.7941003 | 3.248592 | 0.5053366 | 3.10421 | 0.5775275 | 1.660392 | 0.2887638 | 1.732583 | 0.2165728 | 1.371628 | 0.2887638 | 5.847466 | 0 | 0 | 0.07219094 | 0.5053366 | 0.8662913 | 0 | 0.1443819 | 12.92218 | 8.662913
1 | 100 | 157895 | RRCM-00489 | 10 | 3905902 | 457137 | 777 | 3.38 | g/tonne |  | 4.259265 | 16762.74 | 15975.85 | 55919.1 | 557.7472 | 12481.81 | 38383.92 | 18156.02 | 62127.52 | 13.5719 | 2801.73 | 93.92041 | 67.35415 | 569.7309 | 26479.64 | 10.25111 | 28.01008 | 15.9542 | 95.14766 | 16.45953 | 2.815447 | 48.51231 | 4.981175 | 106.8426 | 1718.144 | 12.84999 | 12.56122 | 0 | 10.17892 | 0.1443819 | 0 | 0 | 2.165728 | 0 | 1.082864 | 0 | 4.403647 | 682.6375 | 18.69745 | 41.07664 | 4.764602 | 19.1306 | 3.465165 | 0.7941003 | 3.537356 | 0.5053366 | 3.10421 | 0.6497184 | 1.804773 | 0.2165728 | 1.804773 | 0.2165728 | 1.227246 | 0.2887638 | 5.630893 | 0 | 0 | 0 | 0.1443819 | 0.8662913 | 0 | 0.07219094 | 14.366 | 9.096058
1 | 100 | 157895 | RRCM-00489 | 10 | 3905902 | 457137 | 777 | 3.38 | g/tonne |  | 3.032019 | 16993.75 | 16257.4 | 56900.9 | 589.8 | 6931.774 | 44043.69 | 18444.78 | 62871.09 | 13.71628 | 2801.73 | 95.29204 | 67.7151 | 585.7573 | 27288.17 | 10.61207 | 28.01008 | 16.45953 | 99.91226 | 18.26431 | 3.537356 | 52.12186 | 7.291285 | 104.8212 | 1750.63 | 13.21094 | 13.5719 | 0 | 10.25111 | 0.1443819 | 0.2165728 | 0 | 2.093537 | 0 | 1.155055 | 0 | 4.403647 | 715.8453 | 19.56374 | 43.24237 | 4.981175 | 19.99689 | 3.898311 | 0.8662913 | 3.609547 | 0.5053366 | 3.176401 | 0.6497184 | 1.876964 | 0.2887638 | 1.876964 | 0.2887638 | 1.082864 | 0.2887638 | 5.703084 | 0 | 0 | 0 | 0.9384822 | 0.7941003 | 0 | 0.07219094 | 14.65476 | 9.312631
1 | 100 | 157896 | RRCM-00491 | 15 | 3905902 | 457137 | 777 | 3.44 | g/tonne |  | 3.593908 | 16827.19 | 17398.36 | 52592.99 | 601.6587 | 15498.73 | 47234.22 | 17385.53 | 67257.42 | 11.48767 | 2642.164 | 72.84081 | 55.12798 | 544.8621 | 25029 | 9.562362 | 24.70812 | 15.46664 | 65.20375 | 17.77701 | 3.465554 | 57.43835 | 10.20413 | 100.1802 | 1606.99 | 12.12944 | 12.57868 | 0 | 11.87273 | 0.1283538 | 0.3208846 | 0 | 1.732777 | 0.06417692 | 1.091008 | 0 | 4.428208 | 650.1122 | 17.13524 | 37.86438 | 4.428208 | 17.19942 | 3.401377 | 0.7701231 | 3.208846 | 0.4492385 | 2.887962 | 0.5775923 | 1.604423 | 0.2567077 | 1.604423 | 0.2567077 | 1.283538 | 0.3208846 | 5.134154 | 0 | 0 | 0 | 0.06417692 | 0.7059462 | 0 | 0.06417692 | 11.03843 | 8.535531
1 | 100 | 157896 | RRCM-00491 | 15 | 3905902 | 457137 | 777 | 3.44 | g/tonne |  | 2.438723 | 16499.89 | 15306.2 | 46836.32 | 538.6369 | 12431.07 | 39180.01 | 16050.65 | 65781.35 | 12.5145 | 2504.184 | 68.15589 | 52.04748 | 513.4796 | 24380.81 | 9.369831 | 22.46192 | 15.08158 | 65.58882 | 15.40246 | 2.374546 | 59.36365 | 6.6744 | 97.35639 | 1567.2 | 12.64285 | 13.41298 | 0 | 12.77121 | 0.06417692 | 0.4492385 | 0 | 1.925308 | 0 | 1.155185 | 0 | 4.235677 | 626.4309 | 18.22625 | 40.23893 | 4.620738 | 18.29042 | 3.658085 | 0.7701231 | 3.401377 | 0.5134154 | 3.016315 | 0.6417692 | 1.732777 | 0.2567077 | 1.732777 | 0.1925308 | 1.219362 | 0.3208846 | 4.941623 | 0 | 0 | 0 | 0.1925308 | 0.7059462 | 0 | 0.1283538 | 12.70703 | 8.856415
1 | 100 | 157896 | RRCM-00491 | 15 | 3905902 | 457137 | 777 | 3.44 | g/tonne |  | 2.438723 | 18200.58 | 16031.4 | 48498.5 | 547.75 | 11558.26 | 44872.5 | 16461.38 | 68797.66 | 10.91008 | 2534.347 | 69.63196 | 53.33102 | 524.2613 | 24958.41 | 9.1773 | 23.87382 | 15.72335 | 69.31108 | 17.19942 | 3.529731 | 55.25633 | 9.369831 | 96.90715 | 1566.559 | 11.03843 | 13.73386 | 0 | 11.87273 | 0.1283538 | 0.1283538 | 0 | 1.6686 | 0 | 1.026831 | 0 | 4.235677 | 635.0307 | 16.23676 | 36.13161 | 4.235677 | 17.07106 | 3.3372 | 0.7701231 | 3.016315 | 0.4492385 | 2.759608 | 0.5775923 | 1.540246 | 0.2567077 | 1.604423 | 0.1925308 | 1.091008 | 0.3208846 | 5.0058 | 0 | 0 | 0 | 0.06417692 | 0.7701231 | 0 | 0.06417692 | 12.19362 | 8.150469
1 | 100 | 157897 | RRCM-00493 | 20 | 3905902 | 457137 | 777 | 4.51 | g/tonne |  | 2.246067 | 22627.69 | 14449.7 | 43700.41 | 511.1819 | 14726.14 | 52402.48 | 13677.97 | 90361.02 | 9.272227 | 2084.811 | 106.0259 | 44.5758 | 451.4595 | 21049.68 | 8.177989 | 22.74863 | 13.18845 | 61.16214 | 14.1675 | 2.534025 | 50.96845 | 2.246067 | 75.56001 | 1973.66 | 10.30887 | 11.11515 | 0 | 17.33503 | 0.1151829 | 0.05759147 | 0 | 1.209421 | 0 | 0.7486891 | 0 | 3.570671 | 480.3705 | 15.95284 | 33.63342 | 3.685854 | 15.14656 | 2.879574 | 0.6335062 | 2.879574 | 0.4031403 | 2.418842 | 0.4607318 | 1.439787 | 0.2303659 | 1.439787 | 0.2303659 | 1.094238 | 0.2303659 | 5.356007 | 0 | 0.05759147 | 0 | 0.1151829 | 0.7486891 | 0 | 0.05759147 | 9.445001 | 8.350763
1 | 100 | 157897 | RRCM-00493 | 20 | 3905902 | 457137 | 777 | 4.51 | g/tonne |  | 3.167531 | 20917.22 | 14328.76 | 43827.11 | 535.8886 | 12186.36 | 56192 | 13764.36 | 90936.93 | 10.8272 | 2087.115 | 106.1411 | 44.74857 | 449.0407 | 21665.91 | 8.177989 | 23.78528 | 13.76436 | 61.79565 | 14.91619 | 2.36125 | 56.49723 | 3.570671 | 77.51812 | 1956.958 | 10.94238 | 11.86384 | 0 | 17.27744 | 0.05759147 | 0.3455488 | 0 | 1.209421 | 0 | 0.7486891 | 0 | 3.51308 | 486.8207 | 16.70153 | 35.53394 | 4.031403 | 16.35598 | 3.282714 | 0.6910976 | 2.994756 | 0.4031403 | 2.649208 | 0.5183232 | 1.439787 | 0.2303659 | 1.439787 | 0.2303659 | 1.151829 | 0.1727744 | 5.298415 | 0 | 0.05759147 | 0 | 0.4607318 | 0.7486891 | 0 | 0.05759147 | 10.71201 | 8.753903
1 | 100 | 157897 | RRCM-00493 | 20 | 3905902 | 457137 | 777 | 4.51 | g/tonne |  | 3.282714 | 21164.87 | 14979.54 | 45658.52 | 653.6632 | 14092.63 | 55074.72 | 14127.19 | 88806.05 | 11.05756 | 2133.764 | 109.0782 | 46.07318 | 451.6899 | 20583.19 | 8.120397 | 24.53397 | 13.99473 | 63.69617 | 14.57064 | 2.821982 | 53.3297 | 7.717257 | 74.52336 | 1959.262 | 11.40311 | 12.1518 | 0 | 17.5654 | 0.05759147 | 0.05759147 | 0 | 1.267012 | 0 | 0.6335062 | 0 | 3.570671 | 468.1611 | 17.27744 | 35.93708 | 4.204177 | 16.24079 | 2.937165 | 0.6910976 | 3.052348 | 0.4607318 | 2.649208 | 0.5183232 | 1.55497 | 0.2303659 | 1.382195 | 0.2303659 | 0.979055 | 0.1727744 | 5.240824 | 0 | 0.05759147 | 0 | 0.3455488 | 0.7486891 | 0 | 0.05759147 | 11.34552 | 8.926678
1 | 82 | 157842 | RRCM-00495 | 5 | 3905506 | 457142 | 777 | 4.57 | g/tonne |  | 4.896163 | 15345.97 | 15490.53 | 65981.63 | 706.9127 | 7889.817 | 37509.27 | 19458.75 | 22671.57 | 15.99413 | 2881.275 | 90.27592 | 55.53648 | 712.042 | 32743.67 | 12.63676 | 27.51177 | 25.64657 | 81.69598 | 21.26334 | 3.77704 | 30.4961 | 11.98394 | 111.7724 | 277.6358 | 16.27391 | 12.63676 | 0 | 6.481587 | 0.04663012 | 0.8859724 | 0 | 0.8393422 | 0.04663012 | 1.119123 | 0 | 6.108546 | 601.9949 | 24.90049 | 53.62464 | 6.248437 | 24.99375 | 4.709643 | 0.9792326 | 4.429862 | 0.6528217 | 4.010191 | 0.7927121 | 2.238246 | 0.3264109 | 2.331506 | 0.3264109 | 0.9326025 | 0.373041 | 3.403999 | 0 | 0.04663012 | 0 | 0.6994519 | 0.5595615 | 0 | 0.1398904 | 14.45534 | 4.150081
1 | 82 | 157842 | RRCM-00495 | 5 | 3905506 | 457142 | 777 | 4.57 | g/tonne |  | 3.59052 | 16334.53 | 15168.78 | 64955.76 | 701.3171 | 4431.727 | 39770.83 | 19248.92 | 23618.16 | 18.74531 | 2832.314 | 90.04277 | 54.65051 | 709.7105 | 34137.91 | 12.0772 | 28.49101 | 26.53254 | 83.65444 | 22.33583 | 4.150081 | 33.38717 | 5.455725 | 117.9742 | 271.2474 | 17.02 | 13.0098 | 0 | 6.481587 | 0.04663012 | 0.7927121 | 0 | 0.9326025 | 0.04663012 | 1.259013 | 0 | 6.248437 | 634.1697 | 25.87972 | 55.86289 | 6.481587 | 26.29939 | 4.989423 | 1.025863 | 4.802903 | 0.6994519 | 4.150081 | 0.8393422 | 2.331506 | 0.373041 | 2.378136 | 0.373041 | 0.8393422 | 0.3264109 | 3.264109 | 0 | 0.04663012 | 0 | 0.8393422 | 0.5595615 | 0 | 0.1398904 | 17.39304 | 4.289971
1 | 82 | 157842 | RRCM-00495 | 5 | 3905506 | 457142 | 777 | 4.57 | g/tonne |  | 4.942793 | 15807.61 | 15327.32 | 65935 | 834.6792 | 6817.324 | 35191.76 | 19766.51 | 22867.41 | 19.63128 | 2901.326 | 92.04787 | 55.86289 | 714.8398 | 33289.25 | 12.5435 | 29.47024 | 24.85386 | 87.7579 | 22.47572 | 3.124218 | 32.08153 | 5.455725 | 115.4096 | 274.838 | 17.20652 | 13.33622 | 0 | 6.574848 | 0.04663012 | 0.8393422 | 0 | 0.5595615 | 0.04663012 | 1.165753 | 0 | 6.201807 | 608.9894 | 26.39265 | 56.60897 | 6.574848 | 26.01961 | 5.175944 | 1.072493 | 4.849533 | 0.6994519 | 4.103451 | 0.8393422 | 2.331506 | 0.373041 | 2.238246 | 0.3264109 | 0.7927121 | 0.373041 | 3.077588 | 0 | 0.04663012 | 0 | 1.119123 | 0.5129314 | 0 | 0.1398904 | 18.18575 | 4.336602
1 | 82 | 157843 | RRCM-00497 | 10 | 3905506 | 457142 | 777 | 4.53 | g/tonne |  | 3.176119 | 18016.03 | 15225.1 | 55129.32 | 521.8296 | 24962.94 | 37870.15 | 18279.58 | 56582.22 | 13.58298 | 2663.885 | 84.20095 | 51.76398 | 568.0523 | 26436.12 | 10.40686 | 23.65195 | 17.0294 | 71.90193 | 17.77275 | 2.973388 | 70.14493 | 7.163162 | 96.49996 | 1346.134 | 13.58298 | 10.94747 | 0 | 8.717433 | 0.067577 | 0.202731 | 0 | 0.67577 | 0 | 1.081232 | 0 | 4.460082 | 559.943 | 20.00279 | 43.92505 | 5.000698 | 20.81372 | 4.05462 | 0.810924 | 3.784312 | 0.540616 | 3.446427 | 0.67577 | 1.892156 | 0.270308 | 1.892156 | 0.270308 | 0.608193 | 0.270308 | 3.649158 | 0 | 0.067577 | 0 | 0.067577 | 0.473039 | 0 | 0.067577 | 12.50175 | 7.974086
1 | 82 | 157843 | RRCM-00497 | 10 | 3905506 | 457142 | 777 | 4.53 | g/tonne |  | 1.824579 | 17570.02 | 15441.35 | 56197.04 | 772.4051 | 23989.84 | 42364.02 | 18820.2 | 57535.06 | 12.16386 | 2723.353 | 86.16068 | 52.43975 | 585.1493 | 26388.82 | 10.20413 | 26.28745 | 18.31337 | 79.47056 | 17.57002 | 2.567926 | 70.07735 | 17.09698 | 95.48631 | 1385.329 | 13.44782 | 12.16386 | 0 | 9.055318 | 0.067577 | 0.135154 | 0 | 0.810924 | 0 | 1.148809 | 0 | 4.73039 | 550.6174 | 20.07037 | 43.51959 | 5.000698 | 20.34068 | 3.784312 | 0.878501 | 3.716735 | 0.540616 | 3.37885 | 0.67577 | 1.892156 | 0.270308 | 1.824579 | 0.270308 | 0.67577 | 0.202731 | 3.716735 | 0 | 0.067577 | 0 | 0.608193 | 0.67577 | 0 | 0 | 13.58298 | 8.041663
1 | 82 | 157843 | RRCM-00497 | 10 | 3905506 | 457142 | 777 | 4.53 | g/tonne |  | 1.283963 | 17333.5 | 15022.37 | 55595.6 | 637.589 | 21482.73 | 37951.24 | 18509.34 | 55582.09 | 14.32632 | 2701.053 | 82.5791 | 51.89914 | 579.2701 | 26037.42 | 10.40686 | 24.59803 | 17.57002 | 68.99612 | 18.24579 | 3.446427 | 66.49577 | 9.731088 | 93.79688 | 1371.137 | 13.85329 | 12.23144 | 0 | 8.447125 | 0.067577 | 0.743347 | 0 | 0.473039 | 0 | 1.148809 | 0 | 4.392505 | 532.2365 | 20.34068 | 44.87113 | 5.203429 | 20.88129 | 4.257351 | 0.878501 | 3.919466 | 0.608193 | 3.514004 | 0.67577 | 1.892156 | 0.270308 | 1.959733 | 0.270308 | 0.67577 | 0.202731 | 3.514004 | 0 | 0.067577 | 0 | 0.743347 | 0.473039 | 0 | 0 | 13.78571 | 8.244394
1 | 82 | 157844 | RRCM-00499 | 15 | 3905506 | 457142 | 777 | 7.41 | g/tonne |  | 3.18703 | 20722.62 | 17625.66 | 52156.44 | 718.4674 | 32459.21 | 52724.56 | 17708.8 | 67038.48 | 11.63959 | 2601.586 | 75.10305 | 53.41739 | 564.7279 | 23438.53 | 9.907506 | 24.87269 | 13.71809 | 71.08463 | 16.07372 | 2.355631 | 46.69692 | 11.70887 | 83.13991 | 1710.604 | 13.16382 | 11.29317 | 0 | 9.76894 | 0.06928326 | 0.2078498 | 0 | 0.4849828 | 0 | 0.9699657 | 0 | 4.295562 | 485.8142 | 18.6372 | 40.46142 | 4.780545 | 18.91433 | 3.39488 | 0.8313991 | 3.39488 | 0.4849828 | 3.117747 | 0.6235493 | 1.732082 | 0.277133 | 1.662798 | 0.277133 | 0.6235493 | 0.2078498 | 4.018429 | 0 | 0.06928326 | 0 | 0.06928326 | 0.5542661 | 0 | 0.06928326 | 10.73891 | 8.937541
1 | 82 | 157844 | RRCM-00499 | 15 | 3905506 | 457142 | 777 | 7.41 | g/tonne |  | 4.572695 | 20639.48 | 17895.87 | 53251.11 | 519.2088 | 29161.3245 | 50937.05 | 17985.93 | 67959.95 | 11.22389 | 2630.685 | 73.37097 | 53.07098 | 550.3862 | 23881.94 | 9.838223 | 24.66484 | 13.71809 | 73.50954 | 15.17303 | 2.424914 | 55.70374 | 13.09454 | 87.78189 | 1641.32045 | 13.51024 | 10.94676 | 0 | 9.630373 | 0.06928326 | 0.7621159 | 0 | 0.5542661 | 0 | 0.9006824 | 0 | 3.672013 | 488.1006 | 18.91433 | 42.47064 | 4.988395 | 19.74573 | 3.879863 | 0.8313991 | 3.533446 | 0.4849828 | 3.325597 | 0.6235493 | 1.732082 | 0.277133 | 1.801365 | 0.277133 | 0.4156996 | 0.1385665 | 3.464163 | 0 | 0.06928326 | 0 | 0.277133 | 0.6235493 | 0 | 0 | 12.26314 | 9.14539
1 | 82 | 157844 | RRCM-00499 | 15 | 3905506 | 457142 | 777 | 7.41 | g/tonne |  | 3.810579 | 19454.74 | 16288.49 | 48366.64 | 537.7074 | 23978.94 | 51595.24 | 17244.6 | 68798.28 | 12.95597 | 2518.447 | 72.33172 | 50.99248 | 544.2893 | 24699.4825 | 9.76894 | 24.45699 | 15.03447 | 74.82592 | 16.21228 | 3.18703 | 56.88156 | 8.106142 | 90.34537 | 1702.983 | 12.95597 | 11.63959 | 0 | 10.04607 | 0 | 0.4849828 | 0 | 0.4156996 | 0.06928326 | 0.9699657 | 0.5542661 | 4.295562 | 534.5204 | 18.6372 | 40.80784 | 4.711262 | 18.98361 | 3.741296 | 0.8313991 | 3.325597 | 0.4849828 | 3.117747 | 0.6235493 | 1.801365 | 0.277133 | 1.732082 | 0.277133 | 0.6235493 | 0.2078498 | 3.810579 | 0 | 0.1385665 | 0 | 0.1385665 | 0.4849828 | 0 | 0 | 12.19385 | 9.006824
1 | 82 | 157845 | RRCM-00501 | 20 | 3905506 | 457142 | 777 | 6.13 | g/tonne |  | 2.904545 | 20462.22 | 14173 | 43307.36 | 481.2654 | 38879.41 | 64907.69 | 14350.82 | 84172.54 | 10.61048 | 2276.215 | 73.38422 | 45.34647 | 471.8997 | 23200.8 | 8.950741 | 23.53274 | 12.80371 | 63.72217 | 14.3449 | 2.726716 | 58.80222 | 11.44035 | 81.5051 | 1870.764 | 12.03312 | 10.78831 | 0 | 8.950741 | 0 | 0.2963822 | 0 | 0.4742115 | 0.05927643 | 0.7705936 | 0.05927643 | 3.852968 | 493.2392 | 17.72365 | 39.30028 | 4.564285 | 18.07931 | 3.675139 | 0.7705936 | 3.082375 | 0.5334879 | 2.845269 | 0.5927643 | 1.541187 | 0.2371057 | 1.600464 | 0.2371057 | 0.5927643 | 0.2371057 | 4.030797 | 0 | 0.05927643 | 0 | 0.5927643 | 0.5334879 | 0 | 0 | 9.662059 | 9.365676
1 | 82 | 157845 | RRCM-00501 | 20 | 3905506 | 457142 | 777 | 6.13 | g/tonne |  | 0.8298701 | 20521.5 | 14333.04 | 43828.99 | 714.281 | 30432.52 | 57847.87 | 14546.44 | 85358.06 | 11.38108 | 2292.22 | 75.4589 | 47.30259 | 473.6187 | 23218.58 | 8.772912 | 21.99156 | 12.44805 | 60.22486 | 15.41187 | 3.023098 | 56.66827 | 9.543506 | 81.97931 | 1805.56 | 12.38877 | 10.43265 | 0 | 9.424953 | 0 | 0.5334879 | 0.2963822 | 0.4742115 | 0 | 0.7113172 | 0 | 3.438033 | 490.3939 | 18.25714 | 40.2487 | 4.623562 | 18.96846 | 3.675139 | 0.7113172 | 3.260204 | 0.5334879 | 2.963822 | 0.5334879 | 1.65974 | 0.2371057 | 1.600464 | 0.2371057 | 0.4742115 | 0.1778293 | 3.675139 | 0 | 0.05927643 | 0 | 1.244805 | 0.5334879 | 0 | 0 | 11.02542 | 9.602782
1 | 82 | 157845 | RRCM-00501 | 20 | 3905506 | 457142 | 777 | 6.13 | g/tonne |  | 4.682838 | 20136.2 | 13467.61 | 42092.2 | 447.7742 | 30308.04 | 45038.23 | 14694.63 | 83401.94 | 11.67746 | 2107.277 | 75.57745 | 43.80528 | 464.9051 | 23052.6 | 8.654359 | 26.02235 | 14.16707 | 64.31493 | 13.75213 | 2.608163 | 58.15018 | 46.11706 | 83.28339 | 1809.71 | 12.03312 | 10.01772 | 0 | 9.484229 | 0.05927643 | 0.05927643 | 0 | 0.3556586 | 0.05927643 | 0.9484229 | 3.971521 | 3.556586 | 494.484 | 17.90148 | 39.83376 | 4.682838 | 18.43497 | 3.556586 | 0.8298701 | 3.31948 | 0.4742115 | 2.845269 | 0.5927643 | 1.65974 | 0.2371057 | 1.541187 | 0.2371057 | 0.6520408 | 0.2371057 | 3.615862 | 0 | 0.2371057 | 0 | 0.8891465 | 0.5927643 | 0 | 0 | 11.67746 | 9.780611
1 | 56 | 157839 | RRCM-00505 | 10 | 3905114 | 457131 | 779 | 4.62 | g/tonne |  | 2.33066 | 13920.4 | 11877.89 | 44155.42 | 491.1337 | 21039.51 | 32048.7 | 15339.98 | 43943.54 | 11.27192 | 2226.416 | 66.02125 | 38.94322 | 474.6072 | 22594.69 | 8.178499 | 20.0013 | 13.51783 | 61.57181 | 15.59424 | 2.669666 | 42.07901 | 16.31462 | 84.28516 | 993.2851 | 11.6533 | 9.873525 | 0 | 6.737727 | 0 | 0.2966295 | 0 | 0.2118782 | 0.04237564 | 0.8051372 | 0 | 3.474803 | 475.031 | 17.07738 | 37.24819 | 4.407067 | 17.71302 | 3.3053 | 0.7627616 | 3.135798 | 0.5085077 | 2.754417 | 0.593259 | 1.65265 | 0.2542539 | 1.610274 | 0.2118782 | 0.3813808 | 0.1695026 | 2.245909 | 0 | 0.04237564 | 0 | 0.2118782 | 0.3390051 | 0 | 0 | 8.26325 | 6.695352
1 | 56 | 157839 | RRCM-00505 | 10 | 3905114 | 457131 | 779 | 4.62 | g/tonne |  | 2.669666 | 13144.92 | 11598.21 | 43096.03 | 395.5766 | 17234.17 | 32417.37 | 14818.76 | 43392.66 | 10.38203 | 2184.888 | 64.07197 | 38.0957 | 460.6232 | 22518.42 | 7.797118 | 17.58589 | 14.32297 | 62.03794 | 15.1281 | 2.373036 | 43.85879 | 2.839168 | 83.81902 | 938.6205 | 12.03468 | 10.72104 | 0 | 5.974966 | 0 | 0.3390051 | 0 | 0.1695026 | 0.04237564 | 0.8475129 | 0 | 3.262925 | 477.9973 | 17.33164 | 37.20582 | 4.322316 | 17.33164 | 3.474803 | 0.7627616 | 3.220549 | 0.4661321 | 2.796792 | 0.5508834 | 1.65265 | 0.2118782 | 1.65265 | 0.2542539 | 0.3390051 | 0.1695026 | 2.034031 | 0 | 0.04237564 | 0 | 0.7203859 | 0.2966295 | 0 | 0 | 10.25491 | 6.695352
1 | 56 | 157839 | RRCM-00505 | 10 | 3905114 | 457131 | 779 | 4.62 | g/tonne |  | 1.65265 | 13445.79 | 12636.42 | 46825.09 | 567.4099 | 14767.91 | 35167.55 | 15984.09 | 43138.41 | 11.8228 | 2346.763 | 67.6739 | 38.73134 | 483.0823 | 23183.71 | 8.602256 | 19.15379 | 14.06871 | 63.81772 | 15.33998 | 2.500163 | 43.56216 | 9.53452 | 86.91244 | 957.2658 | 11.99231 | 11.8228 | 0 | 6.398722 | 0 | 0.4237564 | 0 | 0.1695026 | 0.04237564 | 0.9746398 | 0 | 3.178173 | 484.7774 | 17.20451 | 37.50244 | 4.407067 | 17.67064 | 3.390051 | 0.7627616 | 3.135798 | 0.4661321 | 2.923919 | 0.5508834 | 1.65265 | 0.2542539 | 1.567899 | 0.2542539 | 0.3390051 | 0.1271269 | 2.161158 | 0 | 0.04237564 | 0 | 0.2966295 | 0.3390051 | 0 | 0 | 10.84816 | 6.6106
1 | 56 | 157840 | RRCM-00507 | 15 | 3905114 | 457131 | 779 | 4.85 | g/tonne |  | 3.351511 | 19703.88 | 14496.53 | 45815.65 | 675.3044 | 22780.27 | 47746.52 | 16337.36 | 59426.79 | 13.10591 | 2404.584 | 139.5629 | 41.81885 | 502.2264 | 24100.86 | 8.803968 | 21.60974 | 29.31321 | 85.6386 | 15.3069 | 2.451105 | 46.22083 | 15.3069 | 87.08926 | 1516.684 | 14.55656 | 10.15458 | 0 | 11.20505 | 0 | 0.1000451 | 0 | 0.2000902 | 0.05002255 | 0.7003157 | 0 | 3.801714 | 463.3589 | 21.5097 | 43.01939 | 5.1023 | 20.50924 | 3.851736 | 0.8503833 | 3.901759 | 0.550248 | 3.451556 | 0.7003157 | 2.000902 | 0.3001353 | 1.850834 | 0.3001353 | 0.4001804 | 0.3501578 | 3.451556 | 0 | 0.1000451 | 0 | 0.1500676 | 0.3501578 | 0 | 0 | 10.80487 | 8.503833
1 | 56 | 157840 | RRCM-00507 | 15 | 3905114 | 457131 | 779 | 4.85 | g/tonne |  | 1.650744 | 18103.16 | 15506.99 | 49712.41 | 642.2895 | 18768.46 | 39847.96 | 17507.89 | 58976.58 | 13.90627 | 2565.156 | 146.8162 | 43.41957 | 526.2372 | 24110.87 | 9.654352 | 24.26094 | 32.81479 | 95.14289 | 16.60749 | 3.301488 | 53.97433 | 14.10636 | 86.93919 | 1574.21 | 14.40649 | 11.00496 | 0 | 11.00496 | 0 | 0.1500676 | 0 | 0.2000902 | 0.05002255 | 0.7503382 | 0 | 3.851736 | 485.919 | 20.90943 | 42.51917 | 4.952232 | 20.35918 | 3.651646 | 0.8003608 | 3.601623 | 0.550248 | 3.401533 | 0.7003157 | 1.900857 | 0.2501127 | 1.800812 | 0.3001353 | 0.4502029 | 0.2000902 | 3.501578 | 0 | 0.1000451 | 0 | 0.4502029 | 0.3501578 | 0 | 0 | 11.90537 | 8.403788
1 | 56 | 157840 | RRCM-00507 | 15 | 3905114 | 457131 | 779 | 4.85 | g/tonne |  | 1.300586 | 17627.95 | 14726.64 | 46490.96 | 637.7875 | 22440.12 | 38937.55 | 17002.66 | 58876.54 | 14.95674 | 2554.652 | 140.1632 | 42.51917 | 514.2318 | 24305.96 | 9.554307 | 22.66021 | 30.96396 | 89.64041 | 16.4074 | 2.601173 | 57.32584 | 14.10636 | 88.43987 | 1513.182 | 14.75665 | 10.85489 | 0 | 12.00541 | 0 | 0.1000451 | 0 | 0.05002255 | 0 | 0.7003157 | 0 | 3.701669 | 514.732 | 21.55972 | 43.46959 | 5.052277 | 20.60929 | 3.851736 | 0.8503833 | 3.751691 | 0.550248 | 3.501578 | 0.7003157 | 2.050924 | 0.3001353 | 1.850834 | 0.3001353 | 0.3001353 | 0.1500676 | 3.401533 | 0 | 0.1000451 | 0 | 0.1000451 | 0.3501578 | 0 | 0.05002255 | 12.55566 | 8.503833
1 | 79 | 157800 | RRCM-00509 | 10 | 3904711 | 457135 | 780 | 6.08 | g/tonne |  | 2.258544 | 20546.81 | 14383.36 | 61872.22 | 543.5959 | 21271.92 | 35976.23 | 21485.89 | 41479.94 | 12.7786 | 2858.247 | 90.28232 | 46.7162 | 598.5141 | 25866.27 | 9.687965 | 22.526 | 14.91828 | 73.99703 | 18.95988 | 2.615156 | 41.36702 | 13.25409 | 99.3165 | 870.7281 | 14.02675 | 15.57207 | 0 | 7.607727 | 0 | 0.5943537 | 0 | 0.05943537 | 0.05943537 | 0.9509659 | 0 | 4.338782 | 616.3448 | 22.22883 | 46.95394 | 5.468054 | 22.526 | 4.160476 | 0.8915305 | 4.041605 | 0.5943537 | 3.625557 | 0.7132244 | 2.020802 | 0.2971768 | 1.961367 | 0.2971768 | 0.5349183 | 0.2377415 | 2.377415 | 0 | 0.05943537 | 0 | 0.2377415 | 0.2971768 | 0 | 0.05943537 | 12.24369 | 6.597326
1 | 79 | 157800 | RRCM-00509 | 10 | 3904711 | 457135 | 780 | 6.08 | g/tonne |  | 3.150074 | 19197.62 | 13949.48 | 60445.77 | 772.6598 | 17824.67 | 36814.27 | 20986.63 | 38698.37 | 14.68054 | 2788.113 | 87.13225 | 46.77563 | 588.8856 | 24564.64 | 9.866271 | 21.09956 | 16.10698 | 73.99703 | 19.91085 | 2.852898 | 36.9688 | 22.3477 | 96.76078 | 863.5959 | 14.85884 | 16.87964 | 0 | 8.08321 | 0 | 0.5349183 | 0 | 0.1188707 | 0.05943537 | 0.8915305 | 0.3566122 | 4.279346 | 585.7355 | 22.82318 | 48.02378 | 5.64636 | 22.46657 | 4.041605 | 0.9509659 | 3.922734 | 0.5943537 | 3.566122 | 0.7132244 | 2.020802 | 0.2971768 | 1.961367 | 0.2971768 | 0.5349183 | 0.2377415 | 2.555721 | 0 | 0 | 0 | 0.4754829 | 0.3566122 | 0 | 0.05943537 | 13.78901 | 6.775632
1 | 79 | 157800 | RRCM-00509 | 10 | 3904711 | 457135 | 780 | 6.08 | g/tonne |  | 1.248143 | 19928.68 | 13194.65 | 58312.04 | 585.5572 | 17111.44 | 32297.18 | 20433.88 | 41955.43 | 13.6107 | 2775.037 | 86.77564 | 44.16048 | 579.0193 | 26520.06 | 9.509659 | 20.38633 | 14.08618 | 75.60179 | 18.84101 | 2.971768 | 41.42645 | 9.569094 | 101.8722 | 861.2185 | 14.97771 | 17.05795 | 0 | 7.964339 | 0 | 0.5943537 | 0 | 0.1783061 | 0 | 1.010401 | 0 | 4.10104 | 651.4116 | 23.17979 | 48.97474 | 5.765231 | 22.88262 | 4.517088 | 1.010401 | 4.219911 | 0.5943537 | 3.625557 | 0.7132244 | 2.020802 | 0.2971768 | 2.080238 | 0.2971768 | 0.4754829 | 0.2377415 | 2.496285 | 0 | 0 | 0 | 0.1783061 | 0.3566122 | 0 | 0 | 14.68054 | 6.835067
1 | 79 | 157801 | RRCM-00511 | 15 | 3904711 | 457135 | 780 | 5.93 | g/tonne |  | 2.454697 | 20619.456 | 16329.31 | 52173.472 | 624.832 | 24056.032 | 42137.108 | 18968.11 | 56123.3 | 12.27349 | 2748.703 | 76.48613 | 42.9572 | 532.3345 | 23994.66 | 9.316691 | 21.14387 | 14.1703 | 74.58932 | 15.1187 | 2.454697 | 56.45803 | 7.41988 | 93.50165 | 1263.053 | 13.22189 | 16.45763 | 0 | 7.308303 | 0.05578857 | 0.1673657 | 0 | 0.1673657 | 0.05578857 | 1.115771 | 0 | 4.016777 | 526.3094 | 19.19127 | 41.72985 | 4.853606 | 19.80494 | 3.682046 | 0.8368286 | 3.626257 | 0.5578857 | 3.235737 | 0.6136743 | 1.785234 | 0.2789429 | 1.729446 | 0.2789429 | 0.5578857 | 0.2231543 | 2.956794 | 0 | 0.05578857 | 0 | 0.1115771 | 0.39052 | 0 | 0 | 11.2135 | 8.368286
1 | 79 | 157801 | RRCM-00511 | 15 | 3904711 | 457135 | 780 | 5.93 | g/tonne |  | 1.56208 | 20770.09 | 16139.63 | 52011.69 | 585.2221 | 24909.6 | 39448.1 | 19074.11 | 55844.36 | 13.44505 | 2774.924 | 76.03982 | 45.30032 | 531.8325 | 24134.136 | 9.595634 | 22.87331 | 15.67659 | 74.36617 | 17.0713 | 2.622063 | 56.17909 | 17.62919 | 95.84477 | 1257.4744 | 13.55662 | 18.41023 | 0 | 7.475669 | 0 | 0.2789429 | 0 | 0.1115771 | 0.05578857 | 1.059983 | 0 | 4.128354 | 532.3345 | 19.47021 | 42.4551 | 4.965183 | 19.47021 | 3.570469 | 0.78104 | 3.403103 | 0.5578857 | 3.179949 | 0.6136743 | 1.841023 | 0.2789429 | 1.841023 | 0.2789429 | 0.5578857 | 0.2231543 | 3.12416 | 0 | 0 | 0 | 0.2789429 | 0.39052 | 0 | 0.05578857 | 12.38506 | 8.368286
1 | 79 | 157801 | RRCM-00511 | 15 | 3904711 | 457135 | 780 | 5.93 | g/tonne |  | 1.227349 | 20792.4 | 15788.17 | 51063.28 | 656.0736 | 26399.152 | 45919.57 | 18672.43 | 57685.38 | 13.89135 | 2703.514 | 75.14721 | 43.18035 | 520.6747 | 25445.17 | 9.37248 | 20.13967 | 15.17449 | 68.61994 | 16.95973 | 3.179949 | 61.86953 | 19.63758 | 101.8141 | 1220.096 | 13.22189 | 18.35444 | 0 | 6.917783 | 0 | 0.05578857 | 0 | 0.2231543 | 0 | 1.115771 | 0.1115771 | 4.072566 | 559.5594 | 19.74915 | 42.62247 | 5.020971 | 20.30704 | 3.960989 | 0.8368286 | 3.570469 | 0.5578857 | 3.291526 | 0.6694629 | 1.841023 | 0.2789429 | 1.841023 | 0.2789429 | 0.5578857 | 0.2231543 | 3.068371 | 0 | 0.05578857 | 0 | 0.1115771 | 0.39052 | 0 | 0 | 12.66401 | 8.368286
1 | 79 | 157802 | RRCM-00513 | 20 | 3904711 | 457135 | 780 | 7.52 | g/tonne |  | 2.149721 | 23263.72 | 14248.91 | 43349.59 | 616.8765 | 18917.54 | 69445.34 | 14323.68 | 75146.77 | 11.1692 | 2176.359 | 74.72617 | 40.47083 | 450.0862 | 21090.63 | 7.944621 | 20.14195 | 4.860239 | 68.18354 | 14.48725 | 2.850717 | 50.89231 | 8.69235 | 77.53016 | 2107.661 | 12.75813 | 14.11339 | 0 | 6.589362 | 0 | 0.1401992 | 0 | 0.1401992 | 0 | 0.7477291 | 0 | 3.177848 | 474.3406 | 17.61837 | 37.62012 | 4.439641 | 17.5249 | 3.50498 | 0.7477291 | 3.318048 | 0.5140637 | 3.037649 | 0.6075299 | 1.729123 | 0.2803984 | 1.729123 | 0.2336653 | 0.4205976 | 0.1869323 | 2.850717 | 0 | 0 | 0 | 0.2336653 | 0.5607968 | 0 | 0 | 10.04761 | 9.860677
1 | 79 | 157802 | RRCM-00513 | 20 | 3904711 | 457135 | 780 | 7.52 | g/tonne |  | 3.738645 | 23950.7 | 14655.49 | 45111.43 | 520.139 | 21258.87 | 70426.73 | 14641.47 | 76922.63 | 11.3094 | 2209.072 | 75.8945 | 40.93817 | 454.4323 | 21025.21 | 7.944621 | 20.04849 | 4.906972 | 69.2584 | 13.41239 | 1.588924 | 47.94813 | 8.22502 | 75.14677 | 2054.853 | 12.38426 | 14.34705 | 0 | 6.308964 | 0.04673307 | 0.1869323 | 0 | 0.1401992 | 0 | 0.6075299 | 0.09346613 | 2.990916 | 472.004 | 17.57163 | 37.66685 | 4.392908 | 17.61837 | 3.318048 | 0.7477291 | 3.271315 | 0.5140637 | 2.89745 | 0.6075299 | 1.635657 | 0.2803984 | 1.635657 | 0.2803984 | 0.3738645 | 0.1401992 | 2.617052 | 0 | 0 | 0 | 0.1869323 | 0.4673307 | 0 | 0 | 11.029 | 9.767211
1 | 79 | 157802 | RRCM-00513 | 20 | 3904711 | 457135 | 780 | 7.52 | g/tonne |  | 0.2803984 | 25072.29 | 15015.33 | 45303.03 | 538.3649 | 20501.8 | 69772.47 | 14954.58 | 80100.47 | 12.71139 | 2279.639 | 74.44577 | 40.33064 | 450.46 | 22086.05 | 7.897888 | 19.62789 | 12.52446 | 72.38952 | 15.93598 | 3.177848 | 48.27526 | 12.66466 | 80.28741 | 2039.898 | 12.2908 | 14.62745 | 0 | 5.981832 | 0.04673307 | 0.1401992 | 0 | 0.1869323 | 0 | 0.6542629 | 0 | 2.990916 | 500.5111 | 17.43143 | 37.94725 | 4.346175 | 17.61837 | 3.411514 | 0.7477291 | 3.131115 | 0.5140637 | 2.89745 | 0.5607968 | 1.635657 | 0.2336653 | 1.68239 | 0.2803984 | 0.3738645 | 0.1401992 | 2.430119 | 0 | 0 | 0 | 0.3271315 | 0.4673307 | 0 | 0 | 11.63653 | 9.813944
1 | 104 | 157781 | RRCM-00515 | 5 | 3904336 | 456328 | 778 | 4.53 | g/tonne |  | 1.64728 | 13385.67 | 16033.52 | 65342.1 | 742.4961 | 14605.88 | 25697.57 | 21164.5 | 40285.14 | 15.00855 | 3041.977 | 90.35635 | 56.06852 | 681.4858 | 30810.23 | 11.53096 | 30.0171 | 23.73303 | 109.0255 | 20.56049 | 4.270725 | 48.80829 | 10.6158 | 110.7338 | 517.1238 | 14.7035 | 11.95803 | 0 | 7.260233 | 0.06101036 | 0.6101036 | 0 | 0 | 0 | 1.159197 | 0 | 4.697798 | 646.7099 | 23.36697 | 47.83213 | 5.612954 | 22.63485 | 4.575777 | 0.9151555 | 4.087694 | 0.6101036 | 3.721632 | 0.7321244 | 2.074352 | 0.3050518 | 2.135363 | 0.3050518 | 0.2440415 | 0.1220207 | 2.257383 | 0 | 0 | 0 | 0.2440415 | 0.2440415 | 0 | 0 | 12.62915 | 8.29741
1 | 104 | 157781 | RRCM-00515 | 5 | 3904336 | 456328 | 778 | 4.53 | g/tonne |  | 4.514767 | 12525.43 | 15697.97 | 64365.93 | 757.7487 | 12647.45 | 25459.62 | 21359.73 | 40663.41 | 16.77785 | 3144.474 | 92.67474 | 57.41075 | 704.0596 | 30480.78 | 11.775 | 30.74922 | 23.91606 | 113.4793 | 19.27928 | 3.538601 | 52.28588 | 2.806477 | 111.4659 | 539.2706 | 15.43562 | 13.48329 | 0 | 7.626296 | 0.06101036 | 0.1830311 | 0 | 0.06101036 | 0 | 1.220207 | 0 | 4.941839 | 643.6593 | 22.69586 | 49.72345 | 5.856995 | 23.67202 | 4.636788 | 0.9761658 | 4.209715 | 0.6101036 | 3.843653 | 0.7321244 | 2.196373 | 0.3050518 | 2.135363 | 0.3050518 | 0.2440415 | 0.1830311 | 2.379404 | 0 | 0 | 0 | 0.4270725 | 0.2440415 | 0 | 0 | 14.64249 | 8.480441
1 | 104 | 157781 | RRCM-00515 | 5 | 3904336 | 456328 | 778 | 4.53 | g/tonne |  | 1.891321 | 13080.62 | 13818.85 | 57209.42 | 870.0078 | 15301.4 | 30724.82 | 19444 | 40748.82 | 15.80168 | 2821.119 | 85.84158 | 53.75013 | 668.0635 | 31444.74 | 11.40894 | 29.22396 | 22.02474 | 112.3201 | 20.13342 | 2.867487 | 50.57759 | 18.42513 | 112.137 | 533.7797 | 15.3136 | 13.84935 | 0 | 7.687306 | 0 | 0.2440415 | 0 | 0.06101036 | 0 | 1.159197 | 0 | 4.636788 | 653.421 | 22.02474 | 47.83213 | 5.673964 | 22.08575 | 4.392746 | 0.9761658 | 3.965674 | 0.6101036 | 3.782643 | 0.7321244 | 2.135363 | 0.3050518 | 2.074352 | 0.3050518 | 0.3050518 | 0.1830311 | 2.562435 | 0 | 0 | 0 | 0.06101036 | 0.1830311 | 0 | 0 | 14.45946 | 8.053368
1 | 104 | 157782 | RRCM-00517 | 10 | 3904336 | 456328 | 778 | 2.98 | g/tonne |  | 1.627894 | 16104.92 | 17407.24 | 57762.17 | 654.5257 | 7471.472 | 21145.78 | 21112.1 | 29453.65 | 15.04399 | 3258.033 | 89.70257 | 65.84551 | 707.8532 | 30436 | 12.01274 | 30.59318 | 20.09607 | 88.29922 | 20.03994 | 3.929399 | 59.16553 | 20.60128 | 115.0191 | 362.1222 | 16.11054 | 14.48264 | 0 | 6.399307 | 0.05613428 | 2.413774 | 0 | 0 | 0.05613428 | 1.17882 | 0 | 5.052085 | 701.1171 | 23.63253 | 50.91379 | 5.950233 | 23.68866 | 4.771413 | 1.122686 | 4.490742 | 0.6736113 | 4.041668 | 0.8420141 | 2.245371 | 0.3368057 | 2.301505 | 0.3368057 | 0.3929399 | 0.2806714 | 3.255788 | 0 | 0.05613428 | 0 | 3.255788 | 0.2245371 | 0 | 0 | 12.57408 | 13.13542
1 | 104 | 157782 | RRCM-00517 | 10 | 3904336 | 456328 | 778 | 2.98 | g/tonne |  | 2.469908 | 15678.3 | 18260.48 | 61186.36 | 788.6866 | 6904.516 | 22998.21 | 21858.69 | 30166.56 | 16.44734 | 3303.502 | 92.11635 | 68.82062 | 702.8011 | 30379.87 | 12.01274 | 31.82813 | 19.02952 | 90.99366 | 19.53473 | 3.087385 | 56.13428 | 8.869216 | 112.6615 | 343.8224 | 16.61575 | 14.20197 | 0 | 6.006368 | 0 | 2.975117 | 0 | 0 | 0.05613428 | 0.9542827 | 0.2806714 | 4.322339 | 698.3104 | 23.35186 | 51.19446 | 6.006368 | 24.64295 | 4.715279 | 1.122686 | 4.322339 | 0.617477 | 3.873265 | 0.7858799 | 2.301505 | 0.3368057 | 2.245371 | 0.3368057 | 0.3368057 | 0.1684028 | 2.638311 | 0 | 0.1122686 | 0 | 3.480325 | 0.2245371 | 0 | 0 | 14.03357 | 12.85475
1 | 104 | 157782 | RRCM-00517 | 10 | 3904336 | 456328 | 778 | 2.98 | g/tonne |  | 3.760996 | 17693.52 | 20550.76 | 68427.68 | 751.638 | 14611.75 | 21342.25 | 24210.71 | 29521.02 | 18.35591 | 3580.244 | 98.17885 | 72.07641 | 735.9204 | 30565.11 | 12.46181 | 31.9404 | 21.21876 | 89.47804 | 21.33102 | 3.929399 | 58.66032 | 16.0544 | 112.1563 | 345.1135 | 17.73843 | 14.25811 | 0 | 5.38889 | 0 | 2.638311 | 0 | 0 | 0.05613428 | 0.8981484 | 0 | 4.210071 | 691.0129 | 24.69908 | 53.60823 | 6.399307 | 25.59723 | 4.939816 | 1.122686 | 4.659145 | 0.7297456 | 4.210071 | 0.8420141 | 2.35764 | 0.3929399 | 2.35764 | 0.3368057 | 0.2245371 | 0.1684028 | 2.35764 | 0 | 0 | 0 | 2.975117 | 0.2245371 | 0 | 0 | 14.70718 | 13.52836
1 | 104 | 157783 | RRCM-00519 | 15 | 3904336 | 456328 | 778 | 4.55 | g/tonne |  | 1.58924 | 19296.02625 | 16812.84 | 53491.18 | 795.9445 | 8754.065 | 28407.67 | 17249.88 | 72773.96 | 11.9193 | 2769.251 | 75.15782 | 62.04659 | 680.7246 | 23030.74 | 10.26384375 | 27.94414 | 11.9193 | 62.17903 | 13.30989 | 1.98655 | 25.16297 | 13.11123 | 68.86708 | 560.6045 | 14.4356 | 14.56804 | 0 | 4.304193 | 0 | 2.714952 | 0 | 0.06621835 | 0.06621835 | 0.5959651 | 0 | 3.112262 | 409.5605 | 19.46819 | 43.50545 | 5.098813 | 20.59391 | 4.1055375 | 0.9270569 | 3.906882 | 0.5959651 | 3.377136 | 0.6621835 | 1.98655 | 0.3310917 | 2.05276875 | 0.3310917 | 0.3310917 | 0.1324367 | 1.98655 | 0 | 0 | 0 | 2.38386 | 0.2648734 | 0 | 0 | 10.4625 | 10.33006
1 | 104 | 157783 | RRCM-00519 | 15 | 3904336 | 456328 | 778 | 4.55 | g/tonne |  | 3.112262 | 16753.24 | 17071.09 | 54590.41 | 731.0505 | 9667.879 | 25302.03 | 17852.47 | 68337.33 | 13.97207 | 2848.051 | 77.01194 | 63.03987 | 676.7515 | 22792.35 | 10.13141 | 28.93742 | 12.6477 | 61.38441 | 14.03829 | 2.781171 | 26.28868 | 9.932752 | 71.71447 | 556.6976 | 14.23694 | 14.89913 | 0 | 4.436629 | 0 | 2.582516 | 0 | 0.06621835 | 0 | 0.7284018 | 0 | 3.046044 | 440.6169 | 19.46819 | 43.17436 | 5.032594 | 21.12365 | 3.906882 | 0.9270569 | 3.840664 | 0.5959651 | 3.377136 | 0.7284018 | 1.98655 | 0.2648734 | 2.05276875 | 0.3310917 | 0.2648734 | 0.1324367 | 1.920332 | 0 | 0.06621835 | 0 | 2.516297 | 0.2648734 | 0 | 0 | 11.52199 | 10.26384375
1 | 104 | 157783 | RRCM-00519 | 15 | 3904336 | 456328 | 778 | 4.55 | g/tonne |  | 2.38386 | 17766.38 | 15938.76 | 51153.67 | 677.4136875 | 11382.93 | 32003.33 | 16958.52 | 70853.63 | 12.78014 | 2798.387 | 73.96589 | 59.9276 | 662.1835 | 23805.5 | 9.734097 | 26.02381 | 11.52199 | 55.35854 | 15.09778 | 2.185205 | 23.30886 | 3.774446 | 80.72016 | 524.3169 | 14.56804 | 14.63425 | 0 | 5.098813 | 0 | 2.516297 | 0 | 0 | 0 | 0.4635284 | 0 | 2.781171 | 491.605 | 19.60063 | 43.70411 | 5.165031 | 20.79256 | 4.171756 | 0.9270569 | 3.840664 | 0.5959651 | 3.575791 | 0.7284018 | 2.05276875 | 0.2648734 | 2.05276875 | 0.2648734 | 0.2648734 | 0.06621835 | 1.58924 | 0 | 0.06621835 | 0 | 2.516297 | 0.2648734 | 0 | 0 | 11.85308 | 10.39628
1 | 104 | 157784 | RRCM-00523 | 20 | 3904336 | 456328 | 778 | 4.34 | g/tonne |  | 2.022555 | 17596.22 | 7949.252 | 63557.25 | 504.1677 | 4700.907 | 9352.783 | 19012.01 | 27139.01 | 9.622457 | 2973.768 | 62.6379 | 42.41236 | 376.5629 | 17755.58 | 6.128953 | 19.67394 | 7.967639 | 34.38343 | 13.91272 | 2.206423 | 17.83525 | 7.232165 | 66.7443 | 375.0919 | 13.66757 | 9.070851 | 0.3064477 | 3.738661 | 0.1838686 | 1.34837 | 1.34837 | 0.7354744 | 0.06128953 | 0.919343 | 0 | 1.716107 | 799.8284 | 21.14489 | 45.35425 | 5.638637 | 22.861 | 4.474136 | 1.225791 | 3.92253 | 0.6741849 | 3.554793 | 0.8580535 | 2.083844 | 0.4290267 | 2.083844 | 0.4290267 | 0.5516058 | 0.2451581 | 1.838686 | 0.06128953 | 0.1838686 | 0.06128953 | 0.7967639 | 1.34837 | 0.1838686 | 0.1838686 | 14.58691 | 6.067664
1 | 104 | 157784 | RRCM-00523 | 20 | 3904336 | 456328 | 778 | 4.34 | g/tonne |  | 1.34837 | 18742.34 | 8831.822 | 69134.59 | 541.922 | 4627.973 | 10468.25 | 20213.29 | 28150.28 | 9.806325 | 3142.314 | 63.74111 | 45.72199 | 388.1466 | 18307.18 | 6.61927 | 20.59328 | 8.457956 | 38.79627 | 14.40304 | 2.57416 | 15.8127 | 6.741849 | 67.78622 | 365.8985 | 14.95465 | 10.41922 | 0.2451581 | 3.616082 | 0.1838686 | 1.532238 | 1.164501 | 0.6741849 | 0.1225791 | 0.7967639 | 0.06128953 | 1.838686 | 814.5379 | 21.94165 | 46.94778 | 5.883795 | 23.65776 | 4.596715 | 1.225791 | 4.290267 | 0.6741849 | 3.861241 | 0.7967639 | 2.145134 | 0.4290267 | 2.267713 | 0.4290267 | 0.6128953 | 0.2451581 | 1.593528 | 0.06128953 | 0.06128953 | 0 | 1.225791 | 1.225791 | 0 | 0.1838686 | 16.79333 | 6.374111
1 | 104 | 157784 | RRCM-00523 | 20 | 3904336 | 456328 | 778 | 4.34 | g/tonne |  | 2.696739 | 18650.4 | 8807.306 | 69073.3 | 635.5725 | 3801.177 | 11798.24 | 20758.76 | 27758.03 | 10.97083 | 3220.765 | 66.68301 | 45.35425 | 389.495 | 18264.28 | 6.741849 | 20.96102 | 10.66438 | 38.30596 | 14.6482 | 3.370924 | 20.10297 | 13.29983 | 68.27654 | 369.0856 | 15.93528 | 10.84825 | 0.2451581 | 3.187056 | 0.1225791 | 1.532238 | 1.34837 | 0.3677372 | 0.06128953 | 0.7354744 | 0 | 1.716107 | 799.8284 | 23.35131 | 49.03163 | 6.006374 | 24.76097 | 4.780584 | 1.28708 | 4.596715 | 0.7967639 | 3.799951 | 0.919343 | 2.329002 | 0.4290267 | 2.267713 | 0.4903163 | 0.6128953 | 0.1838686 | 1.654817 | 0 | 0.1225791 | 0 | 0.8580535 | 1.164501 | 0 | 0.1838686 | 16.91591 | 6.435401
1 | 83 | 157803 | RRCM-00525 | 5 | 3903497 | 456314 | 779 | 3.39 | g/tonne |  | 4.40016 | 16932.04 | 15406.27 | 68345.34 | 957.1776 | 13366.2 | 22406.53 | 22783.68 | 36732.76 | 13.94336 | 3253.261 | 88.0032 | 54.57341 | 687.4535 | 28989.62 | 11.08612 | 46.85884 | 19.31499 | 90.46043 | 19.65786 | 4.000145 | 38.00138 | 7.085972 | 101.8894 | 556.3631 | 16.57203 | 14.22909 | 0.1714348 | 14.74339 | 0.05714493 | 0.6285943 | 1.485768 | 0.5143044 | 0.05714493 | 1.200044 | 0 | 4.17158 | 576.0209 | 24.2866 | 51.43044 | 6.114508 | 24.62947 | 4.971609 | 1.085754 | 4.40016 | 0.7428841 | 4.05729 | 0.857174 | 2.342942 | 0.4000145 | 2.400087 | 0.4000145 | 0.857174 | 0.2857247 | 2.171507 | 0 | 0.05714493 | 0 | 0.4000145 | 1.657203 | 0 | 0.1714348 | 18.22923 | 6.000218
1 | 83 | 157803 | RRCM-00525 | 5 | 3903497 | 456314 | 779 | 3.39 | g/tonne |  | 2.000073 | 17069.19 | 14720.53 | 65888.11 | 749.1701 | 9411.77 | 22315.1 | 22280.81 | 35938.45 | 15.08626 | 3198.402 | 86.28885 | 54.91628 | 668.5957 | 29338.21 | 11.3147 | 46.45883 | 18.45781 | 88.57465 | 19.94358 | 3.428696 | 39.94431 | 8.68603 | 105.0324 | 545.4484 | 15.88629 | 15.37199 | 0.1714348 | 14.28623 | 0.1142899 | 0.6857392 | 1.485768 | 0.5714493 | 0.05714493 | 1.142899 | 0 | 4.114435 | 588.0214 | 23.48657 | 50.68756 | 6.114508 | 24.00087 | 4.800174 | 1.028609 | 4.343015 | 0.7428841 | 4.114435 | 0.8000291 | 2.285797 | 0.4000145 | 2.228652 | 0.4000145 | 1.028609 | 0.2285797 | 1.885783 | 0 | 0.1142899 | 0 | 0.6857392 | 1.600058 | 0 | 0.1714348 | 20.40074 | 6.114508
1 | 83 | 157803 | RRCM-00525 | 5 | 3903497 | 456314 | 779 | 3.39 | g/tonne |  | 2.285797 | 16320.59 | 15177.69 | 67259.59 | 1080.611 | 10120.37 | 26218.095 | 22417.96 | 35115.56 | 13.4862 | 3100.684 | 85.48882 | 55.71631 | 672.0244 | 28269.6 | 10.97183 | 47.08742 | 20.51503 | 90.74615 | 17.88636 | 3.314406 | 37.2585 | 13.60049 | 100.9751 | 535.5052 | 15.60057 | 16.17202 | 0.1142899 | 14.00051 | 0.1142899 | 0.5714493 | 1.028609 | 0.4000145 | 0.05714493 | 1.314333 | 0 | 3.943 | 562.9919 | 23.08655 | 49.88753 | 5.771638 | 23.20084 | 4.51445 | 1.028609 | 4.228725 | 0.6857392 | 3.885855 | 0.8000291 | 2.171507 | 0.4000145 | 2.171507 | 0.4000145 | 0.8000291 | 0.2285797 | 1.771493 | 0 | 0.1142899 | 0 | 0.6857392 | 1.600058 | 0 | 0.1142899 | 20.00073 | 5.828783
1 | 83 | 157804 | RRCM-00527 | 5 | 3903497 | 456314 | 779 | 2.84 | g/tonne |  | 3.031558 | 18674.39 | 15028.95 | 68156.99 | 923.1093 | 13482.85 | 26670.13 | 23176.26 | 37098.69 | 12.95991 | 3234.672 | 97.16142 | 53.27962 | 689.9067 | 29807.79 | 10.91361 | 33.34713 | 21.14511 | 189.92708 | 19.55355 | 3.713658 | 40.16814 | 10.53466 | 103.8308 | 520.8974 | 14.55148 | 14.77884 | 0.1515779 | 14.32411 | 0.1515779 | 0.4547336 | 0.9094673 | 0.4547336 | 0.07578894 | 0.9094673 | 0 | 4.395758 | 594.0337 | 22.20616 | 47.74703 | 5.608381 | 21.903 | 4.395758 | 0.9852562 | 4.092603 | 0.6821004 | 3.941025 | 0.8336783 | 2.12209 | 0.3789447 | 2.12209 | 0.3789447 | 0.9094673 | 0.2273668 | 2.12209 | 0 | 0.1515779 | 0 | 0.4547336 | 1.591568 | 0 | 0.07578894 | 17.50724 | 5.608381
1 | 83 | 157804 | RRCM-00527 | 5 | 3903497 | 456314 | 779 | 2.84 | g/tonne |  | 3.031558 | 19538.39 | 16052.1 | 72863.49 | 922.3514 | 9814.668 | 23464.26 | 24441.93 | 36689.43 | 14.24832 | 3378.671 | 100.6477 | 52.59752 | 708.475 | 29034.74 | 11.74729 | 32.96819 | 21.37248 | 213.8006 | 20.00828 | 3.789447 | 35.6208 | 12.73254 | 100.7235 | 514.7585 | 15.68831 | 15.15779 | 0.07578894 | 14.93042 | 0.1515779 | 0.5305226 | 0.9094673 | 0.3789447 | 0.07578894 | 0.9094673 | 0.1515779 | 4.092603 | 578.5728 | 22.81247 | 48.95965 | 5.835748 | 23.57036 | 4.471547 | 0.9852562 | 4.092603 | 0.6821004 | 3.941025 | 0.8336783 | 2.273668 | 0.3789447 | 2.12209 | 0.3789447 | 0.6821004 | 0.3031558 | 1.970512 | 0 | 0.07578894 | 0 | 0.3789447 | 1.43999 | 0 | 0.1515779 | 18.87145 | 5.68417
1 | 83 | 157804 | RRCM-00527 | 5 | 3903497 | 456314 | 779 | 2.84 | g/tonne |  | 1.212623 | 20046.17 | 15263.89 | 69452.98 | 1058.771 | 14468.11 | 28201.06 | 23183.84 | 36424.16 | 14.55148 | 3266.503 | 97.76773 | 53.12805 | 685.2836 | 28860.43 | 11.06519 | 31.30083 | 20.76617 | 196.4449 | 19.78091 | 3.941025 | 35.39343 | 12.3536 | 99.51088 | 511.1206 | 15.83989 | 16.52199 | 0.07578894 | 14.09674 | 0.07578894 | 0.5305226 | 0.8336783 | 0.5305226 | 0 | 1.061045 | 0 | 3.941025 | 564.4002 | 23.64615 | 49.79333 | 5.911537 | 23.87352 | 4.850492 | 1.136834 | 4.319969 | 0.6821004 | 3.941025 | 0.8336783 | 2.349457 | 0.3789447 | 2.349457 | 0.3789447 | 0.8336783 | 0.2273668 | 1.894723 | 0 | 0.07578894 | 0 | 0.2273668 | 1.43999 | 0 | 0.07578894 | 19.32618 | 5.911537
1 | 83 | 157805 | RRCM-00529 | 10 | 3903497 | 456314 | 779 | 4.96 | g/tonne |  | 3.881785 | 25352.91 | 19596.95 | 64413.38 | 1008.051 | 10680.98 | 39193.9 | 22975.32 | 40892.18 | 13.82886 | 3329.844 | 91.46457 | 53.61716 | 719.9499 | 27979.18 | 11.82731 | 28.99208 | 21.47113 | 85.8845 | 16.7402 | 2.790033 | 60.83486 | 11.03883 | 95.04309 | 1052.328 | 14.678 | 17.71065 | 0.0606529 | 44.33727 | 0.1213058 | 0.6671819 | 0.9704464 | 0.4245703 | 0.0606529 | 1.152405 | 0 | 3.76048 | 537.4453 | 22.25961 | 48.27971 | 5.640719 | 23.29071 | 4.306356 | 1.031099 | 3.821133 | 0.6671819 | 3.699827 | 0.7884877 | 2.183504 | 0.3639174 | 2.122851 | 0.3639174 | 0.9097935 | 0.2426116 | 3.578521 | 0 | 0.0606529 | 0 | 0.5458761 | 1.940893 | 0 | 0.0606529 | 15.04192 | 9.583158
1 | 83 | 157805 | RRCM-00529 | 10 | 3903497 | 456314 | 779 | 4.96 | g/tonne |  | 2.850686 | 25425.69 | 19348.27 | 64534.68 | 1090.539 | 7023.605 | 39187.84 | 23278.58 | 41086.27 | 13.82886 | 3378.366 | 90.0089 | 53.07129 | 718.1303 | 29265.02 | 11.5847 | 29.41666 | 20.92525 | 85.58124 | 17.83195 | 3.699827 | 61.25943 | 15.46649 | 91.70718 | 1019.575 | 15.16322 | 18.25652 | 0 | 43.60943 | 0.1819587 | 1.395017 | 0.9097935 | 0.3639174 | 0.0606529 | 1.152405 | 0 | 3.517868 | 527.8015 | 22.86614 | 49.49276 | 5.822678 | 23.41202 | 4.548967 | 0.9704464 | 4.306356 | 0.6671819 | 3.821133 | 0.7884877 | 2.122851 | 0.3639174 | 2.183504 | 0.3639174 | 0.8491406 | 0.1819587 | 3.578521 | 0 | 0.1213058 | 0 | 0.606529 | 1.940893 | 0 | 0 | 17.16477 | 9.825769
1 | 83 | 157805 | RRCM-00529 | 10 | 3903497 | 456314 | 779 | 4.96 | g/tonne |  | 2.244157 | 25813.87 | 19979.06 | 66414.92 | 1012.903 | 8406.492 | 40024.85 | 24073.13 | 40582.85 | 13.10103 | 3512.409 | 90.97935 | 56.95307 | 746.0306 | 28064.1 | 11.94862 | 29.71992 | 22.07765 | 85.52059 | 17.8926 | 3.578521 | 56.04328 | 10.91752 | 93.89068 | 1035.345 | 14.13213 | 19.40893 | 0 | 45.61098 | 0.1213058 | 0.7884877 | 0.6671819 | 0.4245703 | 0.0606529 | 1.213058 | 0.4852232 | 3.699827 | 523.2525 | 21.34982 | 46.94534 | 5.519414 | 22.62353 | 4.306356 | 1.031099 | 4.003091 | 0.606529 | 3.517868 | 0.7278348 | 2.001546 | 0.3032645 | 2.001546 | 0.3032645 | 0.7278348 | 0.2426116 | 3.821133 | 0 | 0.1213058 | 0 | 0.3639174 | 1.88024 | 0 | 0 | 16.61889 | 9.279893
1 | 83 | 157806 | RRCM-00531 | 15 | 3903497 | 456314 | 779 | 6.92 | g/tonne |  | 3.33265 | 29909.12 | 19188.16 | 66653 | 764.2501 | 6580.572 | 58745.02 | 22018.09 | 54915.3 | 11.57955 | 3250.746 | 113.4796 | 74.33505 | 586.8854 | 26632.96 | 11.07118 | 35.41647 | 18.92268 | 84.16354 | 16.04191 | 3.502107 | 53.03998 | 21.69047 | 81.39575 | 499.7281 | 12.42683 | 18.97916 | 0 | 25.07961 | 0.1129712 | 0.4518848 | 0.7343128 | 0.5083704 | 0.0564856 | 1.129712 | 0 | 2.767794 | 477.0209 | 18.8097 | 41.34746 | 4.970733 | 19.76996 | 3.728049 | 0.847284 | 3.502107 | 0.564856 | 3.33265 | 0.6778272 | 1.807539 | 0.282428 | 1.864025 | 0.282428 | 0.7907984 | 0.1694568 | 2.372395 | 0 | 0.0564856 | 0 | 0.2259424 | 2.033482 | 0 | 0.0564856 | 13.16114 | 9.659037
1 | 83 | 157806 | RRCM-00531 | 15 | 3903497 | 456314 | 779 | 6.92 | g/tonne |  | 3.106708 | 28480.04 | 18787.11 | 64788.98 | 898.6859 | 5874.502 | 62190.64 | 21509.72 | 54757.14 | 12.59629 | 3254.135 | 114.6093 | 76.19907 | 595.9231 | 26791.12 | 11.69252 | 35.52944 | 19.9959 | 84.05057 | 15.75948 | 2.598337 | 60.27013 | 6.834757 | 82.92086 | 513.2281 | 12.37035 | 19.6005 | 0 | 26.6612 | 0.1129712 | 0.3389136 | 0.7343128 | 0.564856 | 0.0564856 | 1.186198 | 0.9602552 | 3.050222 | 485.1548 | 19.26159 | 41.79934 | 4.857761 | 20.22184 | 3.671564 | 0.847284 | 3.445621 | 0.564856 | 3.106708 | 0.6778272 | 1.807539 | 0.282428 | 1.864025 | 0.282428 | 0.847284 | 0.2259424 | 2.993737 | 0 | 0.0564856 | 0 | 2.146453 | 2.202938 | 0 | 0.0564856 | 14.74274 | 9.88498
1 | 83 | 157806 | RRCM-00531 | 15 | 3903497 | 456314 | 779 | 6.92 | g/tonne |  | 2.372395 | 28965.81 | 17369.32 | 60722.02 | 897.5561 | 4712.029 | 65297.35 | 20526.87 | 54644.17 | 11.35361 | 3113.486 | 113.0277 | 73.43128 | 588.0151 | 26734.63 | 11.12766 | 34.85161 | 18.8097 | 83.5422 | 15.25111 | 3.445621 | 57.72828 | 6.100445 | 81.5652 | 514.9792 | 12.25737 | 20.67373 | 0 | 26.09635 | 0.1129712 | 1.129712 | 0.4518848 | 0.6778272 | 0 | 1.073226 | 0 | 2.82428 | 475.8347 | 18.69673 | 40.55666 | 4.801276 | 19.2051 | 3.784535 | 0.7907984 | 3.445621 | 0.564856 | 3.106708 | 0.6213416 | 1.694568 | 0.282428 | 1.92051 | 0.2259424 | 0.7907984 | 0.1694568 | 2.993737 | 0 | 0 | 0 | 0.1694568 | 1.976996 | 0 | 0.0564856 | 15.02517 | 9.88498
1 | 83 | 157807 | RRCM-00533 | 20 | 3903497 | 456314 | 779 | 6.23 | g/tonne |  | 2.533046 | 23969.48 | 13377.92 | 60149.1 | 785.2441 | 6190.935 | 38467.95 | 20603.54 | 45895.35 | 11.03377 | 2726.673 | 104.7135 | 39.15487 | 491.5826 | 21857.18 | 9.015925 | 20.1785 | 15.32707 | 70.53888 | 15.71347 | 2.404247 | 86.55288 | 8.930059 | 75.60497 | 531.9396 | 12.92283 | 19.96383 | 0 | 14.98361 | 0.08586595 | 0.8586595 | 0.3434638 | 0.7298606 | 0.04293298 | 0.7727936 | 0.04293298 | 2.490113 | 528.5049 | 18.71878 | 40.31406 | 4.808493 | 19.70624 | 3.778102 | 0.9445255 | 3.563437 | 0.5581287 | 3.048241 | 0.6439946 | 1.846118 | 0.2575979 | 1.760252 | 0.2575979 | 0.6010617 | 0.1717319 | 2.103716 | 0 | 0.04293298 | 0 | 1.116257 | 1.15919 | 0 | 0.04293298 | 11.67777 | 13.35216
1 | 83 | 157807 | RRCM-00533 | 20 | 3903497 | 456314 | 779 | 6.23 | g/tonne |  | 2.704777 | 23771.99 | 13656.98 | 60921.89 | 810.1453 | 5005.985 | 41992.74 | 20878.31 | 46496.41 | 10.73324 | 2714.223 | 102.8245 | 40.18527 | 495.4465 | 22368.08 | 9.273523 | 20.99423 | 14.08202 | 62.68214 | 16.1428 | 2.490113 | 94.10908 | 9.445255 | 80.41346 | 516.913 | 12.02123 | 21.20889 | 0 | 15.24121 | 0.04293298 | 0.8586595 | 0.2575979 | 0.8586595 | 0 | 0.8157265 | 0 | 2.361314 | 549.5421 | 17.77425 | 38.55381 | 4.722627 | 19.10517 | 3.735169 | 0.8586595 | 3.391705 | 0.5151957 | 3.091174 | 0.6010617 | 1.717319 | 0.2575979 | 1.717319 | 0.2575979 | 0.7298606 | 0.1717319 | 1.931984 | 0 | 0.04293298 | 0 | 2.44718 | 1.116257 | 0 | 0 | 12.75109 | 13.05162
1 | 83 | 157807 | RRCM-00533 | 20 | 3903497 | 456314 | 779 | 6.23 | g/tonne |  | 1.58852 | 23269.67 | 13678.45 | 61480.02 | 711.3994 | 6225.282 | 39214.98 | 21058.62 | 45337.22 | 11.67777 | 2770.894 | 104.2413 | 39.62714 | 495.4465 | 21985.98 | 8.887126 | 20.73663 | 14.46841 | 64.61413 | 15.02654 | 2.404247 | 91.23257 | 10.94791 | 77.53695 | 515.1957 | 12.75109 | 21.12302 | 0 | 14.85481 | 0.08586595 | 0.8157265 | 0.3005308 | 0.8157265 | 0.04293298 | 0.8157265 | 0 | 2.361314 | 533.2276 | 18.03185 | 39.36954 | 4.722627 | 19.06224 | 3.520504 | 0.8586595 | 3.477571 | 0.5151957 | 3.005308 | 0.6439946 | 1.674386 | 0.2575979 | 1.760252 | 0.2575979 | 0.5151957 | 0.1717319 | 1.974917 | 0 | 0.04293298 | 0 | 0.7727936 | 1.15919 | 0 | 0 | 12.83696 | 12.87989
1 | 84 | 157809 | RRCM-00535 | 10 | 3903096 | 456120 | 779 | 6.38 | g/tonne |  | 3.400364 | 21594.31 | 16449.76 | 55485.93 | 771.6825 | 4860.52 | 42004.49 | 18401.97 | 57166.11 | 10.04107 | 2751.894 | 93.28997 | 40.36432 | 562.8602 | 22078.36 | 9.280992 | 21.32228 | 14.40154 | 64.00684 | 14.32153 | 2.840304 | 41.36442 | 6.400684 | 74.36795 | 436.0466 | 12.56134 | 21.76233 | 0 | 3.160338 | 0.04000428 | 1.320141 | 0.2000214 | 0.2000214 | 0.04000428 | 0.8000855 | 0 | 2.480265 | 476.851 | 19.04204 | 40.76436 | 4.720505 | 19.24206 | 3.760402 | 0.8400898 | 3.520376 | 0.5200556 | 3.120334 | 0.6400684 | 1.720184 | 0.2800299 | 1.760188 | 0.2400257 | 0.720077 | 0.1600171 | 2.160231 | 0 | 0 | 0 | 0.440047 | 1.040111 | 0 | 0.04000428 | 11.96128 | 8.240881
1 | 84 | 157809 | RRCM-00535 | 10 | 3903096 | 456120 | 779 | 6.38 | g/tonne |  | 2.24024 | 22022.35 | 16177.73 | 54605.84 | 803.6859 | 4976.532 | 44884.8 | 18173.94 | 57606.16 | 14.12151 | 2672.686 | 91.04973 | 39.80426 | 556.8595 | 22034.36 | 9.000962 | 21.88234 | 15.32164 | 68.64734 | 14.32153 | 3.280351 | 41.88448 | 8.920954 | 74.20793 | 421.245 | 14.08151 | 22.20237 | 0 | 3.000321 | 0.04000428 | 0.8400898 | 0.440047 | 0.1600171 | 0.04000428 | 0.7600813 | 0 | 2.440261 | 467.25 | 20.04214 | 43.44464 | 5.160552 | 20.76222 | 3.920419 | 0.8800941 | 3.680393 | 0.5600599 | 3.240346 | 0.6800727 | 1.920205 | 0.2800299 | 1.920205 | 0.2800299 | 0.6800727 | 0.1600171 | 2.280244 | 0 | 0.04000428 | 0 | 0.440047 | 1.040111 | 0 | 0.04000428 | 13.36143 | 8.680928
1 | 84 | 157809 | RRCM-00535 | 10 | 3903096 | 456120 | 779 | 6.38 | g/tonne |  | 2.720291 | 22158.37 | 16509.77 | 56005.99 | 704.8754 | 5304.567 | 43164.615 | 18818.01 | 58046.21 | 13.28142 | 2728.692 | 93.89004 | 41.04439 | 573.2613 | 21982.35 | 9.320997 | 21.80233 | 14.80158 | 65.12696 | 14.68157 | 2.640282 | 38.96417 | 10.84116 | 75.52808 | 432.8463 | 13.68146 | 23.242485 | 0 | 3.240346 | 0 | 0.8400898 | 0.2400257 | 0.1200128 | 0 | 0.6400684 | 0 | 2.480265 | 474.8508 | 19.84212 | 42.84458 | 5.080543 | 20.12215 | 3.880415 | 0.9200984 | 3.680393 | 0.5200556 | 3.280351 | 0.6400684 | 1.800192 | 0.2800299 | 1.840197 | 0.2800299 | 0.6800727 | 0.1600171 | 2.320248 | 0 | 0.04000428 | 0 | 2.24024 | 0.9601027 | 0 | 0.04000428 | 13.60145 | 8.520911
1 | 84 | 157811 | RRCM-00539 | 20 | 3903096 | 456120 | 779 | 3.4 | g/tonne |  | 4.339178 | 18139.08 | 5458.817 | 54864.3 | 597.1629 | 7192.516 | 10420.6 | 23826.03 | 30111.26 | 6.180041 | 1612.728 | 52.4646 | 42.99731 | 274.4859 | 18217.97 | 6.048551 | 20.38099 | 7.429198 | 85.20567 | 12.8203 | 2.432569 | 26.9555 | 17.88267 | 69.29535 | 354.0375 | 10.97943 | 11.5054 | 0 | 3.221511 | 0 | 1.380647 | 0 | 0.3287256 | 0 | 5.851316 | 0 | 1.512138 | 867.1781 | 21.76163 | 44.50945 | 5.325355 | 19.98652 | 3.353001 | 0.7889414 | 2.95853 | 0.4602158 | 2.56406 | 0.5259609 | 1.380647 | 0.1972354 | 1.380647 | 0.1972354 | 0.1314902 | 0.1314902 | 3.221511 | 0 | 0.06574512 | 0 | 1.249157 | 0.3287256 | 0 | 0.1314902 | 10.51922 | 4.273433
1 | 84 | 157811 | RRCM-00539 | 20 | 3903096 | 456120 | 779 | 3.4 | g/tonne |  | 2.629805 | 18421.78 | 5337.846 | 53720.34 | 754.754 | 11071.48 | 12747.98 | 23819.46 | 30157.29 | 6.114296 | 1598.921 | 51.47843 | 43.58901 | 274.8803 | 17974.72 | 5.719825 | 20.70971 | 27.28422 | 97.36852 | 13.01753 | 2.103844 | 25.57485 | 21.43291 | 70.21579 | 355.9441 | 10.059 | 11.76838 | 0 | 3.747472 | 0.06574512 | 1.249157 | 0 | 0.1314902 | 0 | 4.667903 | 0.3287256 | 1.314902 | 873.0952 | 20.77546 | 42.47135 | 4.865139 | 19.46055 | 3.418746 | 0.7889414 | 2.95853 | 0.4602158 | 2.366824 | 0.4602158 | 1.446393 | 0.1972354 | 1.380647 | 0.1972354 | 0.1972354 | 0.06574512 | 3.155766 | 0 | 0 | 0 | 1.183412 | 0.3287256 | 0 | 0.06574512 | 11.63689 | 4.339178
1 | 84 | 157811 | RRCM-00539 | 20 | 3903096 | 456120 | 779 | 3.4 | g/tonne |  | 7.297708 | 18520.4 | 5343.106 | 53490.23 | 457.586 | 8389.077 | 10834.8 | 23780.01 | 29453.81 | 4.996629 | 1635.739 | 50.82098 | 45.1669 | 274.3544 | 17902.4 | 5.456845 | 22.02461 | 6.377276 | 81.78693 | 12.36008 | 1.643628 | 25.31187 | 7.231963 | 68.6379 | 349.6325 | 10.32198 | 11.96561 | 0 | 3.418746 | 0.06574512 | 1.249157 | 0 | 0.1314902 | 0.06574512 | 3.747472 | 0.3944707 | 1.512138 | 861.261 | 20.31524 | 41.28793 | 4.930884 | 18.73736 | 3.090021 | 0.7889414 | 2.761295 | 0.3944707 | 2.432569 | 0.5259609 | 1.380647 | 0.1972354 | 1.380647 | 0.1972354 | 0.1972354 | 0.06574512 | 3.090021 | 0 | 0.1314902 | 0 | 1.380647 | 0.2629805 | 0 | 0.06574512 | 11.70263 | 4.273433
1 | 14 | 157813 | RRCM-00541 | 5 | 3902691 | 455919 | 779 | 6.85 | g/tonne |  | 1.676495 | 12600.53642 | 13204.07462 | 51636.046 | 795.329228 | 36232.40994 | 13365.01814 | 18253.67756 | 74302.2584 | 11.1989866 | 2732.016252 | 81.142358 | 47.5453982 | 628.4173858 | 22055.96822 | 9.5895514 | 29.2380728 | 18.5085048 | 170.1977724 | 13.3449002 | 2.347093 | 48.953654 | 13.8813786 | 70.6810292 | 1773.73171 | 11.9366444 | 20.8555978 | 0 | 7.041279 | 0 | 0.0670598 | 0 | 0.0670598 | 0 | 3.5541694 | 0.335299 | 3.1518106 | 395.4516406 | 17.5026078 | 37.7546674 | 4.358887 | 17.7037872 | 3.4871096 | 0.8047176 | 3.2859302 | 0.4694186 | 2.8165116 | 0.6035382 | 1.676495 | 0.2682392 | 1.5423754 | 0.2682392 | 0.5364784 | 0.2011794 | 2.2129734 | 0 | 0 | 0 | 0.0670598 | 0.335299 | 0 | 0.0670598 | 9.9919102 | 8.7848338
1 | 14 | 157813 | RRCM-00541 | 5 | 3902691 | 455919 | 779 | 6.85 | g/tonne |  | 2.8165116 | 12211.58958 | 14022.20418 | 53788.66558 | 879.824576 | 35830.05114 | 14914.09952 | 19152.27888 | 72223.4046 | 10.6625082 | 2696.474558 | 83.3553314 | 51.300747 | 630.36212 | 21512.78384 | 10.1260298 | 28.835714 | 19.0449832 | 174.1543006 | 13.0096012 | 1.8776744 | 50.0266108 | 10.1260298 | 69.742192 | 1728.801644 | 11.6013454 | 21.7273752 | 0 | 7.4436378 | 0.0670598 | 0.0670598 | 0 | 0.1341196 | 0 | 3.2859302 | 0 | 3.2188704 | 387.6727038 | 16.8990696 | 36.9499498 | 4.2247674 | 17.3014284 | 3.2859302 | 0.8047176 | 2.8835714 | 0.4694186 | 2.8835714 | 0.5364784 | 1.6094352 | 0.2682392 | 1.676495 | 0.2682392 | 0.5364784 | 0.2011794 | 2.2129734 | 0 | 0.0670598 | 0 | 0.1341196 | 0.2682392 | 0 | 0 | 11.1319268 | 8.7848338
1 | 14 | 157813 | RRCM-00541 | 5 | 3902691 | 455919 | 779 | 6.85 | g/tonne |  | 3.4200498 | 12774.8919 | 14203.26564 | 55377.98284 | 870.436204 | 35099.09932 | 11695.22912 | 19554.63768 | 74369.3182 | 12.8754816 | 2742.74582 | 84.830647 | 49.959551 | 626.9420702 | 22532.0928 | 9.723671 | 29.4392522 | 18.3073254 | 170.8013106 | 14.1496178 | 3.017691 | 50.0936706 | 22.465033 | 69.5410126 | 1647.659286 | 12.4731228 | 22.0626742 | 0 | 7.376578 | 0 | 0.2682392 | 0 | 0 | 0 | 2.4812126 | 0.335299 | 2.8165116 | 396.2563582 | 18.106146 | 39.0288036 | 4.6271262 | 18.441445 | 3.4871096 | 0.7376578 | 3.35299 | 0.5364784 | 3.0847508 | 0.6035382 | 1.7435548 | 0.2682392 | 1.7435548 | 0.2682392 | 0.4023588 | 0.2011794 | 1.8106146 | 0 | 0 | 0 | 0.2011794 | 0.2682392 | 0 | 0 | 12.070764 | 8.9860132
1 | 14 | 157814 | RRCM-00543 | 10 | 3902691 | 455919 | 779 | 7.17 | g/tonne |  | 2.094636 | 13221.6 | 13919.81 | 54251.08 | 1063.821 | 34263.17 | 12897.88 | 18572.44 | 76105.11 | 9.330652 | 2620.199 | 85.1184 | 43.79694 | 595.321 | 22203.14 | 8.886335 | 24.5009 | 15.9954 | 71.02721 | 13.90077 | 2.094636 | 62.39477 | 12.94866 | 72.80447 | 1636.99 | 11.48876 | 18.47088 | 0 | 7.172542 | 0 | 0.06347382 | 0 | 0.06347382 | 0.06347382 | 2.665901 | 0 | 2.856322 | 406.7403 | 17.51878 | 37.51303 | 4.443168 | 17.51878 | 3.49106 | 0.7616859 | 3.237165 | 0.4443168 | 2.856322 | 0.5712644 | 1.650319 | 0.2538953 | 1.650319 | 0.2538953 | 0.4443168 | 0.1269476 | 1.840741 | 0 | 0 | 0 | 0.2538953 | 0.2538953 | 0 | 0 | 9.838443 | 8.568966
1 | 14 | 157814 | RRCM-00543 | 10 | 3902691 | 455919 | 779 | 7.17 | g/tonne |  | 2.221584 | 12320.27 | 14313.35 | 55349.17 | 1115.235 | 30746.72 | 13246.99 | 19321.43 | 69630.78 | 11.36181 | 2723.662 | 85.62619 | 43.09873 | 600.3989 | 20794.02 | 9.711495 | 25.64342 | 16.12235 | 78.51712 | 13.20256 | 2.221584 | 57.63423 | 12.18697 | 65.50499 | 1647.78 | 11.80613 | 19.54994 | 0 | 7.934228 | 0.06347382 | 0.06347382 | 0 | 0.06347382 | 0 | 2.475479 | 0 | 2.919796 | 373.4165 | 17.77267 | 37.5765 | 4.443168 | 17.96309 | 3.364113 | 0.7616859 | 3.046744 | 0.5077906 | 2.856322 | 0.5712644 | 1.650319 | 0.2538953 | 1.586846 | 0.2538953 | 0.3808429 | 0.1269476 | 1.777267 | 0 | 0 | 0 | 0.4443168 | 0.2538953 | 0 | 0 | 11.04445 | 8.63244
1 | 14 | 157814 | RRCM-00543 | 10 | 3902691 | 455919 | 779 | 7.17 | g/tonne |  | 2.729374 | 12523.39 | 13494.53 | 52607.1 | 771.8417 | 30378.57 | 15214.68 | 18807.29 | 70138.57 | 11.42529 | 2720.488 | 81.50039 | 42.33704 | 585.6095 | 20813.07 | 9.013283 | 25.13563 | 15.67803 | 114.6337 | 12.56782 | 2.285058 | 59.98276 | 13.07561 | 66.01278 | 1617.948 | 12.75824 | 19.16909 | 0 | 6.918647 | 0 | 0.1904215 | 0 | 0.1269476 | 0 | 2.031162 | 0.3173691 | 2.98327 | 363.1972 | 18.59783 | 39.48072 | 4.570115 | 18.72478 | 3.618008 | 0.8251597 | 3.300639 | 0.5077906 | 3.110217 | 0.5712644 | 1.713793 | 0.2538953 | 1.713793 | 0.2538953 | 0.4443168 | 0.1904215 | 1.967689 | 0 | 0 | 0 | 0.5077906 | 0.2538953 | 0 | 0 | 11.48876 | 8.759388
1 | 14 | 157815 | RRCM-00545 | 15 | 3902691 | 455919 | 779 | 11.52 | g/tonne |  | 4.907814 | 19809.72 | 10559.24 | 58098.11 | 988.2553 | 12894.17 | 14634.21 | 21415.92 | 45203.94 | 8.774577 | 2334.186 | 78.22758 | 44.31905 | 399.3176 | 16099.12 | 6.097587 | 28.33147 | 7.28736 | 44.61649 | 11.67465 | 2.082103 | 27.58786 | 9.369463 | 65.06572 | 754.0187 | 13.38495 | 23.05185 | 0 | 4.610371 | 0 | 1.189773 | 0 | 0.1487216 | 0 | 1.189773 | 0 | 1.710299 | 695.4968 | 20.67231 | 42.83183 | 5.205257 | 20.74667 | 3.866763 | 0.8923299 | 3.346237 | 0.5205257 | 3.123154 | 0.6692474 | 1.78466 | 0.2230825 | 1.78466 | 0.2230825 | 0.4461649 | 0.1487216 | 1.264134 | 0 | 0.07436082 | 0 | 0.9666907 | 0.2974433 | 0 | 0 | 8.774577 | 6.097587
1 | 14 | 157815 | RRCM-00545 | 15 | 3902691 | 455919 | 779 | 11.52 | g/tonne |  | 1.487216 | 19564.33 | 10648.47 | 59139.16 | 878.9449 | 8410.209 | 10968.22 | 21884.39 | 44006.73 | 10.11307 | 2410.778 | 81.72254 | 48.40889 | 408.7614 | 15675.26 | 6.543752 | 28.852 | 9.815628 | 47.96273 | 13.01314 | 2.305185 | 27.88531 | 11.74901 | 62.90925 | 764.4292 | 12.93878 | 24.83651 | 0 | 5.205257 | 0 | 1.115412 | 0 | 0.2230825 | 0.07436082 | 1.487216 | 0.2230825 | 1.78466 | 691.8531 | 20.15178 | 41.9395 | 5.056536 | 20.22614 | 3.792402 | 0.8923299 | 3.494959 | 0.5205257 | 3.048794 | 0.5948866 | 1.710299 | 0.2974433 | 1.78466 | 0.2230825 | 0.5205257 | 0.1487216 | 1.338495 | 0 | 0.07436082 | 0 | 1.041051 | 0.2230825 | 0 | 0 | 9.666907 | 6.171948
1 | 14 | 157815 | RRCM-00545 | 15 | 3902691 | 455919 | 779 | 11.52 | g/tonne |  | 3.271876 | 20523.59 | 10544.36 | 58276.58 | 657.424 | 10090.76 | 11615.16 | 22211.58 | 45278.3 | 10.70796 | 2405.573 | 78.07886 | 44.54213 | 398.7227 | 16099.12 | 6.841196 | 26.10065 | 9.295103 | 48.18581 | 13.16187 | 2.379546 | 26.69553 | 20.44923 | 66.18113 | 744.3518 | 13.45931 | 25.35704 | 0 | 4.312928 | 0 | 1.264134 | 0 | 0.1487216 | 0 | 1.189773 | 0.1487216 | 1.710299 | 713.6408 | 20.74667 | 43.20364 | 5.130897 | 20.89539 | 3.941124 | 0.8923299 | 3.569319 | 0.5205257 | 3.197515 | 0.6692474 | 1.710299 | 0.2974433 | 1.710299 | 0.2974433 | 0.5205257 | 0.1487216 | 1.264134 | 0 | 0 | 0 | 1.115412 | 0.2230825 | 0 | 0 | 10.11307 | 6.097587
1 | 14 | 157816 | RRCM-00547 | 20 | 3902691 | 455919 | 779 | 4.32 | g/tonne |  | 3.041756 | 18733.25 | 9713.781 | 60491.26 | 780.9377 | 13568.88 | 9892.319 | 20783.13 | 50083.17 | 7.73664 | 2405.632 | 67.646 | 39.54283 | 361.2416 | 17919.91 | 6.546387 | 25.98717 | 8.926892 | 113.7352 | 14.2169 | 2.314379 | 32.99644 | 7.339889 | 64.14137 | 800.114 | 12.16702 | 21.62292 | 0 | 4.099758 | 0 | 0.8596266 | 0 | 0.06612513 | 0 | 1.454753 | 0 | 1.917629 | 732.0051 | 19.50691 | 41.39433 | 4.959384 | 19.70529 | 3.901382 | 0.8596266 | 3.372381 | 0.529001 | 2.975631 | 0.5951261 | 1.653128 | 0.2645005 | 1.587003 | 0.2645005 | 0.4628759 | 0.1322503 | 1.256377 | 0 | 0 | 0 | 0.5951261 | 0.1322503 | 0 | 0 | 8.13339 | 5.42226
1 | 14 | 157816 | RRCM-00547 | 20 | 3902691 | 455919 | 779 | 4.32 | g/tonne |  | 7.339889 | 18554.71 | 10130.37 | 63440.45 | 650.6051 | 12543.94 | 9607.981 | 21801.45 | 48873.08 | 8.993017 | 2633.764 | 68.96851 | 43.97321 | 377.839 | 17470.26 | 7.009263 | 28.83055 | 11.0429 | 120.7445 | 14.01853 | 1.983754 | 34.78182 | 11.5719 | 66.3235 | 815.9841 | 12.76215 | 24.59855 | 0 | 4.298133 | 0 | 0.7935015 | 0 | 0.1322503 | 0 | 1.587003 | 0 | 2.049879 | 724.7314 | 20.43266 | 43.24583 | 5.223885 | 20.82941 | 3.967508 | 0.9257518 | 3.504632 | 0.529001 | 3.041756 | 0.5951261 | 1.719253 | 0.2645005 | 1.719253 | 0.2645005 | 0.4628759 | 0.1322503 | 1.454753 | 0 | 0.06612513 | 0 | 0.9257518 | 0.1983754 | 0 | 0 | 9.323643 | 5.554511
1 | 14 | 157816 | RRCM-00547 | 20 | 3902691 | 455919 | 779 | 4.32 | g/tonne |  | 3.041756 | 18131.51 | 9859.256 | 62025.37 | 936.3318 | 11327.23 | 9508.793 | 21450.99 | 47848.14 | 10.58002 | 2604.007 | 68.83626 | 41.3282 | 374.3343 | 17430.58 | 6.877013 | 27.3758 | 10.64615 | 116.0496 | 12.8944 | 2.380505 | 33.26094 | 8.794642 | 63.74462 | 821.9353 | 12.43152 | 25.06142 | 0 | 3.636882 | 0 | 0.7273764 | 0 | 0 | 0 | 1.520878 | 0.4628759 | 1.520878 | 712.8289 | 19.90366 | 42.38621 | 5.15776 | 20.36654 | 3.769132 | 0.8596266 | 3.240131 | 0.529001 | 3.041756 | 0.529001 | 1.653128 | 0.1983754 | 1.653128 | 0.2645005 | 0.5951261 | 0.1322503 | 1.454753 | 0 | 0 | 0 | 0.5951261 | 0.2645005 | 0 | 0 | 9.588143 | 5.356135
1 | 12 | 157817 | RRCM-00549 | 5 | 3902303 | 455921 | 779 | 5.46 | g/tonne |  | 3.35062 | 12208.15 | 13948.31 | 52491.25 | 887.3739 | 37726.9 | 12780.99 | 18450.03 | 83549.34 | 10.32207 | 2735.078875 | 73.38939 | 40.69382 | 566.3629 | 19509.26 | 8.538677 | 23.67051 | 15.02375 | 1295.393 | 11.348875 | 1.459141 | 51.93461 | 19.07692 | 67.33666 | 1168.934125 | 11.8893 | 21.77903 | 0 | 6.106776 | 0 | 0.216169 | 0 | 0 | 0.05404226 | 1.242972 | 0 | 2.37786 | 394.4004 | 17.07735 | 36.74874 | 4.323381 | 17.56374 | 3.458705 | 0.7565917 | 3.026367 | 0.4863804 | 2.756155 | 0.5404226 | 1.621268 | 0.216169 | 1.621268 | 0.2702113 | 0.4863804 | 0.1621268 | 1.513183 | 0 | 0 | 0 | 0.05404226 | 0.216169 | 0 | 0 | 9.025058 | 9.457396
1 | 12 | 157817 | RRCM-00549 | 5 | 3902303 | 455921 | 779 | 5.46 | g/tonne |  | 1.513183 | 11516.41 | 14904.86 | 55933.74 | 1019.777 | 37618.82 | 12570.23 | 19536.28 | 80685.1 | 11.29483 | 2876.67 | 76.41576 | 41.9908375 | 580.4139 | 19049.9 | 8.971015 | 23.8326375 | 15.40204 | 1285.125 | 12.05142 | 2.269775 | 45.71975 | 10.05186 | 65.33709 | 1159.747 | 12.21355 | 21.67095 | 0 | 5.782522 | 0 | 0.05404226 | 0 | 0.1080845 | 0 | 1.297014 | 0 | 2.37786 | 381.5924 | 17.7799 | 38.04575 | 4.431465 | 17.7799 | 3.35062 | 0.7565917 | 3.134451 | 0.4863804 | 2.918282 | 0.5944649 | 1.67531 | 0.2702113 | 1.567226 | 0.216169 | 0.4323381 | 0.1621268 | 1.297014 | 0 | 0.05404226 | 0 | 0.1080845 | 0.216169 | 0 | 0 | 10.32207 | 9.727607
1 | 12 | 157817 | RRCM-00549 | 5 | 3902303 | 455921 | 779 | 5.46 | g/tonne |  | 1.567226 | 11759.6 | 13915.88 | 52642.57 | 966.8161 | 42850.11 | 9252.035 | 18531.09 | 79712.34 | 12.05142 | 2688.603 | 74.41619 | 40.96403 | 560.4183 | 19098.54 | 8.160382 | 23.29221 | 13.24035 | 1247.836 | 12.5378 | 2.053606 | 44.04444 | 14.80758 | 66.3639 | 1139.751 | 12.5378 | 21.6169 | 0 | 6.539114 | 0 | 0.1080845 | 0 | 0.1080845 | 0 | 1.18893 | 0 | 2.323817 | 378.7822 | 17.72586 | 37.82958 | 4.485508 | 17.50969 | 3.296578 | 0.7565917 | 3.188493 | 0.4863804 | 2.918282 | 0.5944649 | 1.621268 | 0.2702113 | 1.67531 | 0.216169 | 0.4863804 | 0.1621268 | 1.513183 | 0 | 0.05404226 | 0 | 0.2702113 | 0.2702113 | 0 | 0 | 10.70037 | 9.673565
1 | 12 | 157818 | RRCM-00551 | 10 | 3902303 | 455921 | 779 | 3.85 | g/tonne |  | 1.250656 | 18071.98 | 12487.8 | 61701.11 | 878.5857 | 18653.53 | 18209.55 | 23187.16 | 60144.04 | 12.0063 | 3118.51 | 88.79656 | 51.21436 | 586.5576 | 21054.79 | 8.879656 | 39.83339 | 13.81975 | 1037.419 | 13.19442 | 2.188648 | 41.20911 | 10.06778 | 76.79027 | 1837.839 | 14.06988 | 22.57434 | 0 | 5.627951 | 0 | 0.1875984 | 0 | 0.06253279 | 0 | 1.000525 | 0 | 2.563844 | 589.8093 | 20.07303 | 42.39723 | 5.002623 | 20.26062 | 4.002099 | 0.9379919 | 3.501836 | 0.5627951 | 3.189172 | 0.6878607 | 1.813451 | 0.2501312 | 1.750918 | 0.2501312 | 0.4377295 | 0.1250656 | 1.56332 | 0 | 0 | 0 | 0.312664 | 0.3751967 | 0 | 0 | 9.442451 | 7.066205
1 | 12 | 157818 | RRCM-00551 | 10 | 3902303 | 455921 | 779 | 3.85 | g/tonne |  | 0.7503935 | 16908.87 | 12819.22 | 62782.92 | 1238.775 | 19979.23 | 20592.05 | 23543.6 | 57311.3 | 12.13136 | 3050.35 | 88.42137 | 51.58955 | 578.1157 | 20610.81 | 9.317386 | 39.52072 | 13.31948 | 1089.947 | 14.8828 | 2.126115 | 42.83496 | 7.253804 | 77.47813 | 1817.203 | 14.38254 | 23.4498 | 0 | 6.565943 | 0 | 0.06253279 | 0 | 0.06253279 | 0 | 1.250656 | 0 | 2.501312 | 581.9302 | 20.82342 | 43.52282 | 5.190222 | 20.76089 | 3.939566 | 0.8754591 | 3.689435 | 0.5627951 | 3.376771 | 0.6253279 | 1.875984 | 0.312664 | 1.938517 | 0.312664 | 0.3751967 | 0.1250656 | 1.625853 | 0 | 0 | 0 | 0.312664 | 0.3751967 | 0 | 0 | 10.94324 | 7.191271
1 | 12 | 157818 | RRCM-00551 | 10 | 3902303 | 455921 | 779 | 3.85 | g/tonne |  | 0.6878607 | 18472.19 | 12819.22 | 62138.83 | 876.7097 | 25407.07 | 25982.37 | 23487.32 | 57786.55 | 13.31948 | 3084.743 | 91.11028 | 49.40091 | 579.4288 | 20617.06 | 9.129788 | 42.89749 | 16.13346 | 1080.567 | 13.50708 | 1.375721 | 42.77243 | 1.750918 | 75.53961 | 1847.219 | 15.00787 | 24.95058 | 0 | 6.315812 | 0 | 0.1875984 | 0 | 0.06253279 | 0 | 1.063057 | 0.5002623 | 2.438779 | 582.618 | 20.63582 | 43.89802 | 5.190222 | 20.63582 | 4.127164 | 0.9379919 | 3.689435 | 0.5627951 | 3.376771 | 0.6878607 | 1.875984 | 0.2501312 | 1.875984 | 0.2501312 | 0.4377295 | 0.1250656 | 1.813451 | 0 | 0.06253279 | 0 | 0.1875984 | 0.3751967 | 0 | 0 | 11.13084 | 7.191271
1 | 12 | 157819 | RRCM-00553 | 15 | 3902303 | 455921 | 779 | 8.57 | g/tonne |  | 1.855673 | 15580.78 | 8226.819 | 58515.57 | 640.6884 | 13408.96 | 19360.86 | 22845.4 | 47924.49 | 8.10998 | 2147.083 | 63.91764 | 43.16159 | 385.0179 | 16625.46 | 6.323036 | 33.12721 | 9.553282 | 45.56709 | 11.13404 | 1.786945 | 24.81104 | 7.972523 | 62.40561 | 594.7777 | 11.61514 | 20.00004 | 0 | 3.436432 | 0 | 0.2749146 | 0 | 0.1374573 | 0 | 0.5498292 | 0 | 1.718216 | 678.2143 | 19.17529 | 39.24406 | 4.673548 | 18.35055 | 3.642618 | 0.8247438 | 3.092789 | 0.4811005 | 2.817875 | 0.5498292 | 1.580759 | 0.2061859 | 1.443302 | 0.2061859 | 0.3436432 | 0.1374573 | 1.51203 | 0 | 0.06872865 | 0 | 0.06872865 | 0.2061859 | 0 | 0 | 7.835066 | 4.604819
1 | 12 | 157819 | RRCM-00553 | 15 | 3902303 | 455921 | 779 | 8.57 | g/tonne |  | 3.367704 | 16446.77 | 7979.396 | 57319.69 | 616.0836 | 15230.27 | 18529.24 | 22597.98 | 50013.84 | 9.072181 | 2097.598 | 63.02417 | 43.84888 | 372.4405 | 17553.3 | 6.11685 | 32.43992 | 8.728538 | 146.5295 | 12.78353 | 1.786945 | 23.16155 | 13.95192 | 65.29221 | 587.6987 | 11.54641 | 22.40554 | 0 | 3.917533 | 0 | 0.1374573 | 0 | 0.2749146 | 0 | 0.6872865 | 0.4123719 | 1.443302 | 710.6542 | 19.38148 | 39.65643 | 4.673548 | 18.69419 | 3.57389 | 0.8247438 | 3.092789 | 0.4811005 | 2.749146 | 0.5498292 | 1.443302 | 0.2061859 | 1.51203 | 0.2061859 | 0.4123719 | 0.1374573 | 1.649488 | 0 | 0 | 0 | 0.6185578 | 0.2749146 | 0 | 0 | 8.865995 | 4.604819
1 | 12 | 157819 | RRCM-00553 | 15 | 3902303 | 455921 | 779 | 8.57 | g/tonne |  | 2.268045 | 16762.92 | 8096.235 | 57903.89 | 828.8675 | 13223.39 | 15759.48 | 22549.87 | 48859.2 | 8.247438 | 2201.379 | 65.4984 | 42.68049 | 379.5196 | 17340.24 | 6.529221 | 31.34026 | 6.59795 | 47.76641 | 13.05844 | 1.993131 | 23.23028 | 18.69419 | 65.9795 | 590.3103 | 12.09624 | 22.68045 | 0 | 3.642618 | 0 | 0.06872865 | 0 | 0.2749146 | 0 | 0.6185578 | 0.1374573 | 1.51203 | 705.8432 | 19.45021 | 40.48117 | 4.742277 | 18.76292 | 3.505161 | 0.8247438 | 3.161518 | 0.4811005 | 2.749146 | 0.5498292 | 1.51203 | 0.2061859 | 1.51203 | 0.2749146 | 0.3436432 | 0.1374573 | 1.51203 | 0 | 0 | 0 | 0.1374573 | 0.2061859 | 0 | 0 | 9.209639 | 4.742277
1 | 12 | 157820 | RRCM-00555 | 20 | 3902303 | 455921 | 779 | 7.65 | g/tonne |  | 2.227619 | 14746.84 | 4035.173 | 59763.84 | 520.1172 | 7363.872 | 7605.728 | 26820.53 | 26012.23 | 4.900762 | 1407.855 | 37.04212 | 30.48656 | 269.4783 | 13524.83 | 4.073361 | 22.78536 | 2.800435 | 22.53078 | 10.43799 | 2.291265 | 14.76593 | 19.28482 | 65.93753 | 400.9714 | 9.228708 | 10.81986 | 0 | 3.627837 | 0 | 0.254585 | 0 | 0.1909388 | 0 | 0.254585 | 0 | 1.01834 | 998.6098 | 16.73897 | 32.71418 | 3.946068 | 15.33875 | 2.864082 | 0.7001089 | 2.482204 | 0.3818776 | 2.227619 | 0.4455238 | 1.272925 | 0.1909388 | 1.209279 | 0.1909388 | 0.1272925 | 0.06364626 | 1.01834 | 0 | 0 | 0 | 0.4455238 | 0.06364626 | 0 | 0 | 5.664517 | 3.182313
1 | 12 | 157820 | RRCM-00555 | 20 | 3902303 | 455921 | 779 | 7.65 | g/tonne |  | 3.564191 | 15383.3 | 3701.666 | 55181.31 | 413.0006 | 11889.12 | 7923.959 | 25025.71 | 26445.02 | 5.028055 | 1404.673 | 33.9871 | 28.44988 | 252.1665 | 13658.49 | 4.073361 | 24.56746 | 2.673143 | 20.3668 | 11.20174 | 1.591156 | 15.91156 | 7.892136 | 67.84691 | 391.0426 | 9.356 | 11.39268 | 0 | 2.800435 | 0 | 0.1909388 | 0 | 0.254585 | 0 | 0.3182313 | 0 | 0.8910476 | 1010.066 | 16.61167 | 32.71418 | 3.946068 | 15.72063 | 2.736789 | 0.7637551 | 2.482204 | 0.3818776 | 2.100327 | 0.4455238 | 1.145633 | 0.1909388 | 1.145633 | 0.1909388 | 0.1272925 | 0.06364626 | 1.01834 | 0 | 0 | 0 | 0.1272925 | 0.06364626 | 0 | 0 | 6.30098 | 3.182313
1 | 12 | 157820 | RRCM-00555 | 20 | 3902303 | 455921 | 779 | 7.65 | g/tonne |  | 0.5728163 | 15548.78 | 3840.415 | 57224.35 | 432.2854 | 8853.195 | 9903.358 | 25954.94 | 25541.24 | 4.646177 | 1397.672 | 34.75086 | 30.93208 | 259.1676 | 13658.49 | 4.518884 | 25.14027 | 3.946068 | 21.51244 | 10.11976 | 1.463864 | 14.51135 | 5.79181 | 64.85554 | 415.4828 | 8.974123 | 11.45633 | 0 | 4.009714 | 0 | 0.254585 | 0 | 0.1272925 | 0 | 0.3818776 | 0 | 1.081986 | 996.7004 | 15.84792 | 31.69584 | 3.818776 | 14.95687 | 2.609497 | 0.7001089 | 2.418558 | 0.3182313 | 2.163973 | 0.4455238 | 1.209279 | 0.1909388 | 1.209279 | 0.1909388 | 0.1909388 | 0.06364626 | 1.52751 | 0 | 0 | 0 | 0.1272925 | 0.06364626 | 0 | 0 | 6.555565 | 3.118667
1 | 85 | 157885 | RRCM-00557 | 10 | 3908340 | 457558 | 779 | 6.81 | g/tonne |  | 2.069878 | 14161.42 | 9285.705 | 43352.45 | 498.8407 | 13810.69 | 15150.36 | 15184.86 | 88257.32 | 6.612112 | 2353.912 | 55.08177 | 37.20032 | 343.0824 | 12838.996 | 5.979649 | 18.6864 | 5.922152 | 38.69523 | 8.85448 | 3.104818 | 17.59397 | 8.33701 | 51.34448 | 495.1609 | 9.659433 | 22.94115 | 0 | 3.162314 | 0 | 0.8624494 | 0 | 0.2299865 | 0 | 0.9774426 | 0 | 3.047321 | 642.2373 | 14.25916 | 30.93318 | 3.737281 | 14.83413 | 2.932328 | 0.6899595 | 2.472355 | 0.3449797 | 2.242368 | 0.459973 | 1.322422 | 0.1724899 | 1.322422 | 0.1724899 | 0.459973 | 0.1149932 | 2.127375 | 0 | 0 | 0 | 0.8049527 | 0.1724899 | 0 | 0 | 5.577172 | 12.47677
1 | 85 | 157885 | RRCM-00557 | 10 | 3908340 | 457558 | 779 | 6.81 | g/tonne |  | 1.552409 | 13862.44 | 8980.973 | 42196.77 | 463.8253 | 13051.73 | 9716.929 | 14926.12 | 87682.35 | 8.049527 | 2278.016 | 54.27681 | 36.05038 | 334.0554 | 12304.28 | 5.807159 | 17.93895 | 4.542233 | 36.39536 | 8.394507 | 2.817335 | 17.13399 | 10.40689 | 53.58685 | 486.5939 | 9.889419 | 25.70099 | 0 | 2.989824 | 0 | 0.8624494 | 0 | 0.2299865 | 0 | 0.8624494 | 0.3449797 | 3.047321 | 614.6389 | 14.94912 | 31.91063 | 3.794777 | 15.46659 | 2.932328 | 0.6899595 | 2.587348 | 0.4024764 | 2.242368 | 0.459973 | 1.379919 | 0.1724899 | 1.322422 | 0.2299865 | 0.5174696 | 0.1149932 | 2.242368 | 0 | 0.05749662 | 0 | 0.8049527 | 0.2299865 | 0 | 0 | 6.439622 | 12.82175
1 | 85 | 157885 | RRCM-00557 | 10 | 3908340 | 457558 | 779 | 6.81 | g/tonne |  | 0 | 13948.68 | 9124.714 | 43225.96 | 723.3075 | 9377.699 | 15512.59 | 15271.1 | 86877.4 | 7.532058 | 2258.467 | 52.49442 | 37.08532 | 331.5255 | 12390.52 | 5.289689 | 18.62891 | 4.887213 | 38.86772 | 10.40689 | 2.932328 | 17.13399 | 14.02918 | 51.80446 | 464.5727 | 9.601936 | 25.41351 | 0 | 2.529851 | 0 | 0.919946 | 0 | 0.05749662 | 0 | 0.8624494 | 0 | 2.702341 | 592.7902 | 14.54665 | 31.10567 | 3.679784 | 14.94912 | 2.989824 | 0.6324629 | 2.472355 | 0.4024764 | 2.299865 | 0.459973 | 1.322422 | 0.1724899 | 1.264926 | 0.2299865 | 0.5174696 | 0.1149932 | 1.954885 | 0 | 0 | 0 | 0.7474561 | 0.1724899 | 0 | 0 | 6.497118 | 12.53426
1 | 85 | 157886 | RRCM-00559 | 10 | 3908340 | 457558 | 779 | 6.81 | g/tonne |  | 1.527031 | 15017.77 | 9338.385 | 40724.75 | 470.3844 | 18418.35 | 11846.24 | 14119.17 | 103603.2 | 6.577982 | 2230.053 | 62.54956 | 35.18046 | 338.8248 | 13655.18 | 5.63827 | 17.97199 | 5.109682 | 75.82298 | 8.751065 | 4.933486 | 16.67988 | 8.281209 | 53.97469 | 491.4692 | 9.455849 | 21.43717 | 0 | 2.760403 | 0 | 0.5285878 | 0 | 0.2349279 | 0 | 1.057176 | 0.05873198 | 2.701671 | 627.8448 | 13.56709 | 29.42472 | 3.641383 | 14.74173 | 2.760403 | 0.6460518 | 2.584207 | 0.4111238 | 2.290547 | 0.4698558 | 1.233372 | 0.1761959 | 1.292104 | 0.1761959 | 0.4111238 | 0.117464 | 2.173083 | 0 | 0 | 0 | 0.2936599 | 0.1761959 | 0 | 0 | 5.579538 | 12.8623
1 | 85 | 157886 | RRCM-00559 | 10 | 3908340 | 457558 | 779 | 6.81 | g/tonne |  | 2.995331 | 13854.87 | 9637.918 | 42439.73 | 613.1619 | 21031.92 | 16427.33 | 14583.15 | 95028.34 | 8.339941 | 2388.042 | 67.07192 | 38.05832 | 354.2126 | 12427.69 | 6.049394 | 18.03072 | 5.755734 | 78.58339 | 8.516137 | 3.817579 | 17.09101 | 10.92415 | 49.62852 | 512.554 | 11.15908 | 23.66899 | 0 | 2.701671 | 0 | 0.5285878 | 0 | 0.2936599 | 0 | 0.9984436 | 0 | 2.995331 | 569.2891 | 15.27031 | 32.94864 | 3.935043 | 15.68144 | 2.995331 | 0.7047837 | 2.701671 | 0.4111238 | 2.525475 | 0.4698558 | 1.292104 | 0.1761959 | 1.409567 | 0.1761959 | 0.5285878 | 0.1761959 | 2.231815 | 0 | 0.05873198 | 0 | 0.4698558 | 0.2936599 | 0 | 0 | 5.462074 | 12.92104
1 | 85 | 157886 | RRCM-00559 | 10 | 3908340 | 457558 | 779 | 6.81 | g/tonne |  | 2.114351 | 14224.89 | 9144.569 | 39814.41 | 452.1775 | 12192.76 | 12627.38 | 13837.25 | 97671.28 | 8.516137 | 2238.863 | 58.96691 | 37.58847 | 327.9594 | 13009.13 | 5.462074 | 17.09101 | 4.992218 | 69.65613 | 10.80668 | 3.347723 | 17.67833 | 6.049394 | 50.03965 | 479.0767 | 10.68922 | 22.55308 | 0 | 3.171527 | 0 | 0.4698558 | 0 | 0.2936599 | 0 | 0.8222477 | 0.05873198 | 2.701671 | 599.0662 | 14.80046 | 31.9502 | 3.817579 | 15.62271 | 3.054063 | 0.7635157 | 2.760403 | 0.4111238 | 2.408011 | 0.4698558 | 1.292104 | 0.2349279 | 1.350836 | 0.1761959 | 0.4698558 | 0.117464 | 1.996887 | 0 | 0 | 0 | 0.5873198 | 0.2349279 | 0 | 0 | 5.93193 | 12.92104
1 | 85 | 157887 | RRCM-00561 | 15 | 3908340 | 457558 | 779 | 5.97 | g/tonne |  | 4.311383 | 19354.79 | 8549.804 | 51391.68 | 465.762 | 1518.27 | 5224.733 | 17152.67 | 63815.1 | 11.54124 | 2357.331 | 57.83886 | 43.84345 | 335.8236 | 14877.59 | 6.699226 | 23.08248 | 13.79642 | 63.67581 | 10.81162 | 4.245054 | 8.224792 | 8.025805 | 58.90012 | 601.3384 | 13.06681 | 14.59237 | 0.3979738 | 4.709357 | 0.5306317 | 2.122527 | 4.974672 | 4.178725 | 0.06632897 | 1.392908 | 0 | 7.959476 | 651.0851 | 19.36806 | 39.86371 | 5.239988 | 19.43439 | 3.84708 | 1.326579 | 3.581764 | 0.9949345 | 3.316448 | 1.127592 | 2.122527 | 0.8622766 | 2.122527 | 0.9286055 | 2.785817 | 0.4643028 | 9.286055 | 0.06632897 | 0.2653159 | 0.1989869 | 2.520501 | 2.918474 | 2.454172 | 1.92354 | 38.66979 | 7.893147
1 | 85 | 157887 | RRCM-00561 | 15 | 3908340 | 457558 | 779 | 5.97 | g/tonne |  | 2.387843 | 19885.42 | 5362.034 | 32494.56 | 312.8737 | 1561.384 | 4407.56 | 10977.44 | 66461.62 | 13.7301 | 1495.718 | 36.4146 | 27.06222 | 215.5028 | 15262.29 | 4.178725 | 15.71996 | 7.627831 | 24.87336 | 10.47998 | 4.112396 | 9.485042 | 3.84708 | 58.03784 | 387.4275 | 13.46478 | 10.28099 | 0.3316448 | 3.18379 | 0.4643028 | 2.454172 | 4.112396 | 3.913409 | 0.06632897 | 0.9286055 | 0 | 5.306317 | 625.7475 | 19.96502 | 41.05763 | 5.239988 | 20.29666 | 4.046067 | 1.326579 | 3.648093 | 0.8622766 | 3.250119 | 0.9949345 | 2.056198 | 0.6632897 | 1.989869 | 0.6632897 | 1.92354 | 0.3316448 | 6.168594 | 0.06632897 | 0.1326579 | 0.1326579 | 2.387843 | 2.454172 | 1.26025 | 1.26025 | 33.16448 | 8.025805
1 | 85 | 157887 | RRCM-00561 | 15 | 3908340 | 457558 | 779 | 5.97 | g/tonne |  | 2.454172 | 20475.75 | 8151.83 | 48990.57 | 450.1747 | 2003.135 | 6081.04 | 15693.43 | 66859.6 | 11.87288 | 2012.421 | 48.22116 | 36.67992 | 266.0455 | 15209.23 | 5.239988 | 19.2354 | 0.3979738 | 21.22527 | 11.34225 | 4.046067 | 9.551371 | 4.046067 | 57.17557 | 433.9904 | 12.86782 | 12.46985 | 0.2653159 | 3.648093 | 0.4643028 | 2.056198 | 3.250119 | 2.852146 | 0.06632897 | 0.9286055 | 0 | 5.372646 | 630.1915 | 19.6997 | 40.79231 | 5.10733 | 20.23033 | 3.84708 | 1.127592 | 3.581764 | 0.7296186 | 3.117461 | 0.8622766 | 1.724553 | 0.5306317 | 1.92354 | 0.5306317 | 1.591895 | 0.2653159 | 4.908343 | 0 | 0.06632897 | 0.06632897 | 2.454172 | 2.255185 | 0.6632897 | 0.7296186 | 26.59792 | 7.826818
1 | 85 | 157888 | RRCM-00563 | 20 | 3908340 | 457558 | 779 | 5.25 | g/tonne |  | 2.138516 | 19359.86 | 7440.778 | 52337.04 | 283.5421 | 1852.961 | 2720.947 | 17032.65 | 46519.02 | 7.170319 | 1836.608 | 56.54488 | 43.3993 | 237.3124 | 15189.75 | 6.101061 | 22.8318 | 9.68622 | 29.81343 | 11.63604 | 2.641696 | 6.289753 | 10.2523 | 51.0099 | 406.947 | 10.37809 | 12.45371 | 0.1886926 | 3.962545 | 0.2515901 | 0.943463 | 1.509541 | 2.956184 | 0.06289753 | 1.069258 | 0 | 6.038163 | 648.4736 | 16.10177 | 33.0212 | 4.214135 | 16.41626 | 3.207774 | 0.8176679 | 2.956184 | 0.5031803 | 2.515901 | 0.5660778 | 1.446643 | 0.3144877 | 1.446643 | 0.3773852 | 1.824028 | 0.3144877 | 5.723676 | 0 | 0.06289753 | 0.06289753 | 1.132156 | 1.132156 | 0.5660778 | 0.6289753 | 15.85018 | 4.968905
1 | 85 | 157888 | RRCM-00563 | 20 | 3908340 | 457558 | 779 | 5.25 | g/tonne |  | 2.704594 | 19762.4 | 7931.379 | 55117.11 | 399.2106 | 2737.301 | 2952.41 | 18196.26 | 46581.91 | 8.491167 | 1932.841 | 57.80283 | 45.8523 | 240.1428 | 15491.66 | 6.226856 | 22.32862 | 8.365372 | 33.0841 | 12.32792 | 3.144877 | 6.730036 | 10.62968 | 50.06644 | 409.2114 | 10.50389 | 13.39717 | 0.1886926 | 4.08834 | 0.1886926 | 0.943463 | 1.446643 | 2.767491 | 0.06289753 | 0.943463 | 0 | 5.975266 | 640.2969 | 16.79364 | 34.15336 | 4.277032 | 16.85654 | 3.396467 | 0.8805655 | 3.019082 | 0.5660778 | 2.578799 | 0.5660778 | 1.572438 | 0.3144877 | 1.509541 | 0.3144877 | 1.572438 | 0.6918729 | 5.031803 | 0 | 0.1257951 | 0.06289753 | 1.132156 | 1.006361 | 0.3773852 | 0.4402827 | 15.2841 | 5.0947
1 | 85 | 157888 | RRCM-00563 | 20 | 3908340 | 457558 | 779 | 5.25 | g/tonne |  | 1.824028 | 19705.8 | 5936.898 | 43374.14 | 282.1583 | 1740.375 | 3603.4 | 15202.33 | 46575.62 | 8.491167 | 1665.527 | 51.26149 | 39.62545 | 220.6445 | 15315.55 | 5.849471 | 21.38516 | 8.428269 | 31.82615 | 11.38445 | 3.019082 | 6.101061 | 7.421909 | 49.94064 | 408.1421 | 10.2523 | 13.90035 | 0.1886926 | 3.83675 | 0.2515901 | 0.943463 | 1.320848 | 3.207774 | 0 | 1.069258 | 0 | 6.163958 | 619.9181 | 16.60495 | 34.15336 | 4.214135 | 16.66785 | 3.396467 | 0.8805655 | 2.956184 | 0.5031803 | 2.578799 | 0.6289753 | 1.509541 | 0.3144877 | 1.446643 | 0.3144877 | 1.761131 | 0.2515901 | 5.472085 | 0 | 0.1257951 | 0.06289753 | 1.069258 | 0.943463 | 0.3773852 | 0.4402827 | 14.15194 | 5.0947
1 | 113 | 157881 | RRCM-00565 | 10 | 3907926 | 457556 | 778 | 4.09 | g/tonne |  | 1.964231 | 30344.39 | 17201.9 | 51206.91 | 680.3382 | 2915.395 | 18791.14 | 17439.99 | 48772.45 | 11.72586 | 2705.877 | 74.99792 | 40.8322 | 561.6511 | 19041.14 | 8.333102 | 23.03507 | 14.2258 | 63.62918 | 12.55917 | 2.976108 | 18.33282 | 8.452146 | 58.21267 | 453.5588 | 14.58293 | 27.6778 | 0.1190443 | 4.642728 | 0.2380886 | 1.130921 | 2.321364 | 1.964231 | 0 | 1.309487 | 0 | 4.642728 | 464.9871 | 21.01132 | 43.68926 | 5.356994 | 21.36845 | 3.987984 | 1.011877 | 3.630851 | 0.6547437 | 3.392763 | 0.773788 | 2.023753 | 0.3571329 | 2.023753 | 0.3571329 | 2.916586 | 0.4761772 | 8.214057 | 0 | 0 | 0.05952216 | 1.428532 | 2.738019 | 0.2976108 | 0.4166551 | 15.95194 | 7.73788
1 | 113 | 157881 | RRCM-00565 | 10 | 3907926 | 457556 | 778 | 4.09 | g/tonne |  | 2.20232 | 29737.27 | 17148.33 | 51117.63 | 638.672725 | 2118.394 | 21689.87 | 17630.46 | 48808.17 | 13.74962 | 2745.162 | 77.02167 | 41.18933 | 558.3773 | 18993.52 | 8.392624 | 23.92791 | 12.55917 | 53.74851 | 12.20204 | 2.618975 | 19.64231 | 7.856924 | 57.14127 | 454.4517 | 14.99958 | 31.13009 | 0.1190443 | 4.404639 | 0.1785665 | 1.309487 | 2.261842 | 1.7261425 | 0.05952216 | 1.309487 | 0 | 4.940339 | 448.4994 | 21.84463 | 45.35588 | 5.53556 | 21.72559 | 4.285595 | 1.011877 | 3.987984 | 0.5952216 | 3.571329 | 0.773788 | 2.083275 | 0.3571329 | 2.142798 | 0.3571329 | 2.678497 | 0.4166551 | 8.333102 | 0.05952216 | 0.1190443 | 0.05952216 | 2.023753 | 2.797541 | 0.1785665 | 0.3571329 | 17.14238 | 7.797402
1 | 113 | 157881 | RRCM-00565 | 10 | 3907926 | 457556 | 778 | 4.09 | g/tonne |  | 2.738019 | 32641.95 | 17195.95 | 51183.1 | 602.3642 | 1173.7769 | 20648.24 | 17600.7 | 49230.77 | 12.44013 | 2702.901 | 76.00979 | 42.4393 | 565.6986 | 17969.74 | 8.214057 | 23.15412 | 14.88054 | 86.72378 | 11.5473 | 2.797541 | 17.02334 | 13.74962 | 52.73663 | 455.70162 | 15.29719 | 33.98715 | 0.1190443 | 4.642728 | 0.2380886 | 1.130921 | 2.023753 | 1.249965 | 0.05952216 | 1.428532 | 0 | 4.999861 | 374.9301 | 21.96368 | 45.47493 | 5.53556 | 21.96368 | 4.107029 | 1.011877 | 3.809418 | 0.5952216 | 3.511807 | 0.773788 | 2.023753 | 0.3571329 | 2.023753 | 0.3571329 | 2.916586 | 0.4166551 | 8.392624 | 0 | 0.1190443 | 0 | 1.36901 | 2.559453 | 0.1190443 | 0.2976108 | 16.84477 | 7.678358
1 | 113 | 157882 | RRCM-00567 | 15 | 3907926 | 457556 | 778 | 4.75 | g/tonne |  | 1.327492 | 26522.52 | 10944 | 46188.92 | 432.6063 | 1808.904 | 14465.76 | 16129.03 | 50327.58 | 9.956193 | 2254.394 | 55.98894 | 35.52994 | 378.062 | 16578.04 | 6.364154 | 17.17931 | 9.721929 | 41.69888 | 11.71317 | 2.537853 | 14.0558 | 6.949813 | 51.81125 | 436.9012 | 13.89963 | 20.88848 | 0.03904389 | 2.576897 | 0.1561756 | 1.327492 | 1.054185 | 0.9370534 | 0.03904389 | 0.6247023 | 0 | 3.943433 | 515.3794 | 21.7084 | 44.47099 | 5.427101 | 21.94267 | 4.177696 | 0.9760973 | 3.748214 | 0.5856584 | 3.318731 | 0.6637462 | 1.874107 | 0.3123511 | 1.874107 | 0.3123511 | 1.6008 | 0.2733072 | 4.333872 | 0 | 0.07808778 | 0 | 1.522712 | 1.561756 | 0.07808778 | 0.1952195 | 11.55699 | 6.832681
1 | 113 | 157882 | RRCM-00567 | 15 | 3907926 | 457556 | 778 | 4.75 | g/tonne |  | 1.874107 | 25624.51 | 10381.77 | 44510.04 | 411.1322 | 1529.74 | 16109.51 | 15886.96 | 49195.3 | 11.40082 | 2293.438 | 55.52042 | 34.35863 | 369.2381 | 16441.38 | 6.364154 | 16.78887 | 9.136271 | 41.46461 | 11.8303 | 2.420721 | 15.10999 | 7.691647 | 51.73316 | 436.1203 | 14.79764 | 21.86458 | 0.03904389 | 2.654985 | 0.1171317 | 1.444624 | 1.093229 | 0.8199217 | 0 | 0.6637462 | 0 | 4.021521 | 504.0567 | 22.33311 | 45.75944 | 5.583277 | 22.21597 | 4.099609 | 1.015141 | 3.982477 | 0.5856584 | 3.357775 | 0.7027901 | 1.913151 | 0.3123511 | 1.835063 | 0.3123511 | 1.678887 | 0.2733072 | 4.333872 | 0 | 0.07808778 | 0 | 1.483668 | 1.444624 | 0.03904389 | 0.1952195 | 12.65022 | 6.871725
1 | 113 | 157882 | RRCM-00567 | 15 | 3907926 | 457556 | 778 | 4.75 | g/tonne |  | 1.835063 | 25651.84 | 10498.9 | 46423.19 | 420.8932 | 1426.273 | 15238.83 | 16827.92 | 50327.58 | 11.36177 | 2441.415 | 59.62002 | 38.30206 | 393.5624 | 17081.7 | 6.949813 | 19.32673 | 10.50281 | 50.09331 | 11.90839 | 2.576897 | 14.71955 | 11.04942 | 51.26463 | 490.3913 | 14.64146 | 24.67574 | 0.03904389 | 2.967336 | 0.1171317 | 1.366536 | 1.054185 | 0.8199217 | 0 | 0.7808778 | 0.3123511 | 4.568135 | 511.8654 | 22.21597 | 45.7204 | 5.544233 | 21.94267 | 4.060565 | 1.015141 | 3.826301 | 0.5856584 | 3.357775 | 0.7027901 | 1.835063 | 0.3123511 | 1.835063 | 0.3123511 | 1.6008 | 0.3123511 | 4.997618 | 0 | 0.07808778 | 0 | 1.6008 | 1.327492 | 0.03904389 | 0.1952195 | 12.57213 | 6.676506
1 | 113 | 157883 | RRCM-00569 | 20 | 3907926 | 457556 | 778 | 5.53 | g/tonne |  | 1.961431 | 23233.15 | 5354.706 | 48285.53 | 327.1667 | 1278.363 | 4004.261 | 17809.79 | 31422.12 | 7.600545 | 1803.536 | 44.62255 | 39.4738 | 215.218 | 14696.02 | 4.511291 | 14.31845 | 7.110187 | 26.8716 | 11.81762 | 2.255646 | 10.64076 | 5.68815 | 50.94817 | 391.4035 | 12.35701 | 15.78952 | 0 | 2.893111 | 0.04903577 | 1.323966 | 0.2942146 | 1.029751 | 0 | 0.9316797 | 0 | 3.236361 | 614.4182 | 17.55481 | 35.84515 | 4.609363 | 18.73167 | 3.530576 | 0.9316797 | 3.089254 | 0.4903577 | 2.746003 | 0.5884293 | 1.569145 | 0.2451789 | 1.569145 | 0.2451789 | 0.9807155 | 0.2451789 | 3.48154 | 0 | 0.04903577 | 0 | 1.569145 | 0.441322 | 0 | 0.1471073 | 7.698616 | 5.295864
1 | 113 | 157883 | RRCM-00569 | 20 | 3907926 | 457556 | 778 | 5.53 | g/tonne |  | 1.471073 | 23061.52 | 5080.106 | 46137.76 | 250.9161 | 2394.417 | 3553.132 | 17275.3 | 31716.34 | 8.777403 | 1826.092 | 45.16195 | 38.49308 | 217.4246 | 14975.53 | 4.707434 | 14.71073 | 7.89476 | 31.28482 | 11.08208 | 2.20661 | 10.05233 | 7.404402 | 51.48756 | 405.8201 | 12.70027 | 16.77023 | 0 | 3.334433 | 0.09807155 | 1.27493 | 0.2942146 | 0.9807155 | 0.04903577 | 0.9316797 | 0 | 3.432504 | 619.8122 | 18.14324 | 36.97297 | 4.805506 | 18.58456 | 3.628647 | 0.9807155 | 3.187325 | 0.5393935 | 2.893111 | 0.5884293 | 1.618181 | 0.2942146 | 1.667216 | 0.2942146 | 1.127823 | 0.2451789 | 3.873826 | 0 | 0.09807155 | 0 | 1.667216 | 0.441322 | 0 | 0.1471073 | 8.385117 | 5.590078
1 | 113 | 157883 | RRCM-00569 | 20 | 3907926 | 457556 | 778 | 5.53 | g/tonne |  | 1.225894 | 23184.11 | 4878.079 | 44701.0112 | 324.6659 | 2116.384 | 4007.694 | 16833.98 | 32206.7 | 9.071618 | 1740.28 | 42.56305 | 37.31622 | 212.3739 | 14960.81 | 4.41322 | 14.61266 | 8.041867 | 27.01871 | 11.57244 | 2.157574 | 11.08208 | 9.022582 | 51.19335 | 403.5644 | 13.04352 | 17.16252 | 0 | 3.089254 | 0.04903577 | 1.27493 | 0.2451789 | 0.9316797 | 0 | 1.127823 | 0 | 3.628647 | 601.1786 | 18.33938 | 37.5614 | 4.707434 | 19.17299 | 3.579611 | 0.9807155 | 3.383468 | 0.5393935 | 2.844075 | 0.5884293 | 1.618181 | 0.2451789 | 1.618181 | 0.2451789 | 1.029751 | 0.2451789 | 3.873826 | 0 | 0.04903577 | 0 | 1.225894 | 0.441322 | 0 | 0.1471073 | 8.23801 | 5.492007
1 | 114 | 157510 | RRCM-00573 | 10 | 3907522 | 457552 | 778 | 6.09 | g/tonne |  | 1.189453 | 18859.44 | 11326.24 | 41340.1 | 457.0803 | 24271.45 | 11246.94 | 16110.48 | 68657.87 | 14.27344 | 2506.442 | 68.92219 | 42.95247 | 634.441 | 21112.79 | 9.251301 | 23.78906 | 17.77571 | 59.93521 | 13.41439 | 2.312825 | 32.44563 | 7.070637 | 59.14224 | 2648.515 | 15.19857 | 22.66569 | 0 | 15.85937 | 0.06608072 | 0.1321614 | 0.3304036 | 0.3964843 | 0.06608072 | 1.916341 | 0 | 5.418619 | 372.2988 | 22.13704 | 47.51204 | 5.682942 | 22.20312 | 4.030924 | 0.9251301 | 3.832682 | 0.5947265 | 3.370117 | 0.6608072 | 1.85026 | 0.3304036 | 1.916341 | 0.2643229 | 1.652018 | 0.5286458 | 8.061848 | 0 | 0.06608072 | 0 | 0.462565 | 0.7268879 | 0 | 0.1321614 | 11.03548 | 7.599283
1 | 114 | 157510 | RRCM-00573 | 10 | 3907522 | 457552 | 778 | 6.09 | g/tonne |  | 0.462565 | 19520.24 | 10962.79 | 40289.42 | 423.1809 | 25223.01 | 13057.55 | 15846.16 | 72226.23 | 15.99153 | 2463.489 | 67.40233 | 43.94368 | 628.5598 | 22586.39 | 8.524413 | 23.78906 | 16.71842 | 55.83821 | 13.81087 | 2.643229 | 33.63509 | 7.995767 | 61.45507 | 2649.176 | 15.59505 | 25.24284 | 0 | 15.26465 | 0.1321614 | 0.2643229 | 0.462565 | 0.3964843 | 0.06608072 | 1.718099 | 0 | 5.616861 | 396.0218 | 22.33528 | 47.18163 | 5.616861 | 22.00488 | 4.62565 | 0.9251301 | 3.832682 | 0.5947265 | 3.436197 | 0.6608072 | 1.982422 | 0.2643229 | 1.916341 | 0.2643229 | 1.982422 | 0.5286458 | 8.326171 | 0 | 0.1321614 | 0 | 0.3304036 | 0.7929686 | 0 | 0.1321614 | 12.29101 | 7.797525
1 | 114 | 157510 | RRCM-00573 | 10 | 3907522 | 457552 | 778 | 6.09 | g/tonne |  | 1.057292 | 19500.42 | 10553.09 | 39833.46 | 486.0898 | 27509.4 | 12376.92 | 15449.67 | 72160.15 | 15.52897 | 2444.987 | 65.02343 | 41.23437 | 606.2245 | 22044.53 | 8.986978 | 22.73177 | 15.99153 | 54.58268 | 13.08398 | 2.70931 | 32.9082 | 18.70084 | 60.92642 | 2563.932 | 15.13249 | 25.50716 | 0 | 15.46289 | 0.1321614 | 0.06608072 | 0.5947265 | 0.3304036 | 0.06608072 | 1.585937 | 0.1321614 | 5.4847 | 378.7086 | 21.74056 | 46.52083 | 5.550781 | 22.07096 | 4.229166 | 0.9251301 | 3.766601 | 0.5947265 | 3.436197 | 0.6608072 | 1.85026 | 0.3304036 | 1.85026 | 0.2643229 | 1.784179 | 0.462565 | 7.995767 | 0 | 0.1321614 | 0 | 0.7268879 | 0.8590494 | 0 | 0.1321614 | 12.48926 | 7.731444
1 | 114 | 157511 | RRCM-00575 | 15 | 3907522 | 457552 | 778 | 8.31 | g/tonne |  | 1.224038 | 24802.87 | 13515.95 | 44941.51 | 742.1534 | 9283.36 | 14707.78 | 18431.43 | 48845.55 | 15.26826 | 2683.22 | 73.69996 | 54.05093 | 578.841 | 24674.02 | 10.50096 | 31.11633 | 16.23461 | 65.84035 | 15.33268 | 2.705768 | 30.92306 | 23.25672 | 66.03362 | 1754.884 | 17.52307 | 22.999025 | 0 | 9.148072 | 0.06442304 | 0.3221152 | 0.5798074 | 0.2576922 | 0.06442304 | 1.546153 | 0 | 6.828842 | 397.8123 | 24.73845 | 51.60285 | 6.055766 | 24.80287 | 4.831728 | 1.095192 | 4.251921 | 0.6442304 | 4.058651 | 0.7730765 | 2.190383 | 0.3221152 | 2.190383 | 0.3221152 | 1.546153 | 0.5153843 | 7.730765 | 0 | 0.1288461 | 0 | 0.1932691 | 0.9663456 | 0 | 0.06442304 | 11.20961 | 9.341341
1 | 114 | 157511 | RRCM-00575 | 15 | 3907522 | 457552 | 778 | 8.31 | g/tonne |  | 1.674999 | 22676.91 | 14140.86 | 47041.7 | 551.4612 | 10365.67 | 18147.97 | 18811.53 | 49174.11 | 15.33268 | 2839.768 | 78.53168 | 54.56631 | 586.1208 | 25704.79 | 10.50096 | 27.70191 | 4.316344 | 72.34707 | 15.6548 | 2.834614 | 31.82498 | 14.8173 | 71.12304 | 1760.682 | 17.20095 | 24.67402 | 0 | 9.405764 | 0.1288461 | 0.1932691 | 0.5798074 | 0.06442304 | 0.06442304 | 1.610576 | 0 | 6.57115 | 442.844 | 24.80287 | 51.60285 | 5.991343 | 24.35191 | 4.767305 | 1.159615 | 4.316344 | 0.6442304 | 3.994228 | 0.7730765 | 2.12596 | 0.3221152 | 2.12596 | 0.3221152 | 1.610576 | 0.4509613 | 7.601919 | 0 | 0.06442304 | 0 | 0.2576922 | 0.9019225 | 0 | 0.1288461 | 12.49807 | 9.212495
1 | 114 | 157511 | RRCM-00575 | 15 | 3907522 | 457552 | 778 | 8.31 | g/tonne |  | 3.478844 | 23501.52 | 14430.76 | 47170.55 | 436.3372 | 8394.322 | 17007.68 | 19339.8 | 48510.55 | 17.97403 | 2862.316 | 77.24322 | 55.01728 | 596.5573 | 25575.95 | 10.24326 | 29.570175 | 16.81441 | 74.0865 | 15.6548 | 3.285575 | 31.37402 | 14.88172 | 70.60765 | 1778.72 | 17.78076 | 25.25383 | 0 | 8.374995 | 0.1288461 | 0.1932691 | 0.3221152 | 0.2576922 | 0 | 1.674999 | 0 | 6.57115 | 445.5497 | 24.6096 | 52.82689 | 6.184612 | 25.06056 | 5.153843 | 1.159615 | 4.380767 | 0.7086534 | 3.994228 | 0.7730765 | 2.254806 | 0.3221152 | 2.319229 | 0.3221152 | 1.674999 | 0.4509613 | 7.795188 | 0 | 0.06442304 | 0 | 0.7730765 | 0.8374995 | 0 | 0.1288461 | 13.1423 | 9.405764
1 | 114 | 157512 | RRCM-00577 | 20 | 3907522 | 457552 | 778 | 10.46 | g/tonne |  | 3.649263 | 22531.44 | 10737.68 | 42342.51 | 487.1766 | 6347.506 | 14127.07 | 16537.8 | 53859.81 | 13.93355 | 2297.93 | 78.07212 | 38.0408 | 484.0803 | 22912.95 | 8.625531 | 21.785 | 16.91931 | 62.20335 | 14.65234 | 2.875177 | 48.54626 | 5.418603 | 64.47032 | 967.6077 | 15.37114 | 25.43426 | 0 | 10.00783 | 0.05529187 | 0.4976268 | 0.1658756 | 0.4423349 | 0.05529187 | 1.49288 | 0 | 5.473895 | 447.9747 | 22.50379 | 47.44042 | 5.584479 | 22.28262 | 4.14689 | 0.9952536 | 3.981014 | 0.5529187 | 3.372804 | 0.6635024 | 1.935215 | 0.2764593 | 1.824632 | 0.2764593 | 1.548172 | 0.3870431 | 6.856191 | 0 | 0.05529187 | 0 | 0.6082105 | 0.6082105 | 0 | 0.1658756 | 10.67133 | 10.45016
1 | 114 | 157512 | RRCM-00577 | 20 | 3907522 | 457552 | 778 | 10.46 | g/tonne |  | 1.327005 | 21182.31 | 8686.352 | 35591.37 | 378.9152 | 5462.283 | 13867.2 | 14519.64 | 53351.12 | 15.26056 | 2161.912 | 73.59347 | 35.60796 | 466.3316 | 22830.01 | 8.625531 | 20.45799 | 16.58756 | 63.30919 | 14.59705 | 2.930469 | 50.86852 | 6.579732 | 63.86211 | 1016.817 | 16.53227 | 28.69648 | 0 | 10.28429 | 0.05529187 | 0.4423349 | 0.2764593 | 0.7187943 | 0.05529187 | 2.045799 | 0 | 6.082105 | 442.6667 | 24.05196 | 50.64735 | 5.91623 | 23.88609 | 4.478641 | 0.9952536 | 3.981014 | 0.6082105 | 3.483388 | 0.7187943 | 1.990507 | 0.2764593 | 1.935215 | 0.2764593 | 1.935215 | 0.4423349 | 8.29378 | 0 | 0.1105837 | 0 | 0.4976268 | 0.7187943 | 0 | 0.2211675 | 12.44067 | 11.11367
1 | 114 | 157512 | RRCM-00577 | 20 | 3907522 | 457552 | 778 | 10.46 | g/tonne |  | 1.271713 | 20607.28 | 9620.785 | 38986.3 | 362.6594 | 5977.051 | 14906.69 | 15525.96 | 52665.5 | 17.80398 | 2259.226 | 75.03106 | 37.26672 | 478.717 | 22697.31 | 8.404364 | 21.89558 | 15.03939 | 63.97269 | 14.59705 | 3.041053 | 52.74844 | 7.740861 | 65.35499 | 986.9598 | 16.47698 | 28.5306 | 0 | 10.28429 | 0.05529187 | 0.7187943 | 0.2764593 | 0.5529187 | 0.05529187 | 1.658756 | 0 | 5.695062 | 449.357 | 24.27313 | 51.14498 | 6.082105 | 24.27313 | 4.589225 | 1.050545 | 4.03630625 | 0.6082105 | 3.704555 | 0.7187943 | 2.045799 | 0.3317512 | 1.990507 | 0.3317512 | 1.714048 | 0.3870431 | 7.298526 | 0 | 0 | 0 | 0.3317512 | 0.6635024 | 0 | 0.1658756 | 12.44067 | 11.05837
1 | 117 | 157513 | RRCM-00579 | 5 | 3907122 | 457550 | 778 | 5.44 | g/tonne |  | 2.650206 | 18728.13 | 10070.78 | 47764.87 | 434.7698 | 12856.9 | 11402.68 | 16845.8 | 33915.85 | 18.75531 | 2603.318 | 74.34169 | 49.47052 | 618.4494 | 28907.64 | 10.73673 | 28.8125 | 18.27963 | 78.35097 | 17.93986 | 3.465655 | 21.33756 | 7.950619 | 71.48762 | 487.5021 | 17.32827 | 24.32754 | 0 | 29.62795 | 0.06795401 | 0.135908 | 0 | 0.271816 | 0.06795401 | 1.902712 | 0 | 7.678803 | 418.7326 | 24.80321 | 53.14004 | 6.251769 | 25.00708 | 4.824735 | 1.155218 | 4.349057 | 0.6795401 | 3.805425 | 0.7474941 | 2.242482 | 0.3397701 | 2.174528 | 0.3397701 | 1.427034 | 0.4756781 | 4.349057 | 0 | 0 | 0 | 0.203862 | 0.4756781 | 0 | 0.135908 | 11.34832 | 4.213149
1 | 117 | 157513 | RRCM-00579 | 5 | 3907122 | 457550 | 778 | 5.44 | g/tonne |  | 0.3397701 | 18524.26 | 9826.15 | 47628.97 | 596.4323 | 13366.55 | 11124.07 | 16906.96 | 33290.67 | 18.6194 | 2589.727 | 77.39962 | 47.83962 | 615.6633 | 28975.59 | 10.73673 | 27.65728 | 19.09508 | 76.92394 | 17.19236 | 3.125884 | 20.11439 | 7.746757 | 72.57488 | 494.3654 | 17.736 | 25.27889 | 0 | 29.6959 | 0.06795401 | 0.7474941 | 0 | 0.271816 | 0.06795401 | 2.03862 | 0 | 7.610849 | 419.2083 | 25.21094 | 54.2273 | 6.387677 | 25.14298 | 4.892689 | 1.155218 | 4.484965 | 0.6115861 | 3.737471 | 0.8154481 | 2.242482 | 0.3397701 | 2.242482 | 0.3397701 | 1.427034 | 0.4756781 | 4.145195 | 0 | 0 | 0 | 0.135908 | 0.4756781 | 0 | 0.135908 | 13.11512 | 4.281103
1 | 117 | 157513 | RRCM-00579 | 5 | 3907122 | 457550 | 778 | 5.44 | g/tonne |  | 2.71816 | 18537.85 | 9934.876 | 47812.44 | 534.3224 | 15248.88 | 11300.75 | 16920.55 | 33236.31 | 21.06574 | 2569.341 | 76.31235 | 49.9462 | 612.4695 | 28744.55 | 10.87264 | 27.99705 | 17.8719 | 80.72936 | 17.53213 | 3.05793 | 21.60938 | 8.358343 | 71.9633 | 497.2195 | 17.26032 | 25.48275 | 0 | 29.6959 | 0.06795401 | 0.203862 | 0 | 0.271816 | 0.06795401 | 2.03862 | 0 | 7.610849 | 419.4122 | 25.00708 | 53.61571 | 6.319723 | 25.14298 | 4.620873 | 1.087264 | 4.417011 | 0.6795401 | 3.873379 | 0.7474941 | 2.174528 | 0.3397701 | 2.174528 | 0.3397701 | 1.291126 | 0.4077241 | 4.213149 | 0 | 0.06795401 | 0 | 0.5436321 | 0.4077241 | 0 | 0.135908 | 13.38694 | 4.213149
1 | 117 | 157514 | RRCM-00581 | 10 | 3907122 | 457550 | 778 | 7.64 | g/tonne |  | 1.375641 | 19928.04 | 10529.91 | 38711.79 | 564.5756 | 33709.46 | 17645.72 | 14913.2 | 80162.36 | 12.255712 | 2384.862 | 73.1591 | 39.01819 | 535.0619 | 22029.02 | 8.503963 | 21.76014 | 16.44516 | 69.21976 | 13.38124 | 2.376107 | 34.3285 | 14.3817 | 59.6528 | 3039.542 | 12.81847 | 25.3243 | 0 | 52.58701 | 0.1250583 | 0.1250583 | 0.1250583 | 0.1875874 | 0 | 1.938403 | 0 | 5.12739 | 386.6177 | 19.13392 | 39.76853 | 4.689686 | 19.13392 | 3.564161 | 0.8128789 | 3.439103 | 0.5002331 | 2.93887 | 0.6252914 | 1.688287 | 0.2501166 | 1.688287 | 0.2501166 | 1.563229 | 0.437704 | 5.002331 | 0 | 0.06252914 | 0 | 0.1250583 | 0.6252914 | 0 | 0.1250583 | 9.441901 | 7.628555
1 | 117 | 157514 | RRCM-00581 | 10 | 3907122 | 457550 | 778 | 7.64 | g/tonne |  | 1.688287 | 20734.66 | 10273.54 | 37930.18 | 623.9783 | 36023.0392 | 16595.23 | 14638.07 | 79599.6 | 14.444232 | 2366.103 | 73.22163 | 40.01865 | 532.4357 | 21291.17 | 8.503963 | 23.198312 | 13.63135 | 66.40595 | 12.94353 | 2.18852 | 31.63975 | 17.88333 | 55.90105 | 3003.275 | 13.19365 | 27.07512 | 0 | 53.14977 | 0.1250583 | 0 | 0.1250583 | 0.1875874 | 0.06252914 | 1.875874 | 0 | 5.002331 | 345.9112 | 20.07185 | 41.33176 | 4.877273 | 19.63415 | 3.814278 | 0.8128789 | 3.439103 | 0.5002331 | 3.063928 | 0.5627623 | 1.813345 | 0.2501166 | 1.750816 | 0.2501166 | 1.43817 | 0.437704 | 5.440035 | 0 | 0.06252914 | 0 | 0.3126457 | 0.6878206 | 0 | 0.1250583 | 10.31731 | 7.691085
1 | 117 | 157514 | RRCM-00581 | 10 | 3907122 | 457550 | 778 | 7.64 | g/tonne |  | 2.438637 | 20734.66 | 10242.2736 | 37998.96 | 460.7147 | 32371.34 | 17420.6192 | 14600.55 | 80912.71 | 13.69388 | 2294.82 | 72.97151 | 38.955656 | 520.430056 | 21816.42 | 8.441434 | 21.32244 | 13.944 | 68.90712 | 13.06859 | 2.438637 | 33.95332 | 14.50676 | 58.77739 | 2945.74792 | 13.63135 | 26.26224 | 0 | 52.58701 | 0.1250583 | 0.06252914 | 0.1875874 | 0.2501166 | 0 | 1.813345 | 0 | 4.877273 | 375.3624 | 19.69668 | 41.70694 | 4.814744 | 19.44656 | 3.751749 | 0.8128789 | 3.251515 | 0.5002331 | 3.063928 | 0.5627623 | 1.625758 | 0.2501166 | 1.688287 | 0.2501166 | 1.375641 | 0.3751749 | 5.002331 | 0 | 0.06252914 | 0 | 0.6878206 | 0.6878206 | 0 | 0.06252914 | 10.62995 | 7.691085
1 | 117 | 157515 | RRCM-00583 | 15 | 3907122 | 457550 | 778 | 8.62 | g/tonne |  | 1.022948 | 21048.38 | 12153.6 | 39666.03 | 430.7099 | 16873.77 | 16805.58 | 15967.73 | 68878.51 | 10.32691 | 2440.949 | 68.29397 | 34.14698 | 463.152 | 21881.35 | 8.816839 | 21.14093 | 16.56202 | 64.54316 | 13.29833 | 2.581726 | 38.38491 | 11.25243 | 60.30523 | 2061.484 | 11.05758 | 27.52218 | 0 | 19.04632 | 0.09742363 | 0 | 0 | 0.1461355 | 0.04871182 | 1.461355 | 0 | 5.553147 | 370.3559 | 17.14656 | 36.48515 | 4.335352 | 17.68239 | 3.21498 | 0.7306773 | 3.166268 | 0.4871182 | 3.020133 | 0.5845418 | 1.656202 | 0.2435591 | 1.60749 | 0.2435591 | 1.558778 | 0.3896945 | 5.845418 | 0 | 0.09742363 | 0 | 0.1461355 | 0.53583 | 0 | 0.09742363 | 9.352669 | 7.988738
1 | 117 | 157515 | RRCM-00583 | 15 | 3907122 | 457550 | 778 | 8.62 | g/tonne |  | 1.07166 | 20911.98 | 11642.12 | 37561.68 | 431.7815 | 17487.54 | 14808.39 | 15441.65 | 69950.17 | 10.57046 | 2352.781 | 67.22231 | 32.49078 | 448.6845 | 22524.34 | 8.816839 | 20.70252 | 14.22385 | 63.95862 | 13.93158 | 2.727862 | 40.47952 | 6.381248 | 64.05604 | 1975.751 | 11.10629 | 27.66831 | 0 | 18.31564 | 0.1948473 | 0 | 0.04871182 | 0.1461355 | 0.04871182 | 1.656202 | 0 | 5.309588 | 392.2275 | 17.53625 | 37.16712 | 4.335352 | 17.63368 | 3.409827 | 0.8281009 | 3.21498 | 0.4384064 | 2.922709 | 0.5845418 | 1.60749 | 0.2435591 | 1.704914 | 0.2922709 | 1.656202 | 0.4384064 | 5.89413 | 0 | 0.04871182 | 0 | 1.558778 | 0.5845418 | 0 | 0.09742363 | 10.37562 | 8.03745
1 | 117 | 157515 | RRCM-00583 | 15 | 3907122 | 457550 | 778 | 8.62 | g/tonne |  | 1.412643 | 20960.69 | 11617.77 | 37581.17 | 357.2525 | 18695.6 | 14628.16 | 15685.21 | 69365.63 | 13.00606 | 2333.296 | 66.44292 | 33.31888 | 442.011 | 21861.86 | 8.670703 | 19.82571 | 15.63649 | 60.06167 | 13.63931 | 2.581726 | 39.40786 | 11.59341 | 61.76658 | 1974.777 | 12.47023 | 29.12967 | 0 | 16.75686 | 0.04871182 | 0 | 0 | 0.09742363 | 0.04871182 | 1.704914 | 0 | 5.066029 | 378.7344 | 18.60791 | 39.45657 | 4.676334 | 18.85147 | 3.507251 | 0.8281009 | 3.312404 | 0.4871182 | 3.068844 | 0.5845418 | 1.656202 | 0.2435591 | 1.753625 | 0.2435591 | 1.60749 | 0.3896945 | 5.991553 | 0 | 0.1461355 | 0 | 0.1948473 | 0.53583 | 0 | 0.09742363 | 11.20372 | 8.281009
1 | 117 | 157516 | RRCM-00585 | 20 | 3907122 | 457550 | 778 | 10.42 | g/tonne |  | 1.671117 | 19651.44 | 4163.79208 | 39221.58 | 223.026416 | 2183.292 | 3638.519 | 17153.7936 | 31805.43 | 5.645667 | 1553.687 | 49.049552 | 27.14437 | 224.92336 | 15640.75 | 5.41984 | 14.45291 | 8.942736 | 30.03495 | 13.05278 | 2.438928 | 7.000627 | 7.723272 | 58.94076 | 457.0732 | 10.65902 | 20.50506 | 0 | 4.110045 | 0.04516533 | 0.09033067 | 0 | 0.3613227 | 0 | 0.9033067 | 0 | 3.116408 | 575.4063 | 16.98217 | 34.77731 | 4.290707 | 17.072496 | 3.206739 | 0.812976 | 3.026077 | 0.4516533 | 2.664755 | 0.4968187 | 1.490456 | 0.2258267 | 1.490456 | 0.2258267 | 0.9033067 | 0.270992 | 4.877856 | 0 | 0.04516533 | 0 | 0.6323147 | 0.135496 | 0 | 0.04516533 | 8.491083 | 8.400752
1 | 117 | 157516 | RRCM-00585 | 20 | 3907122 | 457550 | 778 | 10.42 | g/tonne |  | 1.851779 | 19150.1 | 4078.881 | 38584.74 | 138.2963 | 1894.686 | 3946.99848 | 17126.6944 | 31362.81 | 5.374675 | 1597.49784 | 50.63034 | 29.13164 | 221.7166 | 15834.97 | 5.600501 | 13.91092 | 10.297696 | 32.20288 | 13.18828 | 2.484093 | 7.090957 | 6.09732 | 60.06989 | 462.493 | 10.52352 | 21.22771 | 0 | 4.06488 | 0.135496 | 0.135496 | 0 | 0.406488 | 0.04516533 | 0.9936373 | 0 | 3.342235 | 603.8605 | 17.38865 | 35.364456 | 4.381037 | 16.98217 | 3.342235 | 0.812976 | 2.890581 | 0.4516533 | 2.619589 | 0.541984 | 1.400125 | 0.2258267 | 1.490456 | 0.2258267 | 0.948472 | 0.2258267 | 4.697195 | 0 | 0.04516533 | 0 | 0.948472 | 0.1806613 | 0 | 0.04516533 | 9.033067 | 8.265256
1 | 117 | 157516 | RRCM-00585 | 20 | 3907122 | 457550 | 778 | 10.42 | g/tonne |  | 0.9936373 | 18942.3408 | 4059.912 | 38715.72 | 199.2695 | 2747.85888 | 4692.678 | 17185.41 | 31520.89 | 8.716909 | 1588.01312 | 49.185048 | 28.09284 | 224.7427 | 15595.5896 | 5.645667 | 14.362576 | 10.47836 | 35.54512 | 12.3753 | 2.303432 | 6.639304 | 10.975176 | 58.98593 | 467.4612 | 12.465632 | 21.814856 | 0 | 3.839053 | 0.09033067 | 0.135496 | 0 | 0.541984 | 0 | 0.9033067 | 0 | 3.342235 | 574.50304 | 18.92427 | 38.11954 | 4.697195 | 18.51779 | 3.3874 | 0.812976 | 3.342235 | 0.4968187 | 2.70992 | 0.5871493 | 1.580787 | 0.2258267 | 1.490456 | 0.2258267 | 0.948472 | 0.2258267 | 4.877856 | 0 | 0.04516533 | 0 | 0.67748 | 0.135496 | 0 | 0.04516533 | 9.48472 | 8.265256
1 | 92 | 157719 | RRCM-00587 | 5 | 3906706 | 457558 | 777 | 3.49 | g/tonne |  | 2.045871 | 25281.85 | 9682.084 | 46226.45 | 509.7287 | 5554.539 | 20852.54 | 16576.67 | 23501.94 | 14.3211 | 2452.488 | 71.09401 | 39.22957 | 611.2039 | 29240.61 | 10.79197 | 24.6016 | 21.02132 | 80.55616 | 17.85022 | 3.32454 | 16.82729 | 9.104125 | 72.47497 | 329.6409 | 15.70206 | 26.95435 | 0 | 10.84312 | 0.1022935 | 0.05114677 | 0 | 0.3068806 | 0.05114677 | 2.097018 | 0 | 7.416282 | 410.7086 | 23.93669 | 51.65824 | 6.086466 | 23.57866 | 4.75665 | 1.022935 | 4.040595 | 0.6137612 | 3.529127 | 0.7160548 | 2.045871 | 0.3068806 | 2.097018 | 0.3068806 | 1.483256 | 0.5114677 | 3.938301 | 0 | 0.05114677 | 0 | 0.5114677 | 0.664908 | 0 | 0.1534403 | 11.96834 | 3.733714
1 | 92 | 157719 | RRCM-00587 | 5 | 3906706 | 457558 | 777 | 3.49 | g/tonne |  | 0.9206419 | 24095.24 | 9017.176 | 43710.03 | 612.7383 | 5040.003 | 19916.55 | 15727.63 | 22862.61 | 20.40756 | 2391.623 | 68.17864 | 36.26306 | 591.7681 | 28360.88 | 10.38279 | 23.47637 | 19.12889 | 78.20341 | 17.4922 | 3.47798 | 16.92958 | 11.50802 | 70.63369 | 323.043 | 16.82729 | 28.59104 | 0 | 11.35458 | 0.1022935 | 0.05114677 | 0 | 0.3580274 | 0.05114677 | 2.097018 | 0 | 7.467428 | 407.4352 | 25.67568 | 55.03392 | 6.393346 | 25.21536 | 4.654356 | 0.9717886 | 4.552063 | 0.664908 | 3.938301 | 0.7672016 | 2.097018 | 0.3068806 | 2.199311 | 0.3580274 | 1.329816 | 0.4603209 | 3.733714 | 0 | 0.05114677 | 0 | 0.4603209 | 0.7160548 | 0 | 0.1022935 | 14.42339 | 3.938301
1 | 92 | 157719 | RRCM-00587 | 5 | 3906706 | 457558 | 777 | 3.49 | g/tonne |  | 1.994724 | 24453.27 | 9298.483 | 44753.42 | 549.3163 | 15359.38 | 21982.88 | 16116.35 | 22392.06 | 20.40756 | 2412.082 | 68.84355 | 37.9509 | 599.4401 | 27777.81 | 10.79197 | 23.98784 | 19.69151 | 79.32864 | 18.56628 | 3.784861 | 15.80435 | 10.07591 | 69.40617 | 324.1171 | 17.4922 | 28.94907 | 0 | 11.20114 | 0.05114677 | 0.05114677 | 0.2045871 | 0.3580274 | 0.05114677 | 2.148164 | 0 | 7.109401 | 400.8884 | 26.18715 | 56.05686 | 6.546787 | 25.72683 | 5.06353 | 1.074082 | 4.552063 | 0.664908 | 3.989448 | 0.7672016 | 2.250458 | 0.3068806 | 2.148164 | 0.3580274 | 1.329816 | 0.4603209 | 3.836008 | 0 | 0.05114677 | 0 | 0.4603209 | 0.7160548 | 0 | 0.1534403 | 15.19059 | 3.938301
1 | 92 | 157720 | RRCM-00589 | 10 | 3906706 | 457558 | 777 | 6.07 | g/tonne |  | 5.16162 | 24325.98 | 9106.573 | 38004.27 | 393.9791 | 29767.8 | 29907.9 | 14953.95 | 59056.31 | 15.85355 | 2245.305 | 70.78793 | 33.77174 | 516.7519 | 22873.35 | 9.069704 | 20.94143 | 15.26365 | 65.62631 | 14.89496 | 2.949497 | 34.80407 | 2.949497 | 62.30813 | 1959.941 | 15.77981 | 28.02022 | 0 | 11.28183 | 0.07373743 | 0 | 0 | 0.2212123 | 0 | 2.433335 | 0.3686872 | 5.677782 | 375.7659 | 22.56365 | 46.82327 | 5.382832 | 21.90002 | 4.129296 | 0.9585866 | 3.834346 | 0.5898994 | 3.391922 | 0.6636369 | 1.917173 | 0.2949497 | 1.917173 | 0.2949497 | 1.401011 | 0.4424246 | 4.940408 | 0 | 0.1474749 | 0 | 0.1474749 | 0.6636369 | 0 | 0.07373743 | 10.54445 | 6.341419
1 | 92 | 157720 | RRCM-00589 | 10 | 3906706 | 457558 | 777 | 6.07 | g/tonne |  | 2.138385 | 23360.02 | 9091.825 | 38151.75 | 600.2227 | 23979.41 | 22430.93 | 15027.69 | 59203.78 | 15.04244 | 2330.103 | 70.78793 | 33.91922 | 508.7145 | 22777.49 | 8.774754 | 21.82628 | 14.89496 | 65.4051 | 13.64142 | 2.654548 | 32.07578 | 7.447481 | 60.39096 | 1906.85 | 14.60001 | 28.38891 | 0 | 10.76566 | 0.1474749 | 0 | 0 | 0.1474749 | 0.07373743 | 2.433335 | 0 | 5.530307 | 366.1801 | 21.45759 | 44.83236 | 5.16162 | 21.31012 | 3.834346 | 0.8848492 | 3.760609 | 0.5898994 | 3.318184 | 0.6636369 | 1.843436 | 0.2212123 | 1.917173 | 0.2212123 | 1.327274 | 0.3686872 | 4.792933 | 0 | 0 | 0 | 0.2949497 | 0.6636369 | 0 | 0 | 10.8394 | 6.267682
1 | 92 | 157720 | RRCM-00589 | 10 | 3906706 | 457558 | 777 | 6.07 | g/tonne |  | 2.359598 | 24134.26 | 9136.068 | 38291.85 | 491.0176 | 20122.94 | 24104.77 | 15256.27 | 60236.11 | 16.00102 | 2333.052 | 71.15662 | 34.14043 | 522.9459 | 23006.08 | 8.627279 | 21.45759 | 16.1485 | 68.42834 | 14.15759 | 2.507073 | 36.6475 | 10.32324 | 61.93944 | 1940.032 | 14.89496 | 29.27376 | 0 | 11.06061 | 0.07373743 | 0 | 0 | 0.2212123 | 0 | 2.138385 | 0 | 5.604045 | 375.1023 | 21.53133 | 45.34852 | 5.382832 | 20.49901 | 3.908084 | 0.8848492 | 3.760609 | 0.5898994 | 3.244447 | 0.6636369 | 1.843436 | 0.2949497 | 1.843436 | 0.2949497 | 1.474749 | 0.4424246 | 4.645458 | 0 | 0.07373743 | 0 | 0.1474749 | 0.6636369 | 0 | 0 | 11.28183 | 6.267682
1 | 92 | 157721 | RRCM-00591 | 15 | 3906706 | 457558 | 777 | 4.54 | g/tonne |  | 1.7549675 | 23746.06025 | 10239.56 | 32412.89975 | 587.1716 | 20499.37 | 25325.531 | 13789.99 | 75396.10375 | 12.0147775 | 2167.385 | 67.70124625 | 36.65182125 | 433.61197 | 20553.37 | 8.30234625 | 21.26210625 | 12.89226125 | 71.81867 | 13.0947575 | 2.90244625 | 35.03185125 | 18.29216125 | 59.128905 | 2298.332 | 13.16225625 | 24.36704875 | 0 | 21.12710875 | 0.06749875 | 0.06749875 | 0 | 0.06749875 | 0 | 1.82246625 | 0 | 5.2649025 | 354.77343 | 19.0346475 | 40.70174625 | 4.79241125 | 19.3046425 | 3.57743375 | 0.809985 | 3.509935 | 0.53999 | 3.1049425 | 0.60748875 | 1.82246625 | 0.269995 | 1.55247125 | 0.269995 | 1.349975 | 0.33749375 | 5.129905 | 0 | 0 | 0 | 0.1349975 | 0.6749875 | 0 | 0 | 8.63984 | 8.97733375
1 | 92 | 157721 | RRCM-00591 | 15 | 3906706 | 457558 | 777 | 4.54 | g/tonne |  | 2.5649525 | 23901.31 | 9821.068125 | 31589.415 | 570.6344325 | 28383.22 | 21329.605 | 13607.748 | 75261.10625 | 11.67728375 | 2082.336 | 66.62126625 | 35.70683875 | 415.522305 | 20944.86 | 7.62735875 | 21.26210625 | 13.0947575 | 72.35866 | 12.48726875 | 2.0249625 | 32.73689375 | 11.00229625 | 59.8038925 | 2251.7583 | 12.35227125 | 25.58202625 | 0 | 19.50713875 | 0.06749875 | 0 | 0 | 0.1349975 | 0 | 1.82246625 | 0 | 5.5348975 | 352.883465 | 18.29216125 | 38.81178125 | 4.52241625 | 18.4946575 | 3.509935 | 0.809985 | 3.23994 | 0.47249125 | 3.03744375 | 0.60748875 | 1.61997 | 0.269995 | 1.68746875 | 0.269995 | 1.41747375 | 0.33749375 | 5.06240625 | 0 | 0.06749875 | 0 | 0.1349975 | 0.60748875 | 0 | 0.06749875 | 9.92231625 | 9.11233125
1 | 92 | 157721 | RRCM-00591 | 15 | 3906706 | 457558 | 777 | 4.54 | g/tonne |  | 1.55247125 | 23746.06025 | 10172.06 | 32905.64 | 425.1746 | 38757.78225 | 47910.61275 | 13945.24175 | 70131.20125 | 12.0147775 | 2110.686 | 67.29625375 | 35.97683375 | 422.9471675 | 20188.88 | 7.6948575 | 21.53210125 | 12.08227625 | 71.88616875 | 14.10723875 | 3.3749375 | 34.829355 | 8.369845 | 49.949075 | 2164.009925 | 13.02725875 | 24.09705375 | 0 | 20.51962 | 0.06749875 | 0 | 0 | 0.269995 | 0.06749875 | 1.41747375 | 0 | 4.9949075 | 333.6463 | 19.0346475 | 39.95926 | 4.65741375 | 19.0346475 | 3.57743375 | 0.809985 | 3.30743875 | 0.53999 | 3.1049425 | 0.60748875 | 1.7549675 | 0.269995 | 1.68746875 | 0.269995 | 1.07998 | 0.33749375 | 4.79241125 | 0 | 0 | 0 | 0.1349975 | 0.74248625 | 0 | 0 | 10.3948075 | 9.3148275
1 | 92 | 157722 | RRCM-00593 | 20 | 3906706 | 457558 | 777 | 5.16 | g/tonne |  | 0.2627764 | 18893.62 | 7985.118 | 27591.52 | 404.6757 | 34456.56 | 16771.7 | 10839.53 | 98475.46 | 18.82136 | 1714.288 | 55.67575 | 24.30682 | 351.4634 | 16364.4 | 6.503716 | 14.18993 | 12.81035 | 52.8509 | 10.28113 | 2.102211 | 66.18681 | 7.094963 | 45.36178 | 2175.132 | 12.12056 | 19.74108 | 0 | 43.85081 | 0.8868704 | 0.7883292 | 6.635104 | 0.3941646 | 0.03284705 | 1.970823 | 0 | 3.941646 | 270.3969 | 17.17901 | 35.31058 | 4.894211 | 16.752 | 3.974493 | 1.6752 | 3.744564 | 1.478117 | 3.514634 | 1.609505 | 2.430682 | 1.379576 | 2.496376 | 1.379576 | 0.9525645 | 0.2627764 | 4.204422 | 0 | 0 | 0 | 1.182494 | 6.503716 | 0 | 0.3284705 | 56.267 | 10.0512
1 | 92 | 157722 | RRCM-00593 | 20 | 3906706 | 457558 | 777 | 5.16 | g/tonne |  | 1.576658 | 19859.33 | 9479.659 | 32456.17 | 433.2526 | 37478.48 | 17839.23 | 12334.07 | 98146.99 | 11.49647 | 1874.91 | 59.65024 | 25.02945 | 360.9891 | 16065.49 | 6.602257 | 15.50381 | 11.59501 | 49.36912 | 9.295715 | 1.576658 | 59.02615 | 7.226351 | 42.37269 | 2097.613 | 12.51473 | 20.20094 | 0 | 43.29241 | 0.03284705 | 0.0656941 | 0.3613176 | 0.3941646 | 0.03284705 | 2.56207 | 0.0656941 | 3.580328 | 245.8273 | 18.32865 | 38.56244 | 4.532893 | 17.50748 | 3.416093 | 0.7226351 | 3.054776 | 0.4598587 | 2.693458 | 0.5255528 | 1.478117 | 0.2299294 | 1.510964 | 0.2299294 | 0.8540233 | 0.2299294 | 3.777411 | 0 | 0.03284705 | 0 | 0.09854115 | 0.624094 | 0 | 0.4598587 | 7.916139 | 9.164327
1 | 92 | 157722 | RRCM-00593 | 20 | 3906706 | 457558 | 777 | 5.16 | g/tonne |  | 0.9854115 | 21570.66 | 9427.103 | 32019.3 | 497.6328 | 44113.59 | 19718.08 | 12081.15 | 98771.08 | 12.2848 | 1801.989 | 58.23782 | 25.68639 | 359.6752 | 16068.78 | 6.24094 | 14.71548 | 11.59501 | 48.84356 | 9.13148 | 2.364988 | 61.55537 | 6.602257 | 42.79971 | 2094.656 | 12.25195 | 21.12065 | 0 | 42.60262 | 0.03284705 | 0.0656941 | 0.1642353 | 0.4927058 | 0.03284705 | 1.970823 | 0.3941646 | 3.514634 | 243.528 | 17.3104 | 36.26314 | 4.237269 | 16.55491 | 3.054776 | 0.6897881 | 2.89054 | 0.4270117 | 2.529223 | 0.4927058 | 1.44527 | 0.1970823 | 1.379576 | 0.1970823 | 0.9197174 | 0.2627764 | 3.711717 | 0 | 0 | 0 | 0.0656941 | 0.5255528 | 0 | 0.3284705 | 8.835857 | 8.770162
1 | 97 | 157902 | RRCM-00595 | 5 | 3906306 | 457538 | 778 | 3.84 | g/tonne |  | 0.7988881 | 27466.77 | 10959.75 | 51178.77 | 613.6459 | 5112.884 | 28650.12 | 17485.66 | 23352.5 | 18.62408 | 2692.752 | 80.58784 | 40.49364 | 626.6278 | 29963.3 | 10.6352 | 25.76414 | 21.66984 | 84.08297 | 18.52422 | 3.894579 | 18.97359 | 6.840479 | 74.54625 | 298.9339 | 17.42575 | 22.56859 | 0 | 6.490966 | 0.04993051 | 0.09986101 | 0 | 0.199722 | 0.04993051 | 2.047151 | 0 | 6.94034 | 395.15 | 26.01379 | 55.27307 | 6.540896 | 25.26484 | 4.793329 | 0.9986101 | 4.443815 | 0.6990271 | 3.99444 | 0.7988881 | 2.296803 | 0.299583 | 2.196942 | 0.299583 | 0.9486796 | 0.3495135 | 3.145621875 | 0 | 0.04993051 | 0 | 0.4493746 | 0.6490966 | 0 | 0.09986101 | 13.13172 | 3.694857
1 | 97 | 157902 | RRCM-00595 | 5 | 3906306 | 457538 | 778 | 3.84 | g/tonne |  | 1.797498 | 27801.31 | 10844.91 | 51528.28 | 711.5097 | 5057.96 | 26652.9 | 17730.32 | 23117.82 | 21.52005 | 2742.183 | 83.43388 | 41.59211 | 648.5973 | 28505.33 | 11.18443 | 26.71282 | 22.11921 | 89.87491 | 16.72672 | 3.395274 | 18.67401 | 10.98471 | 70.00257 | 318.307 | 18.57415 | 26.06372 | 0 | 6.740618 | 0 | 0.09986101 | 0 | 0.2496525 | 0.04993051 | 2.396664 | 0 | 7.289854 | 360.648 | 27.06233 | 57.37015 | 6.740618 | 26.56303 | 5.092912 | 1.048540625 | 4.94312 | 0.6990271 | 4.244093 | 0.8488186 | 2.346734 | 0.3495135 | 2.346734 | 0.3495135 | 1.148402 | 0.399444 | 3.644927 | 0 | 0.04993051 | 0 | 0.399444 | 0.5991661 | 0 | 0.09986101 | 15.12894 | 3.844649
1 | 97 | 157902 | RRCM-00595 | 5 | 3906306 | 457538 | 778 | 3.84 | g/tonne |  | 1.697637 | 28550.26 | 10465.43 | 49391.26 | 583.6876 | 6376.126 | 27262.05625 | 17300.92 | 23202.71 | 20.17192 | 2649.313 | 80.18839 | 40.84315 | 620.6362 | 27676.48 | 11.33422 | 26.5131 | 20.27179 | 86.37978 | 16.17748 | 2.895969 | 18.27457 | 10.48540625 | 69.55319 | 305.5747 | 17.17609 | 24.66567 | 0 | 5.8918 | 0 | 0.09986101 | 0 | 0.199722 | 0 | 2.246873 | 0.04993051 | 7.239923 | 341.275 | 25.56442 | 54.57404 | 6.490966 | 25.61435 | 4.843259 | 1.048540625 | 4.393885 | 0.6990271 | 4.144232 | 0.7988881 | 2.296803 | 0.3495135 | 2.196942 | 0.3495135 | 1.048540625 | 0.399444 | 3.644927 | 0 | 0.09986101 | 0 | 0.4993051 | 0.6490966 | 0 | 0.09986101 | 15.3786 | 3.844649
1 | 97 | 157903 | RRCM-00597 | 10 | 3906306 | 457538 | 778 | 3.15 | g/tonne |  | 0.7185799 | 26767.1 | 9830.173 | 37919.46 | 420.4411 | 22879.58 | 26551.53 | 15291.38 | 61596.67 | 12.86258 | 2330.355 | 72.21728 | 32.91096 | 478.9335 | 21320.27 | 8.838533 | 22.77898 | 14.15602 | 60.28885 | 13.15001 | 2.299456 | 28.16833 | 6.754651 | 58.34869 | 1820.882 | 14.01231 | 27.0186 | 0 | 7.688805 | 0.07185799 | 0 | 0 | 0.07185799 | 0 | 1.940166 | 0 | 5.461207 | 344.0561 | 20.1921 | 42.53993 | 4.958201 | 20.40767 | 3.736616 | 0.8622959 | 3.521042 | 0.5748639 | 3.305468 | 0.6467219 | 1.868308 | 0.287432 | 1.868308 | 0.287432 | 1.652734 | 0.4311479 | 4.527053 | 0 | 0.07185799 | 0 | 0.07185799 | 0.5030059 | 0 | 0 | 12.71886 | 7.401373
1 | 97 | 157903 | RRCM-00597 | 10 | 3906306 | 457538 | 778 | 3.15 | g/tonne |  | 2.299456 | 26616.2 | 10282.88 | 39687.17 | 627.6796 | 14479.39 | 25567.07 | 16009.96 | 62149.98 | 14.8746 | 2433.112 | 75.45089 | 33.55768 | 487.3409 | 21808.9 | 9.341539 | 22.0604 | 14.8746 | 63.66618 | 13.43744 | 2.586888 | 30.18036 | 12.28772 | 61.43858 | 1838.846 | 14.73089 | 28.38391 | 0 | 8.119953 | 0.07185799 | 0 | 0 | 0.143716 | 0 | 1.940166 | 0 | 5.173775 | 364.823 | 21.05439 | 43.97709 | 5.245633 | 20.6951 | 3.880332 | 0.7904379 | 3.5929 | 0.5748639 | 3.305468 | 0.6467219 | 1.724592 | 0.287432 | 1.868308 | 0.287432 | 1.293444 | 0.4311479 | 4.455195 | 0 | 0 | 0 | 0.287432 | 0.5748639 | 0 | 0 | 13.72488 | 7.185799
1 | 97 | 157903 | RRCM-00597 | 10 | 3906306 | 457538 | 778 | 3.15 | g/tonne |  | 1.43716 | 26170.68 | 10139.16 | 39342.25 | 435.7469 | 14112.91 | 27945.57 | 15643.48 | 57644.48 | 17.1022 | 2374.188 | 73.65444 | 33.19839 | 476.5622 | 19631.6 | 8.263669 | 21.62926 | 12.79072 | 62.66017 | 12.43143 | 2.083882 | 26.87489 | 10.06012 | 55.90552 | 1762.677 | 15.95247 | 28.45576 | 0 | 7.257657 | 0 | 0.07185799 | 0 | 0.143716 | 0 | 2.012024 | 0 | 4.886343 | 324.2951 | 22.49155 | 46.85141 | 5.461207 | 21.26997 | 3.95219 | 0.9341539 | 3.880332 | 0.5748639 | 3.305468 | 0.6467219 | 1.940166 | 0.287432 | 1.940166 | 0.287432 | 1.221586 | 0.35929 | 3.880332 | 0 | 0.07185799 | 0 | 0.07185799 | 0.5030059 | 0 | 0 | 14.29974 | 7.329515
1 | 97 | 157905 | RRCM-00601 | 20 | 3906306 | 457538 | 778 | 5.27 | g/tonne |  | 2.095565 | 23549.82 | 9545.661 | 30443.5 | 405.239 | 39497.79 | 29742.57 | 12089.24 | 98708.35 | 9.538435 | 1768.223 | 62.57791 | 28.6153 | 371.4931 | 17985.73 | 6.864783 | 19.944 | 39.5267 | 50.29357 | 12.57339 | 2.312348 | 43.64557 | 13.87409 | 52.10009 | 2138.922 | 10.55009 | 12.21209 | 0.5058261 | 9.466174 | 0.2890435 | 0.07226087 | 2.745913 | 1.589739 | 0.2167826 | 2.673652 | 0 | 4.19113 | 358.6307 | 15.39157 | 32.51739 | 3.829826 | 15.39157 | 2.890435 | 0.7226087 | 2.673652 | 0.5058261 | 2.45687 | 0.578087 | 1.445217 | 0.2890435 | 1.445217 | 0.3613043 | 2.962696 | 0.578087 | 5.997652 | 0.07226087 | 0.5058261 | 0.1445217 | 0.2890435 | 4.263391 | 0.9393913 | 1.011652 | 11.634 | 7.731913
1 | 97 | 157905 | RRCM-00601 | 20 | 3906306 | 457538 | 778 | 5.27 | g/tonne |  | 2.023304 | 27618.1 | 9328.878 | 29554.7 | 460.4463 | 40350.47 | 34071 | 11995.3 | 105067.3 | 9.827478 | 1802.909 | 62.50565 | 27.67591 | 364.9897 | 17371.51 | 6.937043 | 20.81113 | 42.34487 | 61.78304 | 11.20043 | 2.384609 | 34.5407 | 4.263391 | 48.12574 | 2144.703 | 10.83913 | 15.39157 | 0.5058261 | 10.26104 | 0.2890435 | 0.07226087 | 3.034957 | 3.034957 | 0.1445217 | 3.468522 | 0 | 4.046609 | 299.0155 | 15.75287 | 33.16774 | 3.902087 | 15.10252 | 2.890435 | 0.7226087 | 2.818174 | 0.5058261 | 2.673652 | 0.578087 | 1.517478 | 0.2890435 | 1.445217 | 0.3613043 | 3.251739 | 0.578087 | 6.142174 | 0.07226087 | 0.3613043 | 0.1445217 | 0.2890435 | 4.046609 | 0.578087 | 0.8671304 | 12.57339 | 7.804174
1 | 97 | 157905 | RRCM-00601 | 20 | 3906306 | 457538 | 778 | 5.27 | g/tonne |  | 2.167826 | 22885.02 | 9415.591 | 30407.37 | 447.0057 | 49657.67 | 35812.49 | 12385.51 | 99358.7 | 11.20043 | 1841.93 | 60.77139 | 27.45913 | 367.7356 | 18383.17 | 6.864783 | 19.29365 | 38.65957 | 59.10939 | 13.00696 | 1.806522 | 39.888 | 5.275043 | 55.35183 | 2106.404 | 10.47783 | 16.62 | 0.3613043 | 9.393913 | 0.2167826 | 0.1445217 | 2.167826 | 1.300696 | 0.1445217 | 3.107217 | 0 | 3.974348 | 388.4022 | 15.3193 | 32.66191 | 3.829826 | 15.24704 | 2.962696 | 0.7226087 | 2.673652 | 0.5058261 | 2.384609 | 0.578087 | 1.372957 | 0.2890435 | 1.372957 | 0.2890435 | 2.52913 | 0.578087 | 5.130522 | 0.07226087 | 0.3613043 | 0.07226087 | 1.445217 | 3.757565 | 0.3613043 | 0.578087 | 12.13983 | 7.51513
1 | 101 | 157898 | RRCM-00603 | 5 | 3905899 | 457542 | 777 | 4.34 | g/tonne |  | 1.544857 | 21684.18 | 11122.97 | 43501.77 | 587.3266 | 36844.84 | 34359.03 | 17555.19 | 57222.91 | 15.02725 | 2665.581 | 73.94248 | 38.48099 | 545.1239 | 25230.32 | 10.04157 | 24.43683 | 22.68131 | 73.24027 | 15.72945 | 3.300376 | 44.02843 | 14.11438 | 82.43919 | 1913.516 | 15.23791 | 21.2769 | 0.3511039 | 8.005169 | 0.2106623 | 0.1404416 | 1.615078 | 1.123532 | 0.1404416 | 2.73861 | 0.2808831 | 5.336779 | 591.1887 | 21.628 | 45.15196 | 5.336779 | 20.99601 | 4.072805 | 0.9128701 | 3.721701 | 0.631987 | 3.440818 | 0.7724285 | 1.966182 | 0.3511039 | 1.966182 | 0.3511039 | 2.457727 | 0.5617662 | 8.637156 | 0 | 0.2808831 | 0.07022078 | 0.2808831 | 2.808831 | 0.2808831 | 0.3511039 | 12.8504 | 7.583844
1 | 101 | 157898 | RRCM-00603 | 5 | 3905899 | 457542 | 777 | 4.34 | g/tonne |  | 2.66839 | 20560.64 | 11881.36 | 45713.73 | 703.6122 | 62889.73 | 23776.75 | 18355.71 | 57061.4 | 16.01034 | 2655.75 | 76.68109 | 37.35745 | 541.1213 | 23790.8 | 9.620246 | 59.26634 | 21.76844 | 80.61345 | 16.5721 | 2.527948 | 49.36521 | 21.13645 | 77.17263 | 1826.442 | 14.81658 | 22.40043 | 0.2106623 | 6.951857 | 0.1404416 | 0.07022078 | 1.895961 | 0.7724285 | 0.1404416 | 2.247065 | 0 | 4.634571 | 542.5257 | 21.2769 | 44.44975 | 5.266558 | 20.78535 | 3.932363 | 0.8426493 | 3.58126 | 0.631987 | 3.159935 | 0.7022078 | 1.966182 | 0.3511039 | 1.895961 | 0.3511039 | 2.176844 | 0.4915454 | 3.511039 | 0.07022078 | 0.3511039 | 0 | 0.8426493 | 2.73861 | 0.07022078 | 0.2808831 | 14.39526 | 7.583844
1 | 101 | 157898 | RRCM-00603 | 5 | 3905899 | 457542 | 777 | 4.34 | g/tonne |  | 1.193753 | 22512.78 | 12204.37 | 47237.52 | 844.7559 | 54371.95 | 30812.88 | 18945.57 | 57356.33 | 13.48239 | 2691.562 | 77.87484 | 40.02584 | 547.8625 | 25188.19 | 9.479805 | 48.03101 | 22.96219 | 73.38071 | 14.46548 | 3.791922 | 53.43801 | 16.78277 | 79.06859 | 1786.417 | 14.11438 | 23.6644 | 0.2106623 | 7.302961 | 0.1404416 | 0.07022078 | 1.474636 | 0.9128701 | 0.07022078 | 2.247065 | 0 | 4.634571 | 561.4853 | 20.64491 | 43.53688 | 5.196337 | 20.2938 | 3.721701 | 0.9128701 | 3.58126 | 0.5617662 | 3.440818 | 0.7022078 | 1.966182 | 0.3511039 | 2.036403 | 0.3511039 | 1.895961 | 0.3511039 | 3.791922 | 0 | 0.2106623 | 0 | 0.2808831 | 2.66839 | 0 | 0.2106623 | 14.67614 | 7.724285
1 | 101 | 157899 | RRCM-00605 | 10 | 3905899 | 457542 | 777 | 3.19 | g/tonne |  | 0.9329433 | 17496.28 | 11331.67 | 51756.82 | 761.4253 | 6928.898 | 22591.58 | 18666.04 | 22390.64 | 14.56826875 | 2783.042 | 86.04608 | 42.12598 | 666.3368 | 32294.19 | 11.8412 | 29.63889 | 29.06477 | 99.39435 | 21.4577 | 3.803538 | 24.18476 | 18.65887 | 98.10258 | 280.7442 | 15.28592 | 18.08475 | 0.1435297 | 5.45413 | 0.1435297 | 0.3588244 | 1.076473 | 1.004708 | 0.07176487 | 2.51177 | 0.3588244 | 6.602368 | 611.0061 | 23.53888 | 49.66129 | 5.812955 | 23.68241 | 4.592952 | 1.004708 | 4.090598 | 0.6458838 | 3.660008 | 0.7894136 | 2.152946 | 0.3588244 | 1.937652 | 0.3588244 | 1.865887 | 0.5023541 | 2.79883 | 0.07176487 | 0.2870595 | 0 | 1.363533 | 1.794122 | 0 | 0.2870595 | 14.42474 | 3.516479
1 | 101 | 157899 | RRCM-00605 | 10 | 3905899 | 457542 | 777 | 3.19 | g/tonne |  | 0.9329433 | 17733.1 | 11145.08 | 51419.53 | 690.3063 | 19491.34 | 21945.7 | 18838.28 | 22534.17 | 18.73063125 | 2727.783 | 85.1849 | 41.623625 | 664.1839 | 31598.07 | 11.26708 | 29.78242 | 29.78242 | 94.3708 | 20.16593 | 3.588244 | 21.60123 | 10.98003 | 93.72492 | 281.9642 | 16.50592 | 19.01769 | 0.1435297 | 5.669425 | 0.1435297 | 0.3588244 | 0.6458838 | 0.8611784 | 0.07176487 | 2.152946 | 0 | 6.387073 | 574.9084 | 25.69182 | 53.24953 | 6.24354375 | 25.40476 | 4.521187 | 1.076473 | 4.377657 | 0.6458838 | 3.803538 | 0.7894136 | 2.224711 | 0.3588244 | 2.224711 | 0.3588244 | 1.650592 | 0.4305892 | 2.94236 | 0 | 0.3588244 | 0 | 1.076473 | 1.937652 | 0 | 0.2870595 | 16.07533 | 3.731773
1 | 101 | 157899 | RRCM-00605 | 10 | 3905899 | 457542 | 777 | 3.19 | g/tonne |  | 2.08118125 | 19871.69 | 11712.03 | 53550.95 | 916.4374 | 27651 | 30449.83 | 19512.87 | 23287.7 | 22.96476 | 2825.383 | 86.04608 | 41.623625 | 661.5286 | 32322.9 | 12.20003 | 28.92124 | 31.14595 | 96.16493 | 20.59652 | 4.592952 | 26.98359 | 9.185903 | 100.4708 | 277.3712 | 18.65887 | 18.37181 | 0.1435297 | 5.669425 | 0.07176487 | 0.2870595 | 0.8611784 | 0.6458838 | 0.07176487 | 2.152946 | 0 | 6.24354375 | 560.9142 | 27.48595 | 57.48366 | 6.674133 | 26.553 | 4.880011 | 1.076473 | 4.736481 | 0.7176487 | 4.018833 | 0.8611784 | 2.368241 | 0.3588244 | 2.368241 | 0.3588244 | 1.507062 | 0.4305892 | 3.014125 | 0 | 0.4305892 | 0 | 1.004708 | 1.794122 | 0 | 0.2870595 | 17.00827 | 3.803538
1 | 101 | 157900 | RRCM-00607 | 15 | 3905899 | 457542 | 777 | 3.17 | g/tonne |  | 1.474092 | 21386.13 | 11574.57 | 38243.85 | 604.9674 | 43786.43 | 33768.5 | 15766.89 | 65862.44 | 13.62061 | 2375.647 | 76.06315 | 35.67303 | 499.3045 | 21621.98 | 8.608698 | 22.34724 | 18.33771 | 131.0763 | 15.7433 | 3.419894 | 34.96547 | 12.32341 | 70.52057 | 1820.799 | 14.32818 | 23.11376 | 0.1179274 | 9.905899 | 0.05896369 | 0.2358547 | 1.002383 | 0.5896369 | 0.05896369 | 2.063729 | 0 | 4.893986 | 479.2568 | 20.28351 | 41.92318 | 4.835022 | 19.28113 | 3.655748 | 0.8254916 | 3.36093 | 0.5306732 | 3.007148 | 0.5896369 | 1.768911 | 0.2948184 | 1.768911 | 0.2948184 | 1.768911 | 0.4127458 | 4.304349 | 0 | 0.2948184 | 0 | 1.061346 | 1.886838 | 0 | 0.1179274 | 10.49554 | 7.547352
1 | 101 | 157900 | RRCM-00607 | 15 | 3905899 | 457542 | 777 | 3.17 | g/tonne |  | 0.7075642 | 20590.12 | 12093.45 | 41144.86 | 812.5196 | 52937.6 | 28768.38 | 16781.06 | 66746.89 | 10.5545 | 2549.59 | 80.83921 | 37.20609 | 524.3641 | 22860.22 | 9.198335 | 22.93687 | 19.28113 | 139.3312 | 15.27159 | 3.184039 | 44.10484 | 8.667662 | 76.4759 | 1840.846 | 12.20548 | 25.23646 | 0.1179274 | 9.964863 | 0.1179274 | 0.1179274 | 0.7075642 | 0.6486005 | 0.05896369 | 2.358547 | 0 | 4.893986 | 533.3855 | 18.04289 | 37.55987 | 4.540204 | 17.51221 | 3.419894 | 0.7665279 | 3.184039 | 0.5306732 | 2.830257 | 0.5896369 | 1.650983 | 0.2358547 | 1.592019 | 0.2948184 | 1.886838 | 0.4127458 | 4.658131 | 0 | 0.2358547 | 0 | 0.2948184 | 2.122693 | 0 | 0.1179274 | 12.14652 | 7.783206
1 | 101 | 157900 | RRCM-00607 | 15 | 3905899 | 457542 | 777 | 3.17 | g/tonne |  | 1.592019 | 20625.5 | 11120.55 | 36345.22 | 576.7238 | 21633.78 | 28220.02 | 15206.73 | 69046.48 | 11.55688 | 2307.249 | 74.76595 | 34.31686 | 480.3182 | 23432.17 | 8.608698 | 22.28827 | 16.21501 | 136.442 | 16.33294 | 2.771293 | 41.09769 | 7.252533 | 76.94761 | 1773.628 | 11.61585 | 24.88268 | 0.05896369 | 9.080408 | 0.1179274 | 0.4127458 | 0.8844553 | 0.4717095 | 0.05896369 | 2.299584 | 0 | 4.599167 | 518.3498 | 17.68911 | 36.97023 | 4.304349 | 17.80703 | 3.537821 | 0.7665279 | 2.948184 | 0.4717095 | 2.889221 | 0.5306732 | 1.533056 | 0.2358547 | 1.533056 | 0.2358547 | 1.768911 | 0.3537821 | 4.068494 | 0 | 0.2358547 | 0 | 0.4127458 | 1.886838 | 0 | 0.1179274 | 12.02859 | 7.783206
1 | 101 | 157901 | RRCM-00609 | 20 | 3905899 | 457542 | 777 | 4.8 | g/tonne |  | 0 | 21083.96 | 10357.41 | 32555.91 | 394.4192 | 48415.03 | 39420.62 | 13651.33 | 92570.67 | 11.92628 | 1908.915 | 64.03278 | 35.13994 | 390.9407 | 19614.47 | 7.098977 | 27.0471 | 14.97884 | 59.27646 | 11.42935 | 2.413652 | 44.36861 | 9.583619 | 64.5297 | 2134.663 | 10.93243 | 21.29693 | 0.07098977 | 12.99113 | 0.1419795 | 0.07098977 | 0.638908 | 0.638908 | 0.07098977 | 2.058703 | 0.1419795 | 4.188397 | 436.2322 | 16.6826 | 34.21707 | 3.975427 | 15.54676 | 2.839591 | 0.638908 | 2.555632 | 0.4259386 | 2.413652 | 0.4969284 | 1.348806 | 0.2129693 | 1.348806 | 0.2129693 | 2.058703 | 0.4969284 | 4.472356 | 0 | 0.4259386 | 0.07098977 | 2.271673 | 1.916724 | 0 | 0.07098977 | 8.660752 | 7.666896
1 | 101 | 157901 | RRCM-00609 | 20 | 3905899 | 457542 | 777 | 4.8 | g/tonne |  | 1.490785 | 21346.63 | 10172.83 | 32527.51 | 678.1653 | 38597.14 | 35487.79 | 13175.7 | 94629.37 | 11.14539 | 1994.103 | 64.67168 | 36.91468 | 385.9714 | 19983.62 | 7.666896 | 26.4082 | 14.69488 | 61.05121 | 12.84915 | 2.058703 | 43.09079 | 6.31809 | 64.95564 | 2165.898 | 10.71946 | 22.2198 | 0 | 13.77202 | 0.1419795 | 0.1419795 | 0.8518773 | 0.638908 | 0.07098977 | 1.987714 | 0.638908 | 4.401366 | 432.5407 | 15.83072 | 34.07509 | 3.833448 | 15.47577 | 2.697611 | 0.638908 | 2.697611 | 0.4259386 | 2.484642 | 0.4969284 | 1.419795 | 0.2129693 | 1.277816 | 0.2129693 | 1.916724 | 0.4259386 | 4.969284 | 0 | 0.2839591 | 0 | 0.4969284 | 1.845734 | 0 | 0.07098977 | 9.44164 | 7.737885
1 | 101 | 157901 | RRCM-00609 | 20 | 3905899 | 457542 | 777 | 4.8 | g/tonne |  | 2.910581 | 20452.15 | 10130.24 | 31995.09 | 599.6506 | 38824.31 | 36715.91 | 13005.33 | 95197.29 | 10.29352 | 1858.512 | 64.24575 | 35.56588 | 379.0854 | 20281.78 | 7.240957 | 25.55632 | 14.26894 | 54.73312 | 13.34608 | 2.342663 | 45.57543 | 11.21638 | 65.38158 | 2094.198 | 9.867579 | 21.58089 | 0 | 13.34608 | 0.07098977 | 0.4259386 | 0.7098977 | 0.638908 | 0.07098977 | 2.058703 | 0 | 4.046417 | 452.2758 | 15.33379 | 32.01639 | 3.691468 | 15.04983 | 3.05256 | 0.638908 | 2.555632 | 0.4259386 | 2.271673 | 0.4259386 | 1.348806 | 0.2129693 | 1.277816 | 0.2129693 | 1.845734 | 0.3549489 | 4.330376 | 0 | 0.2839591 | 0 | 1.206826 | 1.845734 | 0 | 0.1419795 | 9.37065 | 7.524916
1 | 78 | 157768 | RRCM-00611 | 5 | 3905110 | 457541 | 780 | 4.61 | g/tonne |  | 0.9852878 | 18309.21764 | 8529.16526 | 46051.495 | 573.180468 | 8730.50668 | 16488.57714 | 18154.99868 | 34000.99682 | 13.494159 | 2413.098338 | 62.0731314 | 33.0713992 | 482.791022 | 25656.03754 | 8.0108182 | 20.3054964 | 16.7927312 | 64.686286 | 18.0350506 | 3.1700564 | 21.3764614 | 7.282562 | 93.602341 | 457.516248 | 15.207703 | 23.0471668 | 0 | 11.352229 | 0.1285158 | 0.214193 | 0.1713544 | 0.2570316 | 0.0428386 | 1.3279966 | 0 | 4.5408916 | 754.816132 | 24.0752932 | 48.407618 | 5.783211 | 22.5331036 | 4.2410214 | 0.9424492 | 3.9839898 | 0.5569018 | 3.4699266 | 0.6854176 | 1.8848984 | 0.2998702 | 1.9705756 | 0.2998702 | 1.2423194 | 0.3855474 | 2.0990914 | 0 | 0.2570316 | 0 | 0.2570316 | 0.7710948 | 0 | 0.0856772 | 12.209001 | 4.6694074
1 | 78 | 157768 | RRCM-00611 | 5 | 3905110 | 457541 | 780 | 4.61 | g/tonne |  | 0.428386 | 17555.25828 | 8105.06312 | 43566.8562 | 611.306822 | 21633.493 | 17572.39372 | 17769.45128 | 32990.00586 | 14.8649942 | 2309.857312 | 60.0168786 | 31.5720482 | 476.365232 | 24970.61994 | 8.0536568 | 22.4045878 | 17.563826 | 68.9273074 | 19.705756 | 3.0415406 | 24.203809 | 18.2920822 | 92.959762 | 450.662072 | 15.5932504 | 25.1034196 | 0 | 11.6949378 | 0.0856772 | 0.2570316 | 0.1713544 | 0.3427088 | 0.0428386 | 1.3279966 | 0.8996106 | 4.7550846 | 809.221154 | 24.8892266 | 49.1358742 | 5.8688882 | 23.347037 | 4.3695372 | 0.9424492 | 3.8983126 | 0.5997404 | 3.4699266 | 0.6854176 | 1.9705756 | 0.2998702 | 1.9705756 | 0.2998702 | 1.3279966 | 0.3855474 | 2.3989616 | 0 | 0.2570316 | 0 | 0.2998702 | 0.856772 | 0 | 0.1285158 | 14.3080924 | 4.8407618
1 | 78 | 157768 | RRCM-00611 | 5 | 3905110 | 457541 | 780 | 4.61 | g/tonne |  | 0.3427088 | 17722.32882 | 8130.76628 | 44252.2738 | 557.330186 | 21080.87506 | 14530.85312 | 17688.05794 | 32960.01884 | 15.3362188 | 2351.410754 | 61.901777 | 32.557336 | 483.647794 | 24130.98338 | 8.139334 | 19.705756 | 16.7927312 | 70.1267882 | 16.6642154 | 3.7269582 | 21.847686 | 13.3656432 | 85.9770702 | 459.658178 | 14.99351 | 26.2600618 | 0 | 11.566422 | 0.0428386 | 0.2570316 | 0.1713544 | 0.3427088 | 0.0428386 | 1.3279966 | 0 | 4.5408916 | 687.131144 | 24.1181318 | 48.4932952 | 5.783211 | 22.4474264 | 4.2410214 | 0.9852878 | 3.9839898 | 0.5997404 | 3.5984424 | 0.6854176 | 1.927737 | 0.2998702 | 1.927737 | 0.2998702 | 1.2423194 | 0.3855474 | 2.14193 | 0 | 0.1713544 | 0 | 0.3427088 | 0.7710948 | 0 | 0.1285158 | 14.9078328 | 4.8836004
1 | 78 | 157769 | RRCM-00613 | 10 | 3905110 | 457541 | 780 | 5.71 | g/tonne |  | 1.409132 | 23887.21 | 8741.476 | 45898.82 | 608.8421 | 4475.208 | 17346.9 | 18522.79 | 37929.94 | 13.21668 | 2439.256 | 73.42062 | 33.81916 | 502.9143 | 21652.04 | 8.114655 | 23.46933 | 15.01454 | 61.75884 | 16.56945 | 2.672491 | 28.03686 | 20.94261 | 83.77045 | 668.1228 | 15.69481 | 28.57136 | 0 | 23.6151 | 0.04859075 | 0.0971815 | 0.194363 | 0.388726 | 0.04859075 | 1.360541 | 0 | 4.178805 | 667.6369 | 22.93483 | 47.08444 | 5.587936 | 22.10879 | 4.227395 | 0.971815 | 3.88726 | 0.583089 | 3.401353 | 0.6802705 | 1.895039 | 0.2915445 | 1.94363 | 0.2915445 | 1.457723 | 0.388726 | 3.838669 | 0 | 0.2429538 | 0 | 0.6316798 | 0.8260428 | 0 | 0.0971815 | 11.46742 | 6.559751
1 | 78 | 157769 | RRCM-00613 | 10 | 3905110 | 457541 | 780 | 5.71 | g/tonne |  | 1.214769 | 23634.54 | 8211.837 | 42575.22 | 534.9842 | 7395.512 | 21603.45 | 17696.75 | 37055.31 | 13.70259 | 2278.42 | 69.63055 | 30.75794 | 476.6753 | 21010.64 | 7.09425 | 22.83765 | 13.75118 | 59.23212 | 15.40327 | 2.721082 | 28.86291 | 8.649154 | 77.59943 | 639.4543 | 15.98636 | 29.73754 | 0 | 21.72007 | 0.0971815 | 0.1457723 | 0.194363 | 0.2915445 | 0.04859075 | 1.31195 | 0 | 4.033032 | 625.8489 | 23.71229 | 48.15343 | 5.879481 | 22.78906 | 4.421758 | 0.971815 | 3.984442 | 0.583089 | 3.547125 | 0.6802705 | 1.992221 | 0.2915445 | 2.040812 | 0.3401353 | 1.506313 | 0.2915445 | 3.741488 | 0 | 0.2429538 | 0 | 0.1457723 | 0.8746335 | 0 | 0.0971815 | 12.92514 | 6.754114
1 | 78 | 157769 | RRCM-00613 | 10 | 3905110 | 457541 | 780 | 5.71 | g/tonne |  | 5.442164 | 24873.61 | 8862.953 | 46851.2 | 545.1882 | 12852.25 | 24285.66 | 19028.14 | 37832.76 | 14.91736 | 2528.663 | 73.66358 | 33.91634 | 512.1465 | 22366.32 | 8.017474 | 22.49752 | 16.22931 | 65.93765 | 16.90958 | 3.304171 | 31.04949 | 14.723 | 80.85501 | 679.2987 | 16.71522 | 30.95231 | 0 | 23.27497 | 0 | 0.04859075 | 0.2429538 | 0.2915445 | 0.04859075 | 1.26336 | 0.194363 | 4.227395 | 669.0946 | 24.19819 | 48.78511 | 5.928072 | 23.17779 | 4.421758 | 0.971815 | 4.130214 | 0.6316798 | 3.498534 | 0.6802705 | 2.040812 | 0.2915445 | 2.089402 | 0.3401353 | 1.26336 | 0.3401353 | 3.741488 | 0.04859075 | 0.194363 | 0 | 0.2915445 | 0.777452 | 0 | 0.04859075 | 13.1195 | 6.656933
1 | 78 | 157770 | RRCM-00617 | 15 | 3905110 | 457541 | 780 | 4.99 | g/tonne |  | 1.443812 | 25194.51 | 10806.38 | 46057.59 | 552.3135 | 22301.34 | 33424.24 | 17997.67 | 37966.69 | 13.82727 | 2520.007 | 74.30077 | 35.9287 | 516.6069 | 23828.45 | 7.996495 | 23.48971 | 21.82377 | 79.6873 | 16.43724 | 2.776561 | 42.64798 | 9.273713 | 86.40658 | 502.2243 | 16.27065 | 25.76649 | 0 | 16.65937 | 0.05553122 | 2.776561 | 0 | 0.4442497 | 0.05553122 | 11.55049 | 0 | 4.498029 | 686.9212 | 23.43417 | 48.2011 | 5.664184 | 22.87886 | 4.331435 | 0.9995619 | 3.942716 | 0.6108434 | 3.553998 | 0.7219058 | 2.054655 | 0.3331873 | 1.943593 | 0.3331873 | 1.055093 | 0.3887185 | 4.664622 | 0.05553122 | 0.1110624 | 0 | 0.7219058 | 1.055093 | 0 | 0.3331873 | 11.05071 | 5.664184
1 | 78 | 157770 | RRCM-00617 | 15 | 3905110 | 457541 | 780 | 4.99 | g/tonne |  | 1.83253 | 26877.11 | 10745.29 | 46163.1 | 625.2815 | 80298.14 | 116226.8 | 18119.84 | 38366.52 | 15.21555 | 2614.41 | 74.91161 | 35.42892 | 512.3866 | 22662.29 | 8.496276 | 22.32355 | 21.71271 | 76.96627 | 12.99431 | 3.498467 | 36.59507 | 1.943593 | 82.40833 | 506.1115 | 16.99255 | 29.20942 | 0 | 16.82596 | 0.05553122 | 0.499781 | 0.1665937 | 0.2221249 | 0.05553122 | 8.884995 | 0.1665937 | 4.386966 | 682.4787 | 24.04502 | 48.64535 | 5.719715 | 23.21205 | 4.498029 | 0.9995619 | 4.053779 | 0.6108434 | 3.609529 | 0.7219058 | 1.999124 | 0.2776561 | 2.110186 | 0.2776561 | 1.166156 | 0.3331873 | 4.99781 | 0 | 0.05553122 | 0 | 0.499781 | 0.9440307 | 0 | 0.2776561 | 12.49452 | 5.775247
1 | 78 | 157770 | RRCM-00617 | 15 | 3905110 | 457541 | 780 | 4.99 | g/tonne |  | 0.4442497 | 33924.02 | 10128.89 | 44236.17 | 733.0121 | 84462.98 | 52088.28 | 17786.65 | 37977.8 | 12.99431 | 2551.659 | 73.91205 | 35.48445 | 509.7766 | 20602.08 | 7.663308 | 24.26714 | 20.26889 | 74.24524 | 12.82771 | 1.554874 | 25.82202 | 14.82684 | 71.52421 | 505.112 | 14.99343 | 29.04283 | 0 | 17.04808 | 0.05553122 | 0.3887185 | 0 | 0.2776561 | 0.05553122 | 7.552246 | 0 | 4.442497 | 454.9673 | 22.10142 | 45.14688 | 5.497591 | 21.54611 | 3.998248 | 0.9995619 | 3.887185 | 0.5553122 | 3.498467 | 0.6663746 | 1.999124 | 0.2776561 | 1.999124 | 0.2776561 | 1.332749 | 0.3331873 | 4.55356 | 0 | 0.05553122 | 0 | 0.6108434 | 0.9440307 | 0 | 0.1665937 | 12.60559 | 5.608653
1 | 78 | 157771 | RRCM-00619 | 15 | 3905110 | 457541 | 780 | 6.86 | g/tonne |  | 0.4856654 | 27544.17 | 8901.553 | 46498.99 | 408.7915 | 102683.5 | 59348.31 | 18857.69 | 39553.98 | 12.2804 | 2325.644 | 84.0895 | 34.96791 | 454.1665 | 21202.76 | 7.770647 | 25.39336 | 15.47191 | 61.47137 | 14.22306 | 2.012042 | 51.06425 | 13.66801 | 81.79993 | 506.549 | 15.12501 | 29.55621 | 0 | 13.11297 | 0.06938077 | 0.7631885 | 0 | 0.4162846 | 0 | 6.868697 | 0.1387615 | 3.954704 | 666.3329 | 22.47937 | 45.37503 | 5.481081 | 21.36928 | 4.093466 | 1.040712 | 4.093466 | 0.6938077 | 3.330277 | 0.7631885 | 2.081423 | 0.4162846 | 2.012042 | 0.4162846 | 1.387615 | 0.4162846 | 4.301608 | 0 | 0.1387615 | 0 | 1.110092 | 0.624427 | 0 | 0.1387615 | 10.19897 | 8.186931
1 | 78 | 157771 | RRCM-00619 | 15 | 3905110 | 457541 | 780 | 6.86 | g/tonne |  | 1.595758 | 33441.53 | 8707.287 | 45132.19 | 554.4218 | 559347.8 | 102336.6 | 18649.55 | 36993.83 | 13.25173 | 2203.533 | 84.50578 | 33.64968 | 448.963 | 20446.51 | 7.840027 | 25.87903 | 14.4312 | 57.3779 | 11.79473 | 8.04817 | 46.97078 | 8.880739 | 90.12562 | 495.6562 | 15.26377 | 31.15197 | 0 | 12.9742 | 0 | 0.9019501 | 0 | 0.2775231 | 0.06938077 | 5.827985 | 0 | 4.093466 | 650.9998 | 22.34061 | 45.58317 | 5.4117 | 21.57742 | 4.162846 | 0.9713308 | 3.538419 | 0.5550462 | 3.260896 | 0.6938077 | 1.873281 | 0.2775231 | 1.873281 | 0.2775231 | 1.179473 | 0.3469039 | 4.232227 | 0 | 0.1387615 | 0 | 1.179473 | 0.6938077 | 0 | 0.1387615 | 11.1703 | 8.186931
1 | 78 | 157771 | RRCM-00619 | 15 | 3905110 | 457541 | 780 | 6.86 | g/tonne |  | 3.191516 | 28244.91 | 8603.216 | 44840.79 | 567.8122 | 145214 | 77637.09 | 18642.61 | 40233.91 | 11.30907 | 2238.918 | 84.0895 | 33.78844 | 436.6132 | 21417.84 | 7.493124 | 25.32398 | 14.15368 | 60.56942 | 22.89566 | 1.387615 | 34.62101 | 22.61813 | 94.56599 | 491.0077 | 13.73739 | 32.53958 | 0 | 12.34978 | 0 | 0.7631885 | 0 | 0.3469039 | 0.06938077 | 5.34232 | 0 | 4.093466 | 686.8697 | 20.81423 | 43.15484 | 5.272939 | 20.95299 | 3.954704 | 0.9019501 | 3.677181 | 0.5550462 | 3.191516 | 0.624427 | 1.8039 | 0.2775231 | 1.8039 | 0.2775231 | 1.387615 | 0.3469039 | 4.093466 | 0 | 0.2775231 | 0 | 0.9713308 | 0.624427 | 0 | 0.06938077 | 11.51721 | 8.186931
1 | 78 | 157772 | RRCM-00621 | 20 | 3905110 | 457541 | 780 | 11.91 | g/tonne |  | 1.786363 | 28723.48 | 2698.639 | 44505.07 | 233.8903 | 842.0543 | 4927.281 | 22194.01 | 21768.98 | 5.913476 | 1449.418 | 70.09933 | 21.12836 | 194.7751 | 10939.93 | 3.141534 | 15.83087 | 0 | 24.70108 | 12.31974 | 2.217554 | 14.90689 | 16.75485 | 67.08099 | 461.5591 | 12.68933 | 14.59889 | 0 | 11.27256 | 0 | 0.8623819 | 0 | 0.431191 | 0.06159871 | 2.463948 | 0 | 2.217554 | 750.2723 | 18.72601 | 36.89763 | 4.619903 | 18.23322 | 3.511126 | 0.9239806 | 3.079935 | 0.4927897 | 2.648744 | 0.5543884 | 1.478369 | 0.2463948 | 1.41677 | 0.2463948 | 0.6159871 | 0.1847961 | 2.463948 | 0 | 0.1231974 | 0 | 1.108777 | 0.2463948 | 0 | 0.06159871 | 7.330246 | 5.667081
1 | 78 | 157772 | RRCM-00621 | 20 | 3905110 | 457541 | 780 | 11.91 | g/tonne |  | 4.003916 | 28206.05 | 2656.136 | 42804.94 | 338.9161 | 1442.026 | 5753.935 | 22865.44 | 21996.9 | 5.420686 | 1424.778 | 66.8346 | 20.75876 | 186.9521 | 11254.08 | 3.449528 | 15.76927 | 4.558304 | 25.68666 | 12.25814 | 2.032757 | 16.26206 | 18.9724 | 68.74416 | 449.917 | 12.25814 | 13.67491 | 0 | 11.14937 | 0.06159871 | 0.8007832 | 0 | 0.3079935 | 0.06159871 | 2.710343 | 0 | 2.094356 | 762.592 | 18.04842 | 35.54245 | 4.558304 | 17.30924 | 3.387929 | 0.8623819 | 2.895139 | 0.431191 | 2.648744 | 0.5543884 | 1.478369 | 0.1847961 | 1.41677 | 0.2463948 | 0.5543884 | 0.1847961 | 2.340751 | 0 | 0.1847961 | 0 | 0.8623819 | 0.1847961 | 0 | 0.06159871 | 8.254227 | 5.667081
1 | 78 | 157772 | RRCM-00621 | 20 | 3905110 | 457541 | 780 | 11.91 | g/tonne |  | 0.5543884 | 28286.13 | 2731.287 | 43476.37 | 444.7427 | 547.7973 | 5716.36 | 23154.95 | 21922.98 | 5.297489 | 1454.346 | 66.8962 | 20.94356 | 192.804 | 10964.57 | 3.264732 | 17.18604 | 5.482285 | 27.59622 | 11.33416 | 1.847961 | 15.33808 | 16.57005 | 66.21861 | 462.1135 | 11.82695 | 13.73651 | 0 | 11.33416 | 0.06159871 | 0.8007832 | 0 | 0.431191 | 0 | 2.833541 | 0.3695923 | 2.340751 | 721.9369 | 17.86363 | 35.23446 | 4.435107 | 17.24764 | 3.203133 | 0.8007832 | 2.956738 | 0.431191 | 2.587146 | 0.4927897 | 1.539968 | 0.2463948 | 1.41677 | 0.2463948 | 0.6775858 | 0.1847961 | 2.40235 | 0 | 0.1231974 | 0 | 0.9239806 | 0.1847961 | 0 | 0.06159871 | 8.56222 | 5.667081
1 | 69 | 157889 | RRCM-00623 | 5 | 3908329 | 457954 | 780 | 5.55 | g/tonne |  | 0.9125325 | 25301.17 | 9504.747 | 29681.32 | 285.8628 | 651.2601 | 17467.79 | 11445.08 | 89380.16 | 8.452933 | 2107.47 | 70.26501 | 27.47203 | 344.2169 | 14341.17 | 5.619279 | 17.53023 | 9.653634 | 44.85818 | 9.221382 | 4.850831 | 11.52673 | 8.068709 | 52.11041 | 927.9015 | 10.95039 | 26.46344 | 0 | 3.217878 | 0 | 0.2401401 | 0 | 0.1921121 | 0 | 3.794214 | 0 | 8.452933 | 359.874 | 16.95389 | 34.9644 | 4.226467 | 16.85784 | 3.121822 | 0.7204204 | 2.833654 | 0.3842242 | 2.497457 | 0.4802803 | 1.392813 | 0.2401401 | 1.392813 | 0.2401401 | 1.296757 | 0.2881682 | 4.226467 | 0 | 0.09605606 | 0 | 0.1921121 | 0.4322523 | 0 | 0.04802803 | 7.30026 | 13.5439
1 | 69 | 157889 | RRCM-00623 | 5 | 3908329 | 457954 | 780 | 5.55 | g/tonne |  | 0 | 24614.36 | 9394.282 | 29570.86 | 408.1422 | 1049.893 | 15417 | 11334.61 | 86546.51 | 9.74969 | 2090.66 | 68.00769 | 27.08781 | 337.4449 | 14158.66 | 5.331111 | 17.4822 | 8.068709 | 39.62312 | 9.173353 | 4.754775 | 12.00701 | 11.43067 | 50.86168 | 913.0128 | 11.4787 | 28.52865 | 0 | 3.265906 | 0 | 0.1440841 | 0 | 0.1921121 | 0 | 3.313934 | 0.04802803 | 8.212793 | 347.7229 | 17.38615 | 35.87694 | 4.370551 | 17.33812 | 3.16985 | 0.7204204 | 2.92971 | 0.4322523 | 2.497457 | 0.5283083 | 1.392813 | 0.2401401 | 1.440841 | 0.1921121 | 1.296757 | 0.2881682 | 4.178438 | 0 | 0.09605606 | 0 | 1.584925 | 0.5763363 | 0 | 0.04802803 | 8.356877 | 13.68799
1 | 69 | 157889 | RRCM-00623 | 5 | 3908329 | 457954 | 780 | 5.55 | g/tonne |  | 2.161261 | 24672 | 9206.973 | 29786.98 | 313.2388 | 1583.964 | 17069.16 | 11368.23 | 84097.08 | 10.66222 | 2176.63 | 68.10374 | 27.47203 | 344.9853 | 13539.1 | 5.667307 | 18.05854 | 8.693073 | 43.80156 | 8.741101 | 4.274495 | 11.43067 | 19.83558 | 47.98 | 926.4607 | 11.86292 | 29.82541 | 0 | 3.65013 | 0 | 0.1921121 | 0 | 0.2401401 | 0.04802803 | 3.313934 | 0.2881682 | 7.972653 | 319.8186 | 17.86643 | 36.8375 | 4.514635 | 17.72234 | 3.506046 | 0.7684485 | 2.92971 | 0.4322523 | 2.641542 | 0.5283083 | 1.440841 | 0.2401401 | 1.488869 | 0.1921121 | 1.248729 | 0.2881682 | 4.178438 | 0 | 0.1440841 | 0 | 0.1921121 | 0.5763363 | 0 | 0.04802803 | 8.548989 | 13.68799
1 | 69 | 157890 | RRCM-00625 | 10 | 3908329 | 457954 | 780 | 4.45 | g/tonne |  | 0 | 18542.08 | 8181.929 | 25907.17 | 257.1658 | 1437.623 | 10149.13 | 10605.2 | 88013.6 | 6.874999 | 1740.532 | 89.37498 | 31.10767 | 253.0816 | 11599.01 | 5.173266 | 21.37376 | 9.053216 | 40.36509 | 7.487622 | 5.581682 | 5.853959 | 6.602721 | 47.03588 | 722.8959 | 9.938117 | 23.89232 | 0 | 3.675742 | 0 | 0.2722772 | 0 | 0.2042079 | 0 | 3.81188 | 1.021039 | 18.85519 | 301.4789 | 14.97524 | 30.42697 | 3.539603 | 15.04331 | 2.790841 | 0.6806929 | 2.382425 | 0.3403465 | 2.178217 | 0.4084158 | 1.225247 | 0.2042079 | 1.157178 | 0.2042079 | 1.157178 | 0.2722772 | 4.220296 | 0 | 0.2722772 | 0 | 0.3403465 | 0.3403465 | 0 | 0.06806929 | 5.853959 | 21.03341
1 | 69 | 157890 | RRCM-00625 | 10 | 3908329 | 457954 | 780 | 4.45 | g/tonne |  | 2.518564 | 18814.35 | 7657.795 | 24654.7 | 181.2685 | 741.2746 | 10938.74 | 11006.8 | 91553.2 | 9.393562 | 1754.146 | 89.91954 | 28.72524 | 242.2586 | 12089.11 | 4.764851 | 25.66212 | 6.262375 | 40.5693 | 7.69183 | 6.194306 | 7.147276 | 11.84406 | 49.41831 | 698.3909 | 10.14232 | 23.21163 | 0 | 4.016088 | 0 | 0.3403465 | 0 | 0.4084158 | 0 | 3.335395 | 0 | 17.90222 | 316.1138 | 15.24752 | 31.0396 | 3.675742 | 15.17945 | 2.92698 | 0.6806929 | 2.450495 | 0.4084158 | 2.178217 | 0.4084158 | 1.225247 | 0.2042079 | 1.225247 | 0.2042079 | 1.089109 | 0.2722772 | 3.87995 | 0 | 0.3403465 | 0 | 0.2722772 | 0.3403465 | 0 | 0.06806929 | 6.398514 | 21.7141
1 | 69 | 157890 | RRCM-00625 | 10 | 3908329 | 457954 | 780 | 4.45 | g/tonne |  | 0.5445543 | 19297.64 | 7766.706 | 37676.35 | 258.9356 | 1022.401 | 11347.15 | 10421.41 | 91961.61 | 8.780939 | 1743.255 | 84.95048 | 31.37994 | 255.8725 | 11912.13 | 5.105197 | 215.7797 | 9.870047 | 42.20296 | 7.759899 | 5.717821 | 5.513613 | 9.189355 | 46.49133 | 693.6261 | 10.61881 | 22.66707 | 0 | 3.81188 | 0 | 0.4764851 | 0 | 0.2722772 | 0 | 3.335395 | 0.2042079 | 17.08539 | 293.4467 | 15.65594 | 32.12871 | 3.81188 | 15.45173 | 2.85891 | 0.6806929 | 2.518564 | 0.4084158 | 2.246287 | 0.4764851 | 1.225247 | 0.2042079 | 1.157178 | 0.2042079 | 1.225247 | 0.2042079 | 3.743811 | 0 | 0.2042079 | 0 | 0.4764851 | 0.4084158 | 0 | 0.06806929 | 6.670791 | 21.7141
1 | 69 | 157891 | RRCM-00627 | 15 | 3908329 | 457954 | 780 | 5.08 | g/tonne |  | 0.5076365 | 23275.13 | 5620.171 | 39576.61 | 228.8172 | 2330.686 | 3413.855 | 15736.73 | 25527.77 | 6.789638 | 1843.99 | 72.78238 | 45.62383 | 192.0135 | 15889.02 | 5.520547 | 21.57455 | 9.200912 | 43.33947 | 11.23146 | 5.203274 | 1.078728 | 7.804911 | 54.76129 | 400.9059 | 11.04109 | 14.27728 | 0 | 3.363092 | 0 | 0.8249093 | 0 | 0.5076365 | 0 | 2.030546 | 0 | 23.85892 | 547.8667 | 16.81546 | 34.13855 | 4.31491 | 17.00582 | 3.236183 | 0.8249093 | 2.728546 | 0.3807274 | 2.411273 | 0.5076365 | 1.459455 | 0.1903637 | 1.332546 | 0.1903637 | 0.6980002 | 0.1269091 | 2.982364 | 0 | 0.1269091 | 0 | 1.078728 | 0.06345456 | 0 | 0.06345456 | 5.076365 | 7.804911
1 | 69 | 157891 | RRCM-00627 | 15 | 3908329 | 457954 | 780 | 5.08 | g/tonne |  | 2.728546 | 22710.39 | 5375.871 | 37431.85 | 144.4226 | 2102.884 | 2665.092 | 15051.42 | 24715.55 | 10.02582 | 1727.233 | 68.34056 | 43.08565 | 183.7644 | 15584.44 | 5.647456 | 19.79782 | 8.058729 | 36.67674 | 10.97764 | 5.520547 | 0.8883639 | 11.48528 | 56.34765 | 377.4277 | 11.92946 | 13.64273 | 0 | 3.045819 | 0 | 0.8249093 | 0 | 0.4441819 | 0 | 1.903637 | 0 | 22.39946 | 554.7198 | 17.83073 | 35.78837 | 4.441819 | 17.64037 | 3.299637 | 0.8249093 | 2.91891 | 0.4441819 | 2.601637 | 0.5076365 | 1.459455 | 0.1903637 | 1.396 | 0.2538183 | 0.5710911 | 0.1269091 | 2.538183 | 0 | 0.1903637 | 0 | 1.015273 | 0.1269091 | 0 | 0 | 5.901274 | 7.804911
1 | 69 | 157891 | RRCM-00627 | 15 | 3908329 | 457954 | 780 | 5.08 | g/tonne |  | 0.5710911 | 22462.92 | 5469.783 | 38897.65 | 265.9381 | 2036.891 | 3899.917 | 15736.73 | 24442.7 | 9.581639 | 1804.648 | 71.25947 | 43.27601 | 190.0464 | 15248.13 | 5.710911 | 23.41473 | 9.391275 | 40.92819 | 11.10455 | 4.822547 | 0.6345456 | 20.55928 | 54.57092 | 398.7485 | 11.73909 | 14.15037 | 0 | 2.982364 | 0 | 0.8883639 | 0 | 0.6345456 | 0 | 1.776728 | 0.4441819 | 23.66855 | 545.8361 | 17.64037 | 35.78837 | 4.441819 | 17.95764 | 3.172728 | 0.8249093 | 2.982364 | 0.4441819 | 2.601637 | 0.5076365 | 1.396 | 0.1903637 | 1.396 | 0.2538183 | 0.6345456 | 0.1269091 | 2.91891 | 0 | 0.1269091 | 0 | 0.6345456 | 0.1269091 | 0 | 0 | 6.218547 | 8.058729
1 | 69 | 157892 | RRCM-00629 | 20 | 3908329 | 457954 | 780 | 6.17 | g/tonne |  | 1.766209 | 24393.3 | 5485.713 | 42945.04 | 224.9627 | 2188.79 | 2055.344 | 16929.44 | 19742.29 | 8.111477 | 1880.685 | 54.0329 | 39.05284 | 208.151 | 16321.08 | 6.345268 | 22.63364 | 8.896459 | 37.22121 | 12.16722 | 4.382814 | 2.28953 | 15.24173 | 54.16373 | 412.1154 | 11.90555 | 14.91465 | 0 | 2.55119 | 0 | 1.046642 | 0 | 0.457906 | 0 | 1.897039 | 0.3270757 | 20.21328 | 714.3333 | 18.64331 | 38.07161 | 4.644475 | 18.77414 | 3.532417 | 0.8503968 | 3.139927 | 0.457906 | 2.747436 | 0.5233211 | 1.504548 | 0.1962454 | 1.439133 | 0.1962454 | 0.7849816 | 0.1962454 | 2.42036 | 0 | 0.1962454 | 0 | 1.177472 | 0.06541514 | 0 | 0 | 5.691117 | 6.410683
1 | 69 | 157892 | RRCM-00629 | 20 | 3908329 | 457954 | 780 | 6.17 | g/tonne |  | 0.7195665 | 25590.4 | 5328.717 | 42127.35 | 316.6747 | 1825.736 | 2056.652 | 16648.15 | 20317.94 | 10.00852 | 1795.646 | 54.22915 | 36.95955 | 209.1976 | 16530.41 | 5.625702 | 22.0449 | 8.176892 | 38.52952 | 11.90555 | 4.513644 | 2.55119 | 12.69054 | 55.27579 | 404.7889 | 12.62512 | 15.30714 | 0 | 2.616605 | 0 | 1.177472 | 0 | 0.5233211 | 0 | 1.766209 | 0.1962454 | 20.27869 | 716.9499 | 19.4283 | 39.44533 | 4.775305 | 18.97039 | 3.597833 | 0.9158119 | 3.205342 | 0.457906 | 2.616605 | 0.5233211 | 1.504548 | 0.2616605 | 1.439133 | 0.1962454 | 0.6541514 | 0.1962454 | 2.42036 | 0 | 0.1962454 | 0 | 1.112057 | 0.06541514 | 0 | 0 | 6.345268 | 6.410683
1 | 69 | 157892 | RRCM-00629 | 20 | 3908329 | 457954 | 780 | 6.17 | g/tonne |  | 1.177472 | 26100.64 | 5441.231 | 42879.62 | 178.9758 | 2873.687 | 2228.04 | 16890.19 | 21017.88 | 10.7935 | 1779.292 | 51.8742 | 37.48287 | 207.3006 | 17001.39 | 5.691117 | 21.1945 | 7.784401 | 36.95955 | 12.1018 | 4.644475 | 2.28953 | 12.16722 | 56.45326 | 393.5374625 | 12.82137 | 15.24173 | 0 | 2.354945 | 0 | 1.177472 | 0 | 0.5233211 | 0 | 1.897039 | 0.06541514 | 18.90497 | 722.1831 | 19.29747 | 39.44533 | 4.775305 | 19.36288 | 3.401587 | 0.9158119 | 3.074511 | 0.5233211 | 2.747436 | 0.5233211 | 1.569963 | 0.1962454 | 1.373718 | 0.1962454 | 0.5887362 | 0.1308303 | 2.093284375 | 0 | 0.1308303 | 0 | 1.112057 | 0.06541514 | 0 | 0 | 6.476099 | 6.541514
1 | 69 | 157892 | RRCM-00630 | 20 | 3908329 | 457954 | 780 | 6.17 | g/tonne |  | 2.426198 | 22811.66 | 4983.411 | 38420.2 | 141.2587 | 1306.912 | 2261.756 | 15204.18 | 19177.75 | 9.489131 | 1741.471 | 59.79231 | 34.29027 | 203.5311 | 15727.16 | 5.445467 | 21.56621 | 9.758709 | 43.50982 | 11.37617 | 4.313241 | 3.720171 | 22.53669 | 51.86673 | 377.4086 | 12.18491 | 12.83189 | 0 | 2.911438 | 0 | 0.8087328 | 0 | 0.4852397 | 0.05391552 | 1.56355 | 0 | 19.51742 | 675.0223 | 18.7626 | 37.84869 | 4.582819 | 18.22345 | 3.450593 | 0.8626483 | 2.911438 | 0.4313241 | 2.695776 | 0.5391552 | 1.455719 | 0.2156621 | 1.401803 | 0.2156621 | 0.4852397 | 0.1617466 | 2.264452 | 0 | 0.107831 | 0 | 1.024395 | 0.05391552 | 0 | 0 | 5.553298 | 6.092454
1 | 69 | 157892 | RRCM-00630 | 20 | 3908329 | 457954 | 780 | 6.17 | g/tonne |  | 1.509635 | 22024.49 | 4887.442 | 37794.78 | 242.9433 | 1581.342 | 1439.544 | 15090.95 | 18913.56 | 8.464736 | 1746.863 | 59.03749 | 34.88334 | 197.2769 | 15387.49 | 5.715045 | 19.73308 | 6.955102 | 40.92188 | 11.26834 | 3.989748 | 3.288847 | 18.7626 | 50.7345 | 371.4779 | 11.32226 | 13.58671 | 0 | 2.911438 | 0 | 0.7009017 | 0 | 0.5391552 | 0.05391552 | 1.401803 | 0 | 19.08609 | 643.7513 | 17.95387 | 36.01557 | 4.367157 | 17.3608 | 3.288847 | 0.8087328 | 3.019269 | 0.4313241 | 2.534029 | 0.4852397 | 1.347888 | 0.2156621 | 1.293972 | 0.2156621 | 0.4852397 | 0.1617466 | 2.210536 | 0 | 0.1617466 | 0 | 1.07831 | 0.05391552 | 0 | 0 | 6.200285 | 5.984623
1 | 69 | 157892 | RRCM-00630 | 20 | 3908329 | 457954 | 780 | 6.17 | g/tonne |  | 2.264452 | 22310.24 | 4981.255 | 38576.55 | 177.1125 | 895.5368 | 1607.222 | 15565.41 | 19253.23 | 10.29786 | 1729.071 | 60.97845 | 36.50081 | 204.3937 | 15813.42 | 6.038538 | 21.83579 | 9.003892 | 43.61765 | 11.37617 | 4.367157 | 3.558424 | 22.9141 | 52.72938 | 390.5101 | 12.40057 | 14.39544 | 0 | 2.64186 | 0 | 0.8626483 | 0 | 0.4852397 | 0.05391552 | 1.779212 | 0.5930707 | 19.40959 | 670.7091 | 19.30176 | 38.60351 | 4.69065 | 18.49302 | 3.396678 | 0.8626483 | 3.019269 | 0.4313241 | 2.64186 | 0.5391552 | 1.455719 | 0.2156621 | 1.401803 | 0.2156621 | 0.5391552 | 0.1617466 | 2.372283 | 0 | 0.107831 | 0 | 1.671381 | 0.05391552 | 0 | 0 | 6.577693 | 6.038538
1 | 115 | 157672 | RRCM-00631 | 5 | 3907519 | 457949 | 778 | 4.71 | g/tonne |  | 2.92926 | 20114.25 | 8612.024 | 40593.03 | 636.3003 | 9282.499 | 4440.758 | 15707.34 | 28908.54 | 16.14348 | 2251.624 | 67.69845 | 38.79642 | 538.5281 | 22789.64 | 9.764199 | 29.48788 | 19.72368 | 76.74661 | 13.73497 | 2.603786 | 16.14348 | 13.53969 | 57.41349 | 426.7606 | 15.68781 | 20.63501 | 0 | 31.37563 | 0 | 0 | 0 | 0.390568 | 0.06509466 | 2.79907 | 0 | 6.639655 | 319.4195 | 23.23879 | 48.88609 | 5.72833 | 22.39256 | 4.231153 | 0.9113253 | 3.90568 | 0.585852 | 3.384922 | 0.6509466 | 1.887745 | 0.2603786 | 1.757556 | 0.3254733 | 1.041515 | 0.3254733 | 3.189638 | 0 | 0.1301893 | 0 | 0.06509466 | 0.1301893 | 0 | 0.06509466 | 9.568915 | 3.840585
1 | 115 | 157672 | RRCM-00631 | 5 | 3907519 | 457949 | 778 | 4.71 | g/tonne |  | 2.148124 | 19411.23 | 8709.666 | 41667.09 | 408.0133 | 8462.306 | 4265.002 | 16110.93 | 28394.29 | 20.17935 | 2275.058 | 70.36733 | 40.55397 | 534.3621 | 22874.26 | 9.63401 | 28.31618 | 20.83029 | 78.82964 | 13.80007 | 2.79907 | 17.1199 | 19.85387 | 58.71538 | 435.9389 | 16.40385 | 22.71804 | 0 | 31.05015 | 0 | 0.06509466 | 0 | 0.390568 | 0.06509466 | 2.92926 | 0.06509466 | 6.314182 | 322.7393 | 23.62936 | 49.92761 | 5.923614 | 23.1086 | 4.426437 | 0.9764199 | 3.840585 | 0.585852 | 3.515112 | 0.6509466 | 1.95284 | 0.2603786 | 1.887745 | 0.2603786 | 1.041515 | 0.3254733 | 12.69346 | 0 | 0.1301893 | 0 | 0.06509466 | 0.1301893 | 0 | 0 | 11.19628 | 3.970774
1 | 115 | 157672 | RRCM-00631 | 5 | 3907519 | 457949 | 778 | 4.71 | g/tonne |  | 0.585852 | 20114.25 | 8599.005 | 40853.41 | 518.6092 | 8032.681 | 4452.475 | 15785.46 | 28745.8 | 17.31518 | 2267.898 | 71.08337 | 39.57755 | 528.3734 | 23010.96 | 9.373631 | 28.70675 | 20.17935 | 78.50416 | 13.99535 | 2.668881 | 15.8831 | 25.38692 | 58.91067 | 417.8426 | 15.94819 | 22.91332 | 0 | 31.7011 | 0 | 0.1301893 | 0 | 0.390568 | 0.06509466 | 2.733976 | 0 | 6.509466 | 322.6091 | 23.23879 | 48.95119 | 5.663236 | 22.58785 | 4.166058 | 0.9113253 | 3.90568 | 0.585852 | 3.319828 | 0.6509466 | 1.822651 | 0.2603786 | 1.887745 | 0.2603786 | 1.106609 | 0.3254733 | 3.840585 | 0 | 0.06509466 | 0 | 0.2603786 | 0.1301893 | 0 | 0 | 11.32647 | 3.840585
1 | 115 | 157673 | RRCM-00633 | 10 | 3907519 | 457949 | 778 | 3.34 | g/tonne |  | 0.5791996 | 33772.6 | 11605.05 | 44161.34 | 822.99 | 3653.17 | 13690.17 | 18344.83 | 32040.27 | 15.90166 | 2939.701 | 85.61623 | 42.38688 | 1202.102 | 23283.82 | 10.79417 | 29.06529 | 27.06442 | 91.98743 | 13.90079 | 2.68538 | 28.0122 | 20.85119 | 64.18585 | 411.653 | 18.32377 | 28.5914 | 0 | 28.85467 | 0 | 0.5265451 | 0 | 0.3685816 | 0.05265451 | 2.316798 | 0 | 6.002614 | 348.7835 | 27.433 | 56.28767 | 6.581814 | 26.11664 | 4.844215 | 1.05309 | 4.370324 | 0.6845086 | 3.949088 | 0.7898176 | 2.211489 | 0.3685816 | 2.10618 | 0.3159271 | 1.211054 | 0.4738906 | 14.84857 | 0 | 0.1579635 | 0 | 0.7371631 | 0.3685816 | 0 | 0.105309 | 12.2685 | 7.424286
1 | 115 | 157673 | RRCM-00633 | 10 | 3907519 | 457949 | 778 | 3.34 | g/tonne |  | 0.8424721 | 32687.92 | 12115.8 | 45809.42 | 679.2432 | 2746.459 | 13611.19 | 19029.34 | 32466.77 | 18.53439 | 2919.693 | 86.82729 | 42.22892 | 1193.151 | 23626.08 | 10.63621 | 31.4874 | 24.537 | 89.56532 | 14.21672 | 2.948652 | 28.74936 | 28.74936 | 65.66017 | 397.8048 | 18.79766 | 27.64362 | 0 | 27.64362 | 0 | 0.6318541 | 0 | 0.3685816 | 0.05265451 | 2.316798 | 0 | 5.686687 | 356.8923 | 27.69627 | 57.23545 | 6.687123 | 26.69584 | 5.054833 | 1.105745 | 4.528288 | 0.6845086 | 3.896434 | 0.7898176 | 2.316798 | 0.3159271 | 2.10618 | 0.3159271 | 1.158399 | 0.3685816 | 13.95344 | 0 | 0.1579635 | 0 | 0.7371631 | 0.3685816 | 0 | 0.05265451 | 13.90079 | 7.371631
1 | 115 | 157673 | RRCM-00633 | 10 | 3907519 | 457949 | 778 | 3.34 | g/tonne |  | 3.791125 | 33303.98 | 11968.37 | 46125.35 | 692.9333 | 3862.735 | 13321.59 | 18987.22 | 32145.58 | 16.05963 | 2947.073 | 88.1963 | 41.12317 | 1189.465 | 23673.47 | 10.5309 | 30.38165 | 24.85293 | 88.24896 | 13.74283 | 2.790689 | 28.74936 | 20.27199 | 65.08097 | 396.2778 | 17.58661 | 29.80245 | 0 | 28.38078 | 0 | 0.5265451 | 0 | 0.3159271 | 0.05265451 | 2.264144 | 0 | 5.739341 | 354.5228 | 26.74849 | 54.49742 | 6.476505 | 25.59009 | 4.896869 | 1.05309 | 4.370324 | 0.6845086 | 3.843779 | 0.7898176 | 2.264144 | 0.3159271 | 2.158835 | 0.3159271 | 1.316363 | 0.3159271 | 14.0061 | 0 | 0.105309 | 0 | 0.7371631 | 0.3159271 | 0 | 0.05265451 | 14.69061 | 7.582249
1 | 115 | 157673 | RRCM-00635 | 10 | 3907519 | 457949 | 778 | 3.34 | g/tonne |  | 1.30837 | 32091.41 | 12058.81 | 46527.09 | 522.2577 | 2967.093 | 17008.81 | 19116.74 | 31662.56 | 16.13656 | 2911.85 | 85.62555 | 51.09912 | 1298.194 | 24342.95 | 10.90308 | 34.23568 | 34.74449 | 6339.053 | 14.53745 | 2.762115 | 34.09031 | 18.7533 | 68.61674 | 384.4427 | 17.88106 | 23.62335 | 0 | 29.80176 | 0 | 0.5088106 | 0 | 0.3634361 | 0.07268723 | 2.907489 | 0.5814978 | 5.742291 | 378.8458 | 25.94934 | 52.98899 | 6.251102 | 24.93172 | 4.797357 | 1.017621 | 4.433921 | 0.654185 | 3.997797 | 0.7995595 | 2.325991 | 0.3634361 | 2.180617 | 0.2907489 | 1.090308 | 0.3634361 | 14.17401 | 0 | 0.1453745 | 0 | 0.4361234 | 0.4361234 | 0 | 0.07268723 | 12.57489 | 7.704846
1 | 115 | 157673 | RRCM-00635 | 10 | 3907519 | 457949 | 778 | 3.34 | g/tonne |  | 7.414097 | 32876.43 | 12189.65 | 46643.39 | 640.6652 | 3081.938 | 16456.39 | 19850.88 | 32694.71 | 19.9163 | 3015.066 | 87.87886 | 51.02643 | 1314.185 | 24931.72 | 11.19383 | 35.8348 | 35.54405 | 6439.361 | 14.82819 | 3.052864 | 35.25331 | 7.414097 | 69.63436 | 394.7643 | 19.9163 | 24.64097 | 0 | 31.98238 | 0 | 0.4361234 | 0 | 0.2180617 | 0 | 3.052864 | 0 | 5.887665 | 381.3899 | 28.34802 | 57.93172 | 6.759912 | 27.03965 | 4.942731 | 1.162996 | 4.72467 | 0.654185 | 4.143172 | 0.7995595 | 2.253304 | 0.3634361 | 2.325991 | 0.2907489 | 1.017621 | 0.3634361 | 14.10132 | 0 | 0.1453745 | 0 | 0.3634361 | 0.3634361 | 0 | 0.07268723 | 13.30176 | 7.632159
1 | 115 | 157673 | RRCM-00635 | 10 | 3907519 | 457949 | 778 | 3.34 | g/tonne |  | 3.92511 | 33138.11 | 12349.56 | 47166.74 | 722.8018 | 3249.846 | 14508.37 | 19981.72 | 32840.09 | 21.0793 | 2988.899 | 87.6608 | 51.2445 | 1320.727 | 25404.19 | 11.70264 | 37.50661 | 34.38106 | 6621.08 | 14.97357 | 2.907489 | 36.4163 | 16.28194 | 72.03304 | 404.5771 | 19.9163 | 23.69604 | 0 | 33.29075 | 0 | 0.5088106 | 0 | 0.2907489 | 0.07268723 | 2.980176 | 1.381057 | 6.396476 | 398.3987 | 28.34802 | 57.35022 | 6.759912 | 26.96696 | 5.160793 | 1.162996 | 4.72467 | 0.7268723 | 4.215859 | 0.7995595 | 2.325991 | 0.3634361 | 2.253304 | 0.3634361 | 0.944934 | 0.3634361 | 14.90088 | 0 | 0.1453745 | 0 | 0.4361234 | 0.5088106 | 0 | 0.07268723 | 13.73789 | 7.632159
1 | 115 | 157674 | RRCM-00639 | 15 | 3907519 | 457949 | 778 | 6.24 | g/tonne |  | 4.609791 | 27713.625 | 36856.38 | 99714.17 | 711.2249 | 2288.432 | 20475.16 | 26846.55 | 33377.08 | 4.884183 | 3986.921 | 101.9093 | 59.3785 | 831.40875 | 25600.8 | 12.95132 | 27.49411 | 27.82338 | 75.56765 | 15.53061 | 3.292708 | 34.51855 | 12.01838 | 76.99449 | 356.9844 | 9.384218 | 25.79288 | 0 | 9.164704 | 0 | 0.6585416 | 0 | 0 | 0 | 1.152448 | 0 | 7.463471 | 531.9918 | 19.42698 | 38.14053 | 4.225642 | 16.07939 | 3.073194 | 0.71342 | 2.85368 | 0.3841493 | 2.359774 | 0.4390277 | 1.317083 | 0.1646354 | 1.207326 | 0.1646354 | 4.390277 | 0.8780554 | 11.85375 | 0 | 0 | 0 | 0.6585416 | 0.4390277 | 0.4390277 | 0 | 6.859808 | 4.225642
1 | 115 | 157674 | RRCM-00639 | 15 | 3907519 | 457949 | 778 | 6.24 | g/tonne |  | 3.896371 | 27208.74 | 37246.01 | 100702 | 808.3598 | 1593.122 | 22132.49 | 26835.57 | 32625.25 | 5.70736 | 4075.824 | 102.0191 | 61.51876 | 831.9575 | 25172.75 | 12.78668 | 26.72581 | 25.18922 | 76.77497 | 15.75012 | 3.292708 | 33.42099 | 20.08552 | 74.47008 | 356.4905 | 9.164704 | 26.67093 | 0 | 9.274461 | 0 | 0.6585416 | 0 | 0 | 0 | 1.317083 | 0 | 7.298836 | 509.1624 | 19.20746 | 37.48199 | 4.170763 | 15.96963 | 2.908559 | 0.71342 | 2.798802 | 0.3841493 | 2.195139 | 0.4390277 | 1.207326 | 0.1646354 | 1.152448 | 0.1646354 | 4.170763 | 0.8780554 | 12.34765 | 0 | 0 | 0.05487847 | 0.6036631 | 0.3292708 | 0.2743923 | 0 | 7.902499 | 4.335399
1 | 115 | 157674 | RRCM-00639 | 15 | 3907519 | 457949 | 778 | 6.24 | g/tonne |  | 6.311024 | 27713.625 | 37218.58 | 100921.5 | 997.1417 | 1873.002 | 23773.35 | 27159.3525 | 32630.74 | 5.817117 | 4155.397 | 103.8849 | 60.969975 | 844.5796 | 24920.31 | 12.89644 | 27.65875 | 26.83557 | 77.54327 | 15.36597 | 3.292708 | 34.29904 | 7.243957 | 73.15299 | 362.143 | 9.384218 | 31.22585 | 0 | 9.384218 | 0 | 0.6585416 | 0 | 0 | 0 | 1.207326 | 0.1646354 | 7.353714 | 486.6622 | 19.42698 | 38.03078 | 4.28052 | 16.2989 | 2.963437 | 0.71342 | 2.85368 | 0.3841493 | 2.304896 | 0.4390277 | 1.262205 | 0.1646354 | 1.152448 | 0.1646354 | 4.554913 | 0.8780554 | 12.67693 | 0 | 0 | 0 | 0.6585416 | 0.3292708 | 0.1646354 | 0 | 8.122013 | 4.170763
1 | 115 | 157674 | RRCM-00640 | 15 | 3907519 | 457949 | 778 | 6.24 | g/tonne |  | 6.732376 | 27237.1 | 35867.31 | 97097.11 | 760.2942 | 3063.231 | 22483.81 | 26534.85 | 32013.61 | 5.513584 | 3792.185 | 101.1598 | 59.19848 | 794.5364 | 24422.27 | 12.71026 | 27.45184 | 25.47856 | 71.03817 | 15.20588 | 3.30815 | 31.63056 | 12.82634 | 72.08285 | 348.5746 | 9.286036 | 26.11698 | 0 | 8.009206 | 0 | 0.8125281 | 0 | 0 | 0 | 0.9286036 | 0.4062641 | 7.080602 | 482.6997 | 19.61675 | 38.53705 | 4.352829 | 16.59879 | 3.134037 | 0.6384149 | 2.959924 | 0.4062641 | 2.321509 | 0.4062641 | 1.334868 | 0.1741132 | 1.102717 | 0.1741132 | 3.772452 | 0.7544904 | 11.0852 | 0 | 0 | 0 | 0.2321509 | 0.2321509 | 0 | 0 | 6.674338 | 4.062641
1 | 115 | 157674 | RRCM-00640 | 15 | 3907519 | 457949 | 778 | 6.24 | g/tonne |  | 3.83049 | 27306.75 | 35240.51 | 96574.77 | 795.6972 | 2628.528 | 23563.32 | 26233.05 | 32210.94 | 5.571621 | 3903.617 | 101.2178 | 60.70746 | 801.5009 | 24874.97 | 12.53615 | 25.24641 | 21.76415 | 70.74798 | 15.14785 | 3.192075 | 32.84935 | 6.558263 | 74.05613 | 346.7174 | 9.16996 | 27.97418 | 0 | 8.705658 | 0 | 0.4643018 | 0 | 0 | 0 | 1.102717 | 0.8705658 | 6.848451 | 490.5348 | 19.32656 | 38.07275 | 4.236754 | 16.65683 | 3.075999 | 0.6964527 | 2.785811 | 0.4062641 | 2.147396 | 0.4643018 | 1.218792 | 0.1741132 | 1.160754 | 0.1741132 | 3.83049 | 0.7544904 | 10.04053 | 0 | 0 | 0 | 0.1741132 | 0.2321509 | 0 | 0 | 7.13864 | 4.062641
1 | 115 | 157674 | RRCM-00640 | 15 | 3907519 | 457949 | 778 | 6.24 | g/tonne |  | 2.611698 | 27092.01 | 35368.19 | 98373.94 | 950.6579 | 2315.125 | 21526.19 | 26465.2 | 32460.5 | 5.803772 | 3977.905 | 101.9142 | 60.88157 | 802.0813 | 24938.81 | 12.12988 | 26.11698 | 23.96958 | 75.91334 | 15.55411 | 3.30815 | 33.0815 | 11.78166 | 73.01145 | 343.5253 | 9.402111 | 28.32241 | 0 | 7.835093 | 0 | 0.3482263 | 0 | 0 | 0 | 0.9866413 | 0.2321509 | 6.268074 | 495.7002 | 19.44264 | 37.89863 | 4.294791 | 16.19252 | 3.017962 | 0.6964527 | 2.901886 | 0.4062641 | 2.205433 | 0.4062641 | 1.218792 | 0.1741132 | 1.160754 | 0.1741132 | 3.017962 | 0.6964527 | 9.227998 | 0 | 0 | 0 | 0.2321509 | 0.1741132 | 0 | 0 | 7.254715 | 4.062641
1 | 118 | 157867 | RRCM-00641 | 5 | 3907113 | 457962 | 778 | 5.63 | g/tonne |  | 5.654643 | 22726.58 | 26875.44 | 100894.1 | 879.3287 | 11410.94 | 13552.08 | 23533.48 | 35268.45 | 5.908784 | 3442.343 | 84.75611 | 57.7536 | 756.7056 | 27771.28 | 12.26232 | 28.27321 | 29.41685 | 76.49651 | 16.64625 | 3.685048 | 24.52463 | 4.320401 | 73.51036 | 1041.979 | 9.530297 | 21.47494 | 0 | 40.98028 | 0 | 0 | 0 | 0 | 0 | 0.8894944 | 0.4447472 | 6.734743 | 415.8386 | 20.39483 | 40.28139 | 4.511007 | 17.40868 | 3.176766 | 0.6988884 | 2.922624 | 0.3812119 | 2.287271 | 0.4447472 | 1.334242 | 0.1906059 | 1.207171 | 0.1906059 | 2.795554 | 0.6988884 | 4.892219 | 0 | 0 | 0 | 0.1270706 | 0 | 0 | 0 | 6.988884 | 2.160201
1 | 118 | 157867 | RRCM-00641 | 5 | 3907113 | 457962 | 778 | 5.63 | g/tonne |  | 4.320401 | 22307.25 | 26958.03 | 102482.5 | 943.4994 | 12579.99 | 14466.99 | 23984.58 | 34811 | 6.544137 | 3517.315 | 87.17045 | 58.51602 | 759.8823 | 27078.75 | 12.51646 | 28.14614 | 29.79806 | 81.38873 | 16.45565 | 3.176766 | 23.50807 | 12.83413 | 71.6043 | 1064.852 | 9.784438 | 22.74564 | 0 | 42.63219 | 0 | 0.1906059 | 0 | 0 | 0 | 1.0801 | 0.5718178 | 6.798278 | 394.3637 | 21.28433 | 40.91674 | 4.574542 | 17.2816 | 3.176766 | 0.6988884 | 2.922624 | 0.3812119 | 2.350807 | 0.4447472 | 1.270706 | 0.1906059 | 1.207171 | 0.1906059 | 2.541412 | 0.6353531 | 5.01929 | 0 | 0 | 0 | 0 | 0 | 0 | 0 | 7.814843 | 2.287271
1 | 118 | 157867 | RRCM-00641 | 5 | 3907113 | 457962 | 778 | 5.63 | g/tonne |  | 5.654643 | 21671.89 | 26900.85 | 102418.9 | 827.2298 | 10775.59 | 13418.66 | 24206.95 | 33978.68 | 6.226461 | 3595.463 | 86.53509 | 58.64309 | 756.0702 | 26500.58 | 13.08827 | 28.65443 | 28.59089 | 82.46883 | 16.0109 | 3.11323 | 23.5716 | 3.748583 | 71.22308 | 1060.404 | 9.784438 | 22.4915 | 0 | 43.26755 | 0 | 0.06353531 | 0 | 0 | 0 | 0.9530297 | 0.5718178 | 6.861814 | 393.0294 | 21.03019 | 40.85321 | 4.574542 | 17.53575 | 3.303836 | 0.6353531 | 2.98616 | 0.4447472 | 2.287271 | 0.4447472 | 1.270706 | 0.1906059 | 1.207171 | 0.1906059 | 2.604948 | 0.5718178 | 4.701613 | 0 | 0 | 0 | 0.1270706 | 0 | 0 | 0 | 7.941914 | 2.223736
1 | 118 | 157868 | RRCM-00643 | 10 | 3907113 | 457962 | 778 | 4.94 | g/tonne |  | 6.945229 | 20863.03 | 26676.24 | 84491.17 | 580.2274 | 22771.6 | 18052.13 | 22164.58 | 65788.27 | 4.867129 | 3483.552 | 92.14733 | 51.07751 | 737.7255 | 21426.3 | 10.71862 | 21.6013 | 21.21849 | 63.49142 | 13.61702 | 2.570281 | 40.35889 | 11.75767 | 65.78827 | 2620.047 | 8.913955 | 22.4216 | 0 | 22.0388 | 0 | 0.05468684 | 0 | 0 | 0 | 0.7109289 | 0.7656158 | 5.249937 | 411.5185 | 19.08571 | 36.09331 | 4.1562 | 15.47638 | 2.898403 | 0.6562421 | 2.679655 | 0.328121 | 2.132787 | 0.3828079 | 1.20311 | 0.1640605 | 1.093737 | 0.1640605 | 2.515595 | 0.6015552 | 7.43741 | 0 | 0 | 0 | 0.2187474 | 0.05468684 | 0 | 0 | 5.960866 | 4.593695
1 | 118 | 157868 | RRCM-00643 | 10 | 3907113 | 457962 | 778 | 4.94 | g/tonne |  | 5.085876 | 21054.43 | 26692.65 | 84928.66 | 674.2887 | 23427.84 | 16903.7 | 22388.79 | 66280.45 | 5.413997 | 3466.052 | 94.44417 | 51.73375 | 745.3816 | 21524.74 | 10.55456 | 21.98411 | 21.98411 | 66.28045 | 13.23422 | 2.789029 | 39.37452 | 6.835855 | 64.96797 | 2600.906 | 9.187389 | 23.78878 | 0 | 21.87474 | 0 | 0.05468684 | 0 | 0 | 0 | 0.6562421 | 1.093737 | 4.648381 | 407.0341 | 19.30445 | 36.53081 | 4.1562 | 15.8045 | 2.898403 | 0.6562421 | 2.679655 | 0.3828079 | 2.132787 | 0.4374947 | 1.148424 | 0.1640605 | 1.03905 | 0.1640605 | 2.296847 | 0.5468684 | 6.890542 | 0 | 0 | 0 | 0.05468684 | 0.05468684 | 0 | 0 | 6.562421 | 4.539008
1 | 118 | 157868 | RRCM-00643 | 10 | 3907113 | 457962 | 778 | 4.94 | g/tonne |  | 3.335897 | 21557.55 | 26140.31 | 83397.43 | 766.7095 | 24384.86 | 17363.07 | 22131.76 | 66882.01 | 5.304623 | 3475.896 | 91.87389 | 49.76502 | 736.0849 | 22011.45 | 9.679571 | 21.21849 | 22.31223 | 68.1398 | 13.67171 | 2.460908 | 39.70265 | 10.55456 | 66.66326 | 2558.797 | 9.406136 | 23.78878 | 0 | 20.99975 | 0 | 0.05468684 | 0 | 0 | 0 | 0.6015552 | 0 | 4.757755 | 417.9715 | 19.19508 | 36.74956 | 4.101513 | 15.69512 | 2.898403 | 0.6562421 | 2.624968 | 0.3828079 | 2.0781 | 0.4374947 | 1.148424 | 0.1640605 | 1.148424 | 0.1640605 | 1.968726 | 0.5468684 | 6.507734 | 0 | 0 | 0 | 0.1640605 | 0.05468684 | 0 | 0 | 6.781168 | 4.539008
1 | 118 | 157869 | RRCM-00645 | 15 | 3907113 | 457962 | 778 | 6.12 | g/tonne |  | 3.186785 | 18280.06 | 28450.3 | 80493.79 | 678.0159 | 26318.45 | 15736.12 | 22010.79 | 68131.26 | 4.890066 | 3345.025 | 113.7352 | 47.91166 | 524.2261 | 19862.46 | 9.615299 | 22.1976 | 22.30749 | 69.7796 | 12.36253 | 2.362616 | 37.80186 | 4.285676 | 62.08736 | 2284.595 | 8.461463 | 25.65911 | 0 | 13.62625 | 0 | 0 | 0 | 0 | 0 | 0.9890022 | 0.5494456 | 4.945011 | 395.1613 | 17.19765 | 32.36235 | 3.681286 | 13.73614 | 2.582395 | 0.5494456 | 2.472505 | 0.3296674 | 1.868115 | 0.384612 | 1.098891 | 0.1648337 | 0.9340576 | 0.1098891 | 2.307672 | 0.5494456 | 6.538403 | 0 | 0 | 0 | 0.05494456 | 0 | 0 | 0 | 5.109844 | 3.956009
1 | 118 | 157869 | RRCM-00645 | 15 | 3907113 | 457962 | 778 | 6.12 | g/tonne |  | 5.164789 | 19488.84 | 28087.66 | 80109.17 | 757.1361 | 26247.02 | 14637.23 | 22098.7 | 70548.82 | 5.439512 | 3390.08 | 115.4935 | 46.86771 | 524.8854 | 20708.61 | 9.999911 | 21.97783 | 20.76905 | 69.83454 | 12.41747 | 2.417561 | 38.35131 | 7.747184 | 63.79064 | 2271.958 | 8.79113 | 27.30745 | 0 | 13.84603 | 0 | 0.05494456 | 0 | 0 | 0 | 0.9340576 | 0.7692239 | 4.780177 | 406.9744 | 17.63721 | 33.51618 | 3.73623 | 14.23064 | 2.52745 | 0.6043902 | 2.52745 | 0.3296674 | 1.978004 | 0.384612 | 1.098891 | 0.1648337 | 0.9890022 | 0.1098891 | 2.142838 | 0.5494456 | 6.758181 | 0 | 0 | 0 | 0.05494456 | 0 | 0 | 0 | 5.65929 | 4.010953
1 | 118 | 157869 | RRCM-00645 | 15 | 3907113 | 457962 | 778 | 6.12 | g/tonne |  | 3.296674 | 18758.07 | 29137.1 | 82581.68 | 727.466 | 24433.85 | 14192.18 | 23236.06 | 68680.71 | 4.890066 | 3523.045 | 119.17476 | 47.69188 | 540.7095 | 19675.65 | 10.05486 | 23.62616 | 22.80199 | 71.15321 | 12.0878 | 2.637339 | 35.54913 | 13.57131 | 60.38408 | 2296.133 | 8.681241 | 27.91184 | 0 | 13.62625 | 0 | 0 | 0 | 0 | 0 | 0.7142793 | 0.384612 | 4.835122 | 377.1395 | 17.69215 | 33.24146 | 3.681286 | 14.34053 | 2.582395 | 0.5494456 | 2.472505 | 0.3296674 | 1.92306 | 0.384612 | 1.098891 | 0.1648337 | 0.9890022 | 0.1648337 | 2.197783 | 0.4945011 | 6.593348 | 0 | 0 | 0 | 0.1648337 | 0 | 0 | 0 | 5.549401 | 3.956009
1 | 118 | 157870 | RRCM-00647 | 20 | 3907113 | 457962 | 778 | 6.46 | g/tonne |  | 3.26436 | 17085.957 | 25832.958 | 70703.07 | 739.82268 | 35062.194 | 15379.587 | 18554.919 | 88137.72 | 4.00626 | 2785.0926 | 91.9956 | 47.33322 | 515.76888 | 18191.388 | 8.60604 | 20.0313 | 18.02817 | 54.30708 | 11.27688 | 2.2257 | 53.19423 | 5.78682 | 53.78775 | 2185.6374 | 7.27062 | 24.70527 | 0 | 14.76381 | 0 | 0 | 0 | 0 | 0 | 0.81609 | 1.26123 | 4.15464 | 330.29388 | 14.91219 | 28.71153 | 3.19017 | 11.94459 | 2.29989 | 0.44514 | 2.00313 | 0.29676 | 1.70637 | 0.29676 | 0.89028 | 0.14838 | 0.81609 | 0.07419 | 2.15151 | 0.37095 | 6.00939 | 0 | 0 | 0 | 0 | 0 | 0 | 0 | 4.00626 | 4.37721
1 | 118 | 157870 | RRCM-00647 | 20 | 3907113 | 457962 | 778 | 6.46 | g/tonne |  | 2.15151 | 16959.834 | 25654.902 | 71533.998 | 778.2531 | 32688.114 | 17286.27 | 18495.567 | 87618.39 | 4.22883 | 2897.8614 | 96.00186 | 47.70417 | 530.97783 | 18176.55 | 8.9028 | 19.58616 | 20.84739 | 56.82954 | 10.90593 | 2.15151 | 53.19423 | 18.17655 | 54.97479 | 2270.214 | 7.71576 | 25.52136 | 0 | 15.87666 | 0 | 0.14838 | 0 | 0 | 0 | 1.03866 | 0.44514 | 4.67397 | 328.58751 | 15.65409 | 29.89857 | 3.26436 | 12.76068 | 2.29989 | 0.51933 | 2.2257 | 0.29676 | 1.55799 | 0.37095 | 0.89028 | 0.14838 | 0.81609 | 0.14838 | 2.59665 | 0.44514 | 6.75129 | 0.07419 | 0 | 0 | 0 | 0 | 0 | 0 | 4.52559 | 4.52559
1 | 118 | 157870 | RRCM-00647 | 20 | 3907113 | 457962 | 778 | 6.46 | g/tonne |  | 2.81922 | 16878.225 | 24638.499 | 69011.538 | 572.89518 | 33162.93 | 15809.889 | 17953.98 | 87766.77 | 4.30302 | 2812.5429 | 89.91828 | 45.70104 | 504.41781 | 18154.293 | 8.30928 | 20.62482 | 18.99264 | 55.56831 | 11.57364 | 2.29989 | 54.23289 | 21.73767 | 54.67803 | 2189.3469 | 7.78995 | 24.92784 | 0 | 15.20895 | 0 | 0.51933 | 0 | 0 | 0 | 0.59352 | 0.7419 | 4.37721 | 334.89366 | 15.50571 | 29.97276 | 3.26436 | 12.46392 | 2.29989 | 0.51933 | 2.15151 | 0.29676 | 1.70637 | 0.29676 | 0.89028 | 0.14838 | 0.81609 | 0.14838 | 2.07732 | 0.37095 | 6.23196 | 0 | 0 | 0 | 0.07419 | 0 | 0 | 0 | 4.4514 | 4.4514
1 | 93 | 157863 | RRCM-00649 | 5 | 3906724 | 457936 | 777 | 5.54 | g/tonne |  | 5.292605 | 23803.33 | 27012.39 | 106656 | 974.7773 | 8756.247 | 23046.28 | 25813.18 | 29390.71 | 7.034476 | 3858.242 | 104.0432 | 59.82654 | 804.61 | 28606.87 | 12.72905 | 28.2049 | 29.94677 | 92.25212 | 16.94974 | 3.21576 | 20.03151 | 19.42855 | 76.4413 | 713.4968 | 11.59014 | 26.59702 | 0 | 9.915261 | 0 | 0.13399 | 0 | 0 | 0 | 1.004925 | 0.468965 | 6.900486 | 411.0144 | 23.51525 | 45.95857 | 5.158615 | 19.36156 | 3.550735 | 0.7369451 | 3.282755 | 0.468965 | 2.612805 | 0.468965 | 1.406895 | 0.200985 | 1.272905 | 0.200985 | 1.942855 | 0.53596 | 3.416745 | 0 | 0 | 0 | 0.06699501 | 0 | 0 | 0 | 6.364525 | 2.076845
1 | 93 | 157863 | RRCM-00649 | 5 | 3906724 | 457936 | 777 | 5.54 | g/tonne |  | 3.416745 | 23394.66 | 26040.96 | 101497.4 | 778.482 | 6987.579 | 21150.32 | 24875.25 | 28486.28 | 8.039401 | 3732.292 | 99.01862 | 58.01767 | 775.1322 | 27916.82 | 13.13102 | 29.07583 | 29.61179 | 88.29942 | 16.54777 | 3.08177 | 19.49555 | 5.694575 | 74.56544 | 694.7382 | 11.65713 | 27.93692 | 0 | 10.25024 | 0 | 0.13399 | 0 | 0 | 0 | 0.9379301 | 0.602955 | 6.632506 | 394.8686 | 24.05121 | 46.62852 | 5.22561 | 19.42855 | 3.550735 | 0.7369451 | 3.282755 | 0.468965 | 2.612805 | 0.53596 | 1.47389 | 0.200985 | 1.272905 | 0.200985 | 1.87586 | 0.602955 | 3.550735 | 0 | 0 | 0 | 0.334975 | 0 | 0 | 0 | 7.570436 | 2.14384
1 | 93 | 157863 | RRCM-00649 | 5 | 3906724 | 457936 | 777 | 5.54 | g/tonne |  | 6.56551 | 22865.4 | 27367.46 | 107929 | 1162.363 | 7228.761 | 20594.26 | 26844.9 | 28472.88 | 8.106396 | 4017.69 | 107.125 | 62.84131 | 834.0878 | 28010.61 | 13.466 | 30.8177 | 29.4778 | 92.45311 | 17.08373 | 3.282755 | 20.23249 | 10.92019 | 74.16347 | 738.9549 | 11.72413 | 30.75071 | 0 | 10.65221 | 0 | 0.200985 | 0 | 0 | 0 | 0.9379301 | 0.8039401 | 6.967481 | 405.8557 | 23.91722 | 46.56153 | 5.22561 | 19.29456 | 3.550735 | 0.7369451 | 3.21576 | 0.468965 | 2.54581 | 0.468965 | 1.47389 | 0.200985 | 1.3399 | 0.200985 | 2.14384 | 0.602955 | 3.550735 | 0 | 0 | 0 | 0.06699501 | 0 | 0 | 0 | 7.838416 | 2.076845
1 | 93 | 157864 | RRCM-00651 | 10 | 3906724 | 457936 | 777 | 4.7 | g/tonne |  | 4.14441875 | 24066.81 | 25199.23 | 80436.75 | 733.7372 | 24662.21 | 28053.63 | 21451.74 | 66894.42 | 4.961628 | 3365.735 | 113.2419 | 45.41349 | 622.8303 | 21451.74 | 10.27349 | 22.41488 | 21.36419 | 172.8398 | 13.19209 | 2.51 | 38.52558 | 17.68674 | 64.67628 | 1921.609 | 8.930931 | 24.92488 | 0 | 8.34721 | 0 | 0.1167442 | 0 | 0 | 0 | 0.7004651 | 0.1751163 | 4.553023 | 382.6291 | 18.56233 | 34.38116 | 3.852558 | 14.82651 | 2.626744 | 0.583721 | 2.626744 | 0.3502326 | 1.926279 | 0.4086047 | 1.10907 | 0.1167442 | 0.9923256 | 0.1167442 | 2.159768 | 0.5253489 | 5.253489 | 0 | 0 | 0 | 0.1751163 | 0 | 0 | 0 | 5.078372 | 4.202791
1 | 93 | 157864 | RRCM-00651 | 10 | 3906724 | 457936 | 777 | 4.7 | g/tonne |  | 3.794186 | 24574.65 | 24475.42 | 78919.07 | 657.2698 | 27458.23 | 23839.16 | 21399.21 | 68003.49 | 5.136744 | 3296.856 | 115.46 | 45.18 | 621.0791 | 21288.3 | 9.631396 | 21.88954 | 19.6714 | 170.4465 | 13.25047 | 2.334884 | 37.53326 | 9.047675 | 62.22465 | 1908.184 | 9.164419 | 25.74209 | 0 | 8.34721 | 0 | 0.1751163 | 0 | 0 | 0 | 0.9339535 | 0.3502326 | 4.202791 | 365.7595 | 18.73744 | 35.02326 | 3.969302 | 14.88488 | 2.685116 | 0.583721 | 2.51 | 0.3502326 | 1.926279 | 0.4086047 | 1.10907 | 0.1751163 | 1.050698 | 0.1167442 | 1.634419 | 0.5253489 | 4.786512 | 0 | 0 | 0 | 0 | 0 | 0 | 0 | 5.83721 | 4.436279
1 | 93 | 157864 | RRCM-00651 | 10 | 3906724 | 457936 | 777 | 4.7 | g/tonne |  | 5.253489 | 25438.56 | 25228.42 | 81487.44 | 831.8024 | 25841.33 | 23173.72 | 22449.91 | 68820.7 | 5.662093 | 3426.442 | 117.8533 | 45.82209 | 627.5 | 21270.79 | 10.27349 | 23.81581 | 21.07233 | 173.8905 | 13.01698 | 2.626744 | 36.83279 | 5.895582 | 61.99116 | 1919.858 | 8.814186 | 27.31814 | 0 | 8.697442 | 0 | 0.0583721 | 0 | 0 | 0 | 0.8755814 | 1.10907 | 4.494651 | 345.5044 | 18.21209 | 34.0893 | 3.794186 | 14.59302 | 2.685116 | 0.583721 | 2.451628 | 0.3502326 | 1.984651 | 0.4086047 | 1.167442 | 0.1751163 | 0.9923256 | 0.1751163 | 1.867907 | 0.4669768 | 4.786512 | 0 | 0 | 0 | 0.2918605 | 0 | 0 | 0 | 6.070698 | 4.319535
1 | 93 | 157865 | RRCM-00653 | 15 | 3906724 | 457936 | 777 | 3.48 | g/tonne |  | 0.7053737 | 22452.04 | 27460.2 | 73570.47 | 681.0383 | 22917.59 | 26246.95 | 19799.84 | 79636.69 | 4.02063 | 3064.143 | 94.87276 | 48.88239 | 526.7025 | 19926.81 | 8.887708 | 24.97023 | 21.79605 | 60.52106 | 11.92081 | 2.539345 | 40.70006 | 17.28165 | 59.32192 | 2281.178 | 7.75911 | 23.84163 | 0 | 35.83298 | 0 | 0 | 0 | 0 | 0 | 0.4937616 | 1.199135 | 4.655466 | 365.5246 | 16.15306 | 30.75429 | 3.315256 | 13.33156 | 2.39827 | 0.4937616 | 2.186658 | 0.2821495 | 1.763434 | 0.3526868 | 0.9875231 | 0.1410747 | 0.9169858 | 0.1410747 | 1.763434 | 0.4232242 | 5.36084 | 0 | 0 | 0 | 0.1410747 | 0 | 0 | 0 | 4.302779 | 4.161705
1 | 93 | 157865 | RRCM-00653 | 15 | 3906724 | 457936 | 777 | 3.48 | g/tonne |  | 5.219765 | 23100.99 | 26846.52 | 71665.96 | 675.8185 | 26627.86 | 24927.91 | 19348.4 | 81047.43 | 4.443854 | 3007.713 | 92.1218 | 48.52971 | 505.4708 | 20194.85 | 9.663619 | 23.55948 | 19.821 | 56.50043 | 12.90834 | 2.539345 | 43.59209 | 5.008153 | 60.52106 | 2214.168 | 7.829648 | 24.82915 | 0 | 35.62137 | 0 | 0 | 0 | 0 | 0 | 0.7053737 | 0.5642989 | 4.514391 | 376.6695 | 15.80037 | 29.97838 | 3.385794 | 12.69673 | 2.327733 | 0.5642989 | 2.186658 | 0.2821495 | 1.763434 | 0.3526868 | 0.9875231 | 0.1410747 | 0.8464484 | 0.1410747 | 1.622359 | 0.4232242 | 4.867078 | 0 | 0 | 0 | 0 | 0 | 0 | 0 | 4.726004 | 4.02063
1 | 93 | 157865 | RRCM-00653 | 15 | 3906724 | 457936 | 777 | 3.48 | g/tonne |  | 6.207288 | 23594.75 | 27114.56 | 72794.56 | 604.5052 | 26740.72 | 22727.14 | 20096.1 | 80412.6 | 4.443854 | 3035.223 | 97.20049 | 48.74132 | 537.142 | 19757.52 | 9.734157 | 27.01581 | 21.93712 | 65.17653 | 12.06189 | 2.327733 | 42.11081 | 18.48079 | 59.95676 | 2312.215 | 7.75911 | 25.46399 | 0 | 36.18567 | 0 | 0.1410747 | 0 | 0 | 0 | 0.9169858 | 0.7053737 | 4.584929 | 366.6532 | 16.08252 | 30.68375 | 3.456331 | 12.97888 | 2.39827 | 0.5642989 | 2.257196 | 0.2821495 | 1.763434 | 0.3526868 | 0.9875231 | 0.1410747 | 0.9169858 | 0.1410747 | 1.692897 | 0.4232242 | 5.431377 | 0 | 0 | 0 | 0 | 0 | 0 | 0 | 5.008153 | 4.091167
1 | 93 | 157866 | RRCM-00655 | 20 | 3906724 | 457936 | 777 | 5.98 | g/tonne |  | 2.479955 | 20431.01 | 23489.62 | 66068.54 | 636.5217 | 32703.61 | 21543.81 | 17461.42 | 89278.37 | 3.624549 | 2708.874 | 82.34721 | 41.07822 | 502.8585 | 17296.09 | 8.393693 | 21.68371 | 20.66629 | 58.24714 | 10.74647 | 2.098423 | 46.67402 | 11.95465 | 50.36216 | 2252.943 | 6.549624 | 23.78213 | 0 | 55.38566 | 0 | 0.1271772 | 0 | 0 | 0 | 1.081006 | 0.3179429 | 4.196846 | 296.9587 | 13.73513 | 26.58003 | 2.988663 | 11.38236 | 2.098423 | 0.4451201 | 1.844069 | 0.2543543 | 1.526126 | 0.3179429 | 0.8902402 | 0.1271772 | 0.763063 | 0.1271772 | 2.162012 | 0.5087087 | 5.659384 | 0 | 0 | 0 | 0.1271772 | 0 | 0 | 0 | 3.751726 | 4.387612
1 | 93 | 157866 | RRCM-00655 | 20 | 3906724 | 457936 | 777 | 5.98 | g/tonne |  | 3.688138 | 20513.68 | 23012.71 | 65305.47 | 710.2845 | 31857.88 | 20933.36 | 17321.53 | 88451.72 | 4.324024 | 2758.473 | 82.22004 | 41.33258 | 500.5693 | 17111.69 | 8.902402 | 22.70112 | 16.97815 | 59.07379 | 9.792642 | 2.162012 | 45.02072 | 5.468618 | 48.58168 | 2208.431 | 6.931155 | 25.11749 | 0 | 55.32207 | 0 | 0 | 0 | 0 | 0 | 0.9538287 | 1.081006 | 4.069669 | 281.8246 | 14.05308 | 27.34309 | 3.052252 | 11.38236 | 2.289189 | 0.4451201 | 1.971246 | 0.2543543 | 1.653303 | 0.3179429 | 0.8902402 | 0.1271772 | 0.8266516 | 0.1271772 | 2.098423 | 0.4451201 | 5.532207 | 0 | 0 | 0 | 0 | 0 | 0 | 0 | 4.451201 | 4.514789
1 | 93 | 157866 | RRCM-00655 | 20 | 3906724 | 457936 | 777 | 5.98 | g/tonne |  | 1.78048 | 21124.13 | 23184.4 | 66958.78 | 680.3978 | 34719.37 | 23699.46 | 17544.09 | 89214.78 | 4.133258 | 2813.795 | 82.34721 | 42.03205 | 495.7366 | 17219.79 | 8.711636 | 21.55653 | 18.3771 | 65.49624 | 10.42853 | 2.2256 | 46.29249 | 13.73513 | 48.4545 | 2240.862 | 6.867567 | 25.88055 | 0 | 54.559 | 0 | 0.1907657 | 0 | 0 | 0 | 0.8902402 | 0.763063 | 3.815315 | 269.8699 | 13.9259 | 26.7072 | 3.052252 | 11.31877 | 2.162012 | 0.4451201 | 1.844069 | 0.2543543 | 1.589715 | 0.3179429 | 0.8902402 | 0.1271772 | 0.8266516 | 0.1271772 | 2.162012 | 0.5087087 | 4.896321 | 0 | 0 | 0 | 0 | 0 | 0 | 0 | 4.451201 | 4.451201
1 | 98 | 157668 | RRCM-00657 | 5 | 3906316 | 457943 | 779 | 3.27 | g/tonne |  | 5.93305 | 22309.7 | 29057.65 | 114443.5 | 926.4135 | 3258.888 | 22302.55 | 28149.82 | 21523.39 | 4.932294 | 3991.584 | 112.2276 | 64.97762 | 872.0868 | 30737.49 | 14.36799 | 35.45533 | 34.59754 | 98.64589 | 17.87063 | 3.645609 | 17.87063 | 19.51473 | 80.131912 | 309.4479 | 8.434938 | 23.37479 | 0 | 8.434938 | 0 | 0.07148253 | 0 | 0 | 0 | 0.7148253 | 1.858546 | 7.005288 | 387.1494 | 17.37025 | 33.73975 | 3.788574 | 14.36799 | 2.644853 | 0.5718602 | 2.358923 | 0.3574126 | 1.858546 | 0.3574126 | 1.072238 | 0.1429651 | 1.000755 | 0.1429651 | 1.644098 | 0.4288952 | 3.288196 | 0 | 0 | 0 | 0.1429651 | 0 | 0 | 0 | 4.717847 | 1.429651
1 | 98 | 157668 | RRCM-00657 | 5 | 3906316 | 457943 | 779 | 3.27 | g/tonne |  | 2.930784 | 21959.43 | 31016.27 | 122092.2 | 1229.499 | 3875.068 | 21201.72 | 29450.8 | 21123.09 | 7.505665 | 4184.587 | 113.5857 | 64.76317 | 861.3644 | 29893.99 | 13.79613 | 37.2424 | 32.81048 | 98.21699 | 17.22729 | 3.288196 | 18.0136 | 12.58092 | 76.77223 | 286.0731 | 11.22276 | 23.01737 | 0 | 7.219735 | 0 | 0.07148253 | 0 | 0 | 0 | 0.9292728 | 2.430406 | 6.79084 | 369.2787 | 23.37479 | 45.74882 | 5.218224 | 19.2288 | 3.574126 | 0.7863078 | 3.288196 | 0.5003777 | 2.644853 | 0.5003777 | 1.429651 | 0.2144476 | 1.286685 | 0.1429651 | 1.286685 | 0.5003777 | 2.501888 | 0 | 0 | 0 | 0 | 0 | 0 | 0 | 7.720113 | 1.930028
1 | 98 | 157668 | RRCM-00657 | 5 | 3906316 | 457943 | 779 | 3.27 | g/tonne |  | 2.859301 | 21401.87 | 29758.18 | 117731.7 | 1319.567 | 3846.475 | 20251 | 28593.01 | 20922.94 | 7.863078 | 4093.089 | 110.655 | 64.76317 | 852.0717 | 29908.29 | 13.86761 | 37.38536 | 31.237864 | 92.64135 | 17.72767 | 3.359679 | 16.44098 | 20.15807 | 77.05816 | 287.0023 | 11.15127 | 24.80444 | 0 | 7.434183 | 0 | 0 | 0 | 0 | 0 | 0.9292728 | 0.7148253 | 7.005288 | 378.1426 | 23.3033 | 45.8203 | 5.075259 | 19.51473 | 3.645609 | 0.7148253 | 3.145231 | 0.5003777 | 2.644853 | 0.5003777 | 1.429651 | 0.2144476 | 1.358168 | 0.2144476 | 1.429651 | 0.3574126 | 3.216714 | 0 | 0 | 0 | 0 | 0 | 0 | 0 | 8.149008 | 1.930028
1 | 98 | 157669 | RRCM-00659 | 10 | 3906316 | 457943 | 779 | 3.54 | g/tonne |  | 3.853915 | 24747.64 | 26378.67 | 84786.14 | 918.7459 | 18560.73 | 24802.7 | 23219.84 | 65874.43 | 4.817394 | 3466.459 | 103.2299 | 49.27506 | 749.4489 | 23302.42 | 10.73591 | 26.56449 | 26.01393 | 73.43085 | 14.38336 | 2.271057 | 34.40996 | 4.748574 | 69.50812 | 2294.456 | 8.46485 | 24.08697 | 0 | 9.290689 | 0 | 0.06881992 | 0 | 0 | 0 | 0.7570191 | 0.8946589 | 4.610935 | 395.5769 | 17.41144 | 33.03356 | 3.716276 | 14.1769 | 2.683977 | 0.5505594 | 2.339877 | 0.3440996 | 1.995778 | 0.3440996 | 1.101119 | 0.1376398 | 1.032299 | 0.1376398 | 1.582858 | 0.4129195 | 3.922735 | 0 | 0 | 0 | 0 | 0 | 0 | 0 | 5.023854 | 4.129195
1 | 98 | 157669 | RRCM-00659 | 10 | 3906316 | 457943 | 779 | 3.54 | g/tonne |  | 2.959257 | 23963.1 | 25951.99 | 83960.3 | 853.367 | 19469.16 | 27300.86 | 22951.44 | 64456.74 | 5.092674 | 3429.297 | 99.92652 | 50.16972 | 741.8787 | 22469.7 | 10.80473 | 27.87207 | 24.43107 | 74.05023 | 14.1769 | 2.408697 | 34.40996 | 14.58982 | 67.92526 | 2319.231 | 8.80895 | 24.63753 | 0 | 9.359509 | 0 | 0.06881992 | 0 | 0 | 0 | 0.7570191 | 0.6881992 | 4.817394 | 389.1078 | 18.16846 | 34.40996 | 3.853915 | 14.8651 | 2.821617 | 0.6193793 | 2.477517 | 0.3440996 | 2.064598 | 0.4129195 | 1.101119 | 0.1376398 | 1.032299 | 0.1376398 | 1.858138 | 0.4129195 | 4.404475 | 0 | 0 | 0 | 0 | 0 | 0 | 0 | 5.918513 | 4.198015
1 | 98 | 157669 | RRCM-00659 | 10 | 3906316 | 457943 | 779 | 3.54 | g/tonne |  | 2.408697 | 22641.75 | 25387.67 | 83616.2 | 968.9845 | 18278.57 | 25208.74 | 22793.16 | 63121.63 | 5.987333 | 3457.513 | 98.68776 | 48.58686 | 750.1371 | 22435.29 | 10.32299 | 25.39455 | 24.15579 | 80.24403 | 13.76398 | 2.477517 | 34.34114 | 14.58982 | 67.3747 | 2316.478 | 9.290689 | 27.04623 | 0 | 9.565969 | 0 | 0 | 0 | 0 | 0 | 0.7570191 | 0.4129195 | 4.266835 | 397.2286 | 18.9943 | 36.06164 | 4.060375 | 15.27802 | 2.752797 | 0.6193793 | 2.821617 | 0.3440996 | 2.133417 | 0.4129195 | 1.169939 | 0.1376398 | 1.101119 | 0.1376398 | 1.376398 | 0.3440996 | 4.473295 | 0.06881992 | 0 | 0 | 0 | 0 | 0 | 0 | 6.193793 | 4.335655
1 | 98 | 157670 | RRCM-00661 | 15 | 3906316 | 457943 | 779 | 2.66 | g/tonne |  | 1.983235 | 24393.79 | 26812.06 | 72548.02 | 763.8654 | 21841.18 | 25833.24 | 20101.05 | 74659.2 | 4.286347 | 3112.399 | 87.32632 | 45.74236 | 530.8672 | 21233.41 | 9.276422 | 23.41497 | 19.89633 | 67.94179 | 12.79506 | 2.495038 | 40.62433 | 19.7044 | 62.63184 | 1962.763 | 7.804989 | 25.01435 | 0 | 19.7044 | 0 | 0.06397532 | 0 | 0 | 0 | 0.9596299 | 0.5118026 | 4.222371 | 361.7805 | 16.44166 | 30.83611 | 3.390692 | 13.24289 | 2.367087 | 0.5757779 | 2.239136 | 0.3198766 | 1.791309 | 0.3198766 | 0.8956545 | 0.1279506 | 0.8316792 | 0.1279506 | 1.535408 | 0.3838519 | 4.542248 | 0 | 0 | 0 | 0.06397532 | 0 | 0 | 0 | 4.606223 | 3.646593
1 | 98 | 157670 | RRCM-00661 | 15 | 3906316 | 457943 | 779 | 2.66 | g/tonne |  | 0 | 23542.92 | 27368.64 | 74851.13 | 791.3748 | 20657.63 | 26748.08 | 21047.88 | 73507.65 | 4.414297 | 3083.611 | 90.97291 | 45.74236 | 544.9418 | 20926.33 | 9.276422 | 26.03796 | 20.60005 | 73.8915 | 12.66711 | 2.814914 | 41.39203 | 18.74477 | 62.50389 | 1972.359 | 7.804989 | 26.22988 | 0 | 20.28018 | 0 | 0.06397532 | 0 | 0 | 0 | 0.6397532 | 0 | 4.286347 | 367.0264 | 16.50563 | 30.96406 | 3.390692 | 12.60314 | 2.431062 | 0.4478273 | 2.239136 | 0.3198766 | 1.727334 | 0.3198766 | 1.023605 | 0.1279506 | 0.8956545 | 0.1279506 | 1.535408 | 0.3838519 | 4.862125 | 0 | 0 | 0 | 0.06397532 | 0 | 0 | 0 | 5.118026 | 3.646593
1 | 98 | 157670 | RRCM-00661 | 15 | 3906316 | 457943 | 779 | 2.66 | g/tonne |  | 6.333557 | 23235.84 | 27074.36 | 75554.86 | 919.3254 | 21380.55 | 25654.1 | 21175.83 | 71972.24 | 4.414297 | 3135.431 | 89.62943 | 45.99826 | 550.9555 | 20664.03 | 9.660274 | 25.46218 | 19.64042 | 79.3294 | 12.53916 | 2.431062 | 41.32806 | 9.724249 | 60.64861 | 1980.676 | 7.868965 | 26.61373 | 0 | 19.38452 | 0 | 0.06397532 | 0 | 0 | 0 | 0.8956545 | 0.9596299 | 4.222371 | 360.373 | 16.50563 | 31.09201 | 3.390692 | 12.85904 | 2.431062 | 0.5118026 | 2.303112 | 0.3198766 | 1.727334 | 0.3838519 | 0.9596299 | 0.1279506 | 0.8956545 | 0.1279506 | 1.727334 | 0.3198766 | 4.9261 | 0 | 0 | 0 | 0.06397532 | 0 | 0 | 0 | 5.565853 | 3.646593
1 | 98 | 157671 | RRCM-00663 | 20 | 3906316 | 457943 | 779 | 5.65 | g/tonne |  | 1.449137 | 20936.59 | 20232.72 | 58979.89 | 470.8316 | 45047.47 | 24642.24 | 15809.4 | 105373 | 3.58834 | 2380.036 | 98.33433 | 42.85306 | 484.84 | 16326.95 | 7.797739 | 20.0119 | 18.14872 | 63.69304 | 10.21297 | 1.656157 | 53.20405 | 21.66805 | 50.51279 | 2397.977 | 6.969661 | 21.80607 | 0 | 35.19334 | 0 | 0 | 0 | 0 | 0 | 0.5520524 | 1.104105 | 3.726353 | 312.0476 | 14.62939 | 27.11957 | 3.036288 | 11.24807 | 2.208209 | 0.4140393 | 1.932183 | 0.2760262 | 1.518144 | 0.2760262 | 0.8970851 | 0.1380131 | 0.759072 | 0.06900654 | 1.656157 | 0.3450327 | 4.761452 | 0 | 0 | 0 | 1.035098 | 0 | 0 | 0 | 3.381321 | 4.00238
1 | 98 | 157671 | RRCM-00663 | 20 | 3906316 | 457943 | 779 | 5.65 | g/tonne |  | 2.691255 | 20425.94 | 20750.27 | 60035.69 | 757.0018 | 43515.53 | 25691.14 | 16023.32 | 101991.7 | 4.416419 | 2435.241 | 98.19631 | 41.19691 | 476.3522 | 15885.31 | 7.728733 | 21.80607 | 17.25164 | 58.93159 | 10.28198 | 1.863177 | 53.34206 | 12.49018 | 48.58061 | 2304.819 | 7.314694 | 20.70196 | 0 | 33.39917 | 0 | 0.06900654 | 0 | 0 | 0 | 0.2760262 | 0.759072 | 3.312314 | 298.0393 | 14.83641 | 27.18858 | 3.036288 | 11.5931 | 2.208209 | 0.4140393 | 2.00119 | 0.2760262 | 1.656157 | 0.2760262 | 0.8280785 | 0.1380131 | 0.759072 | 0.06900654 | 1.242118 | 0.2760262 | 3.381321 | 0 | 0 | 0 | 0 | 0 | 0 | 0 | 3.933373 | 4.071386
1 | 98 | 157671 | RRCM-00663 | 20 | 3906316 | 457943 | 779 | 5.65 | g/tonne |  | 7.3837 | 21150.51 | 20784.77 | 61015.59 | 487.6002 | 40265.32 | 24504.22 | 16223.44 | 101163.6 | 4.623438 | 2412.469 | 99.78346 | 43.61214 | 484.564 | 15498.87 | 7.659726 | 20.70196 | 19.18382 | 59.89768 | 9.798929 | 1.863177 | 50.09875 | 22.28911 | 46.51041 | 2357.954 | 7.107674 | 21.39203 | 0 | 34.8483 | 0 | 0 | 0 | 0 | 0 | 0.5520524 | 0.3450327 | 3.312314 | 281.8917 | 14.69839 | 27.53361 | 2.967281 | 11.66211 | 2.139203 | 0.4830458 | 2.139203 | 0.2760262 | 1.725164 | 0.2760262 | 0.8970851 | 0.1380131 | 0.759072 | 0.1380131 | 1.380131 | 0.2070196 | 3.58834 | 0 | 0 | 0 | 0 | 0 | 0 | 0 | 3.933373 | 4.071386
1 | 77 | 157652 | RRCM-00667 | 10 | 3905494 | 457923 | 780 | 3.24 | g/tonne |  | 4.048323 | 19742.91 | 14978.8 | 92466.05 | 741.0192 | 13412.27 | 5060.991 | 27499.26 | 46702.4 | 3.813638 | 2956.45 | 70.0536 | 31.3305 | 409.8194 | 15653.52 | 6.92322 | 16.54532 | 13.61175 | 55.79646 | 12.96637 | 1.994826 | 19.59623 | 4.987065 | 67.35471 | 812.0115 | 9.270074 | 23.3512 | 0 | 2.874896 | 0 | 0.05867135 | 0 | 0 | 0 | 0.2346854 | 0.821399 | 3.344267 | 521.471 | 18.8335 | 34.44008 | 3.989652 | 15.19588 | 2.757554 | 0.6453849 | 2.58154 | 0.352028125 | 2.053497 | 0.4106995 | 1.114756 | 0.1760140625 | 1.056084375 | 0.1173427 | 1.173427 | 0.4106995 | 1.29077 | 0 | 0 | 0 | 0 | 0 | 0 | 0 | 3.46161 | 2.58154
1 | 77 | 157652 | RRCM-00667 | 10 | 3905494 | 457923 | 780 | 3.24 | g/tonne |  | 2.346854 | 19948.26 | 14474.22 | 88769.76 | 514.5478 | 13447.47 | 6219.164 | 26126.35 | 46637.86 | 3.813638 | 2820.919 | 67.88276 | 30.56778 | 387.4656 | 15583.11 | 6.395178 | 16.25197 | 12.26231 | 49.92932 | 12.43833 | 2.229511 | 20.12427 | 16.36931 | 65.9466 | 775.0486 | 9.446088 | 25.63938 | 0 | 2.757554 | 0 | 0 | 0 | 0 | 0 | 0.2933568 | 2.346854 | 3.285596 | 507.8592 | 18.95085 | 35.08547 | 4.106995 | 15.31322 | 2.874896 | 0.6453849 | 2.522868 | 0.352028125 | 2.11216875 | 0.4106995 | 1.114756 | 0.1760140625 | 1.056084375 | 0.1173427 | 1.173427 | 0.352028125 | 0.997413 | 0 | 0 | 0 | 0 | 0 | 0 | 0 | 4.635037 | 2.58154
1 | 77 | 157652 | RRCM-00667 | 10 | 3905494 | 457923 | 780 | 3.24 | g/tonne |  | 3.344267 | 20118.41 | 14345.15 | 88945.77 | 585.9508 | 13605.89 | 5756.247 | 25856.47 | 47418.19 | 4.165666 | 2712.377 | 66.59199 | 30.978475 | 379.1343 | 15829.53 | 6.688534375 | 15.89994 | 9.446088 | 49.51862 | 12.6730125 | 2.288183 | 19.6549 | 11.03021 | 66.65066 | 766.8346 | 9.09406 | 26.2261 | 0 | 2.992239 | 0 | 0 | 0 | 0 | 0 | 0.2346854 | 1.114756 | 3.226924 | 517.4227 | 18.71616 | 34.6161 | 3.989652 | 15.07854 | 2.874896 | 0.70405625 | 2.522868 | 0.352028125 | 2.11216875 | 0.4106995 | 1.173427 | 0.1760140625 | 1.056084375 | 0.1173427 | 1.056084375 | 0.2933568 | 1.114756 | 0 | 0 | 0 | 0 | 0 | 0 | 0 | 4.987065 | 2.58154
1 | 77 | 157653 | RRCM-00669 | 15 | 3905494 | 457923 | 780 | 4.07 | g/tonne |  | 3.157646 | 22506.63 | 21572.77 | 102119.6 | 670.6976 | 5272.598 | 6879.638 | 28774.89 | 35385.8 | 4.702878 | 3564.781 | 90.36244 | 38.63078 | 476.8046 | 19731.93 | 8.666732 | 21.09577 | 14.84766 | 67.4527 | 14.84766 | 2.485807 | 21.83479 | 1.545231 | 74.5742 | 646.377 | 11.15254 | 28.75474 | 0 | 3.829486 | 0 | 0 | 0 | 0 | 0 | 0.4031038 | 0.5374717 | 4.434142 | 530.4174 | 22.17071 | 41.58688 | 4.770062 | 18.54278 | 3.493566 | 0.8062076 | 3.090463 | 0.4031038 | 2.485807 | 0.4702878 | 1.343679 | 0.2015519 | 1.276495 | 0.2015519 | 1.545231 | 0.4031038 | 1.478047 | 0 | 0 | 0 | 0.06718397 | 0 | 0 | 0 | 5.509085 | 2.418623
1 | 77 | 157653 | RRCM-00669 | 15 | 3905494 | 457923 | 780 | 4.07 | g/tonne |  | 3.963854 | 21458.56 | 22130.4 | 103664.9 | 846.518 | 5179.212 | 6035.136 | 29305.65 | 34532.56 | 5.509085 | 3684.369 | 89.55623 | 38.49641 | 474.9235 | 19476.63 | 8.532364 | 19.88645 | 17.13191 | 68.39328 | 15.5195 | 2.956095 | 22.43945 | 8.666732 | 73.70081 | 615.338 | 11.01817 | 30.29997 | 0 | 3.89667 | 0 | 0 | 0 | 0 | 0 | 0.6046557 | 2.284255 | 3.963854 | 517.5181 | 22.10353 | 46.55849 | 4.837246 | 18.13967 | 3.426382 | 0.7390236 | 3.090463 | 0.4031038 | 2.351439 | 0.4702878 | 1.276495 | 0.2015519 | 1.209311 | 0.2015519 | 1.209311 | 0.2687359 | 1.276495 | 0 | 0 | 0 | 0.06718397 | 0 | 0 | 0 | 6.113741 | 2.418623
1 | 77 | 157653 | RRCM-00669 | 15 | 3905494 | 457923 | 780 | 4.07 | g/tonne |  | 0.5374717 | 21848.23 | 21377.94 | 100641.6 | 861.9703 | 4833.215 | 5805.367 | 28391.94 | 34928.94 | 5.576269 | 3627.934 | 88.95157 | 38.83233 | 468.7425 | 19980.51 | 8.263628 | 19.81927 | 17.13191 | 89.15313 | 15.11639 | 2.552991 | 21.29732 | 10.01041 | 75.71633 | 619.2346 | 11.21972 | 31.10618 | 0 | 3.829486 | 0 | 0 | 0 | 0 | 0 | 0.3359198 | 1.478047 | 4.031038 | 531.8283 | 22.57381 | 42.729 | 5.038798 | 18.34122 | 3.493566 | 0.8062076 | 3.090463 | 0.4702878 | 2.418623 | 0.4702878 | 1.343679 | 0.2015519 | 1.276495 | 0.2015519 | 1.276495 | 0.3359198 | 1.209311 | 0 | 0 | 0 | 0.06718397 | 0 | 0 | 0 | 6.651213 | 2.485807
1 | 77 | 157654 | RRCM-00671 | 20 | 3905494 | 457923 | 780 | 4.63 | g/tonne |  | 2.782714 | 20667.98 | 21736.79 | 95118.23 | 980.2744 | 9549.77 | 8518.9 | 24614.37 | 59910.57 | 4.743263 | 3321.549 | 96.82581 | 38.958 | 511.5767 | 20592.09 | 9.296796 | 21.31306 | 17.64494 | 73.23598 | 14.22979 | 2.466497 | 44.14397 | 14.22979 | 68.55596 | 1713.267 | 9.676257 | 26.43579 | 0 | 15.05195 | 0 | 0 | 0 | 0 | 0 | 0.379461 | 0.6956786 | 4.047584 | 433.6607 | 21.06009 | 38.32557 | 4.237315 | 16.50656 | 3.035688 | 0.6956786 | 2.656227 | 0.379461 | 2.150279 | 0.379461 | 1.201627 | 0.126487 | 1.07514 | 0.126487 | 1.391357 | 0.3162175 | 1.960549 | 0 | 0 | 0 | 0.06324351 | 0 | 0 | 0 | 5.375698 | 3.351906
1 | 77 | 157654 | RRCM-00671 | 20 | 3905494 | 457923 | 780 | 4.63 | g/tonne |  | 1.454601 | 20826.09 | 20686.95 | 91892.82 | 739.949 | 10479.45 | 9062.795 | 24083.13 | 59625.98 | 5.755159 | 3244.392 | 95.37121 | 37.12394 | 500.2561 | 20187.33 | 9.486526 | 20.36441 | 18.78332 | 72.28733 | 14.41952 | 2.466497 | 44.52343 | 12.83843 | 68.36623 | 1696.823 | 9.865987 | 26.68876 | 0 | 14.92547 | 0 | 0 | 0 | 0 | 0 | 0.252974 | 1.581088 | 3.921097 | 426.198 | 21.88225 | 39.78017 | 4.427045 | 16.19034 | 3.035688 | 0.6956786 | 2.909201 | 0.379461 | 2.213523 | 0.4427045 | 1.201627 | 0.1897305 | 1.201627 | 0.1897305 | 1.328114 | 0.3162175 | 1.960549 | 0 | 0 | 0 | 0 | 0 | 0 | 0 | 6.450838 | 3.478393
1 | 77 | 157654 | RRCM-00671 | 20 | 3905494 | 457923 | 780 | 4.63 | g/tonne |  | 2.782714 | 21262.47 | 22034.04 | 97584.73 | 851.2576 | 10726.1 | 10150.58 | 25619.94 | 59322.41 | 5.312455 | 3496.101 | 98.8496 | 39.78017 | 516.5097 | 20187.33 | 8.980578 | 20.55414 | 17.89791 | 73.86842 | 13.72384 | 2.656227 | 43.06883 | 16.19034 | 66.34244 | 1705.677 | 9.992474 | 26.752 | 0 | 15.17844 | 0 | 0 | 0 | 0 | 0 | 0.379461 | 0.6324351 | 3.984341 | 409.6914 | 21.81901 | 39.52719 | 4.363802 | 16.25358 | 2.972445 | 0.6956786 | 2.845958 | 0.379461 | 2.276766 | 0.4427045 | 1.26487 | 0.1897305 | 1.138383 | 0.126487 | 1.26487 | 0.379461 | 1.960549 | 0 | 0 | 0 | 0 | 0 | 0 | 0 | 6.830299 | 3.541636
1 | 116 | 157911 | RRCM-00673 | 5 | 3907506 | 458353 | 778 | 3.93 | g/tonne |  | 5.192074 | 26286.38 | 27415.36 | 108490.2 | 1315.527 | 6073.519 | 11271.63 | 28997.13 | 35342.33 | 6.218414 | 4000.312 | 111.8711 | 51.73962 | 781.8297 | 22422.51 | 11.59161 | 28.67715 | 24.51142 | 97.20045 | 15.09324 | 2.897902 | 21.67389 | 20.28531 | 66.2895 | 1364.429 | 13.4028 | 16.0592 | 0.4226107 | 35.43892 | 0.1207459 | 0.1811189 | 3.018648 | 0 | 0.3622377 | 0.8452213 | 1.509324 | 6.278787 | 397.3748 | 28.01305 | 53.85267 | 6.218414 | 23.6662 | 4.407225 | 1.086713 | 4.105361 | 0.6037295 | 3.139393 | 0.6641025 | 1.750816 | 0.3622377 | 1.569697 | 0.3622377 | 3.07902 | 0.7848484 | 5.31282 | 0.1207459 | 0.1811189 | 0.1207459 | 0.3018648 | 2.294172 | 1.569697 | 0 | 11.10862 | 3.380885
1 | 116 | 157911 | RRCM-00673 | 5 | 3907506 | 458353 | 778 | 3.93 | g/tonne |  | 3.260139 | 28870.35 | 25918.11 | 102392.5 | 1130.785 | 7124.008 | 12768.88 | 27892.3 | 37461.42 | 7.486246 | 3803.496 | 108.3091 | 49.3247 | 744.3985 | 22959.83 | 10.98788 | 25.53776 | 22.33799 | 94.54404 | 15.09324 | 3.07902 | 21.55314 | 10.50489 | 66.34987 | 1291.377 | 13.28205 | 17.26666 | 0.3018648 | 33.38624 | 0.1207459 | 0.2414918 | 2.958275 | 0 | 0.1811189 | 0.9659672 | 1.207459 | 5.493939 | 383.7305 | 27.95268 | 53.67155 | 6.158041 | 23.36433 | 4.28648 | 1.02634 | 3.743123 | 0.6037295 | 3.07902 | 0.6641025 | 1.750816 | 0.3018648 | 1.569697 | 0.3018648 | 2.897902 | 0.6641025 | 4.165734 | 0.1207459 | 0.4226107 | 0.1207459 | 0.2414918 | 2.233799 | 0.7848484 | 0 | 11.41049 | 3.441258
1 | 116 | 157911 | RRCM-00673 | 5 | 3907506 | 458353 | 778 | 3.93 | g/tonne |  | 0.6037295 | 27095.38 | 26376.94 | 104988.6 | 1247.305 | 6834.218 | 12533.42 | 29033.35 | 35245.73 | 8.271094 | 3878.962 | 109.9391 | 51.07552 | 761.9066 | 22820.98 | 11.8331 | 28.49603 | 26.20186 | 102.6944 | 14.97249 | 2.897902 | 23.00209 | 18.59487 | 69.12703 | 1335.45 | 13.82541 | 18.95711 | 0.2414918 | 33.74848 | 0.1207459 | 0.1207459 | 2.837529 | 0 | 0.2414918 | 0.7848484 | 1.207459 | 5.493939 | 387.1717 | 28.7979 | 55.54311 | 6.33916 | 24.51142 | 4.527971 | 0.9659672 | 3.924242 | 0.6037295 | 3.199766 | 0.6641025 | 1.750816 | 0.3018648 | 1.690443 | 0.3018648 | 2.716783 | 0.6641025 | 4.346852 | 0.06037295 | 0.1207459 | 0.1207459 | 0.9659672 | 2.05268 | 0.6037295 | 0 | 11.59161 | 3.441258
1 | 116 | 157912 | RRCM-00675 | 10 | 3907506 | 458353 | 778 | 4.98 | g/tonne |  | 3.957383 | 28383.57 | 35945.22 | 116347.1 | 1349.772 | 4347.033 | 10027.4 | 34484.03 | 41229.84 | 6.453579 | 4506.546 | 124.9924 | 50.28921 | 749.4675 | 20414.01 | 10.715376 | 27.21462 | 21.2481 | 191.9635 | 14.42923 | 2.861492 | 27.21462 | 20.45663 | 68.79758 | 663.01389 | 13.57687 | 19.4825 | 0.06088282 | 18.69103 | 0.06088282 | 0.3652969 | 1.826485 | 0 | 0.06088282 | 0.3652969 | 1.52207 | 4.444446 | 466.545 | 26.66667 | 50.28921 | 5.905633 | 21.67428 | 4.200914 | 1.035008 | 3.835618 | 0.5479454 | 2.983258 | 0.669711 | 1.765602 | 0.3044141 | 1.52207 | 0.2435313 | 1.826485 | 0.4870625 | 4.74886 | 0.06088282 | 0 | 0.06088282 | 0.5479454 | 1.156774 | 0.1217656 | 0 | 7.975649 | 4.992391
1 | 116 | 157912 | RRCM-00675 | 10 | 3907506 | 458353 | 778 | 4.98 | g/tonne |  | 7.488587 | 27957.39 | 32998.49 | 158295.3 | 1340.031 | 3786.302 | 8791.479 | 57619.5 | 40188.75 | 7.001524 | 4368.342 | 118.478 | 54.73365 | 923.5924 | 19500.77 | 9.863017 | 29.52817 | 40.79149 | 287.7322 | 12.96804 | 2.496196 | 25.99696 | 16.13395 | 64.23137 | 726.332 | 13.8204 | 24.23136 | 0.06088282 | 20.09133 | 0.06088282 | 0.3652969 | 1.704719 | 0 | 0.1826485 | 0.7914766 | 1.826485 | 5.844751 | 428.4324 | 26.97109 | 50.35009 | 5.722985 | 22.46576 | 4.261797 | 1.095891 | 4.079149 | 0.5479454 | 3.044141 | 0.6088282 | 1.704719 | 0.3044141 | 1.52207 | 0.3044141 | 2.070016 | 0.7305938 | 5.114157 | 0.06088282 | 0 | 0 | 0.3652969 | 1.156774 | 0.1217656 | 0 | 8.64536 | 4.931508
1 | 116 | 157912 | RRCM-00675 | 10 | 3907506 | 458353 | 778 | 4.98 | g/tonne |  | 5.601219 | 26544.91 | 34490.1165 | 113790 | 1210.959 | 3383.867 | 8852.362 | 34088.2899 | 39652.98 | 7.12329 | 4303.198 | 120.4262 | 50.6545 | 731.2026 | 20517.51 | 10.10655 | 27.57992 | 18.50838 | 190.5023 | 14.36835 | 2.617961 | 27.82345 | 20.09133 | 68.91935 | 643.5314 | 13.8204 | 19.96956 | 0 | 18.44749 | 0.06088282 | 0.3652969 | 1.461188 | 0 | 0 | 0.4870625 | 2.80061 | 4.32268 | 496.6211 | 26.78844 | 50.71539 | 5.844751 | 22.22223 | 4.32268 | 1.035008 | 3.652969 | 0.5479454 | 3.044141 | 0.6088282 | 1.765602 | 0.2435313 | 1.52207 | 0.3044141 | 1.826485 | 0.4261797 | 4.383563 | 0.1217656 | 0 | 0 | 0.669711 | 1.156774 | 0 | 0 | 8.64536 | 5.053274
1 | 116 | 157913 | RRCM-00677 | 15 | 3907506 | 458353 | 778 | 3.88 | g/tonne |  | 3.545673 | 20198.71 | 31911.06 | 102533.9 | 1018.945 | 1817.593 | 6882.093 | 30237.03 | 45715.93 | 5.696327 | 3905.471 | 112.7059 | 44.93123 | 664.3777 | 21593.73 | 10.8114 | 23.01781 | 20.80903 | 80.50421 | 14.99645 | 3.022541 | 38.47927 | 17.03085 | 71.32034 | 523.0739 | 12.32267 | 23.77345 | 0 | 195.6514 | 0.05812578 | 0.2906289 | 0.8718868 | 0 | 0 | 0.6393836 | 1.569396 | 5.173195 | 545.6849 | 23.8897 | 45.22186 | 5.115069 | 20.2859 | 3.545673 | 0.8718868 | 3.371296 | 0.4650063 | 2.790038 | 0.5812578 | 1.51127 | 0.2325031 | 1.453145 | 0.2325031 | 2.673786 | 0.4650063 | 6.800717 | 0 | 0.05812578 | 0 | 0.4650063 | 0.6975094 | 0 | 0 | 7.323849 | 4.126931
1 | 116 | 157913 | RRCM-00677 | 15 | 3907506 | 458353 | 778 | 3.88 | g/tonne |  | 3.603799 | 19507.01 | 29603.46 | 96140.05 | 788.7669 | 1960.583 | 5703.883 | 28400.26 | 44966.11 | 6.045082 | 3785.151 | 106.6608 | 43.47809 | 643.4524 | 21390.29 | 10.23014 | 25.51722 | 27.4935 | 90.67622 | 14.6477 | 2.731912 | 40.5718 | 7.091346 | 70.97158 | 520.807 | 12.26454 | 26.56348 | 0 | 204.3121 | 0 | 0.2906289 | 0.9881383 | 0 | 0 | 0.5812578 | 1.395019 | 5.289446 | 538.7098 | 24.00595 | 45.91937 | 5.231321 | 20.0534 | 3.778176 | 0.8718868 | 3.371296 | 0.5231321 | 2.731912 | 0.5231321 | 1.627522 | 0.2325031 | 1.395019 | 0.2325031 | 2.673786 | 0.5231321 | 8.486365 | 0.05812578 | 0.05812578 | 0 | 0.4650063 | 0.7556352 | 0 | 0 | 8.079484 | 4.301308
1 | 116 | 157913 | RRCM-00677 | 15 | 3907506 | 458353 | 778 | 3.88 | g/tonne |  | 1.51127 | 19001.32 | 30423.04 | 96430.68 | 779.4668 | 2408.733 | 6899.531 | 28359.57 | 44030.28 | 6.393836 | 3815.376 | 110.439 | 42.89683 | 648.1025 | 21035.72 | 10.23014 | 23.42469 | 21.33216 | 84.34051 | 14.29894 | 2.906289 | 39.69991 | 12.96205 | 69.51844 | 509.9375 | 12.38079 | 27.31912 | 0 | 201.1733 | 0 | 0.2906289 | 0.7556352 | 0 | 0 | 0.813761 | 0.4650063 | 5.231321 | 519.0633 | 23.94782 | 46.4425 | 5.347572 | 19.99527 | 3.72005 | 0.813761 | 3.31317 | 0.4650063 | 2.731912 | 0.5812578 | 1.569396 | 0.2325031 | 1.395019 | 0.2325031 | 2.441283 | 0.4650063 | 7.498226 | 0.05812578 | 0 | 0 | 0.4068805 | 0.6975094 | 0 | 0 | 8.311987 | 4.243182
1 | 119 | 157859 | RRCM-00681 | 5 | 3907115 | 458289 | 778 | 6.87 | g/tonne |  | 3.863262 | 27689.05 | 25483.48 | 103746.2 | 1209.552 | 8239.285 | 21866.06 | 27541.55 | 37712.46 | 7.867007 | 3942.635 | 115.9681 | 52.75109 | 769.8428 | 24029.49 | 11.94099 | 27.46428 | 23.53078 | 94.19336 | 14.82088 | 2.528681 | 16.50667 | 17.70077 | 67.92318 | 1546.71 | 13.06485 | 21.56403 | 0 | 17.70077 | 0 | 0.2107234 | 0.9131347 | 0 | 0 | 0.7726525 | 0.7024113 | 5.830014 | 390.8217 | 27.04284 | 51.69747 | 5.830014 | 21.91523 | 4.144227 | 0.9131347 | 3.72278 | 0.5619291 | 2.950128 | 0.5619291 | 1.545305 | 0.2107234 | 1.475064 | 0.2107234 | 1.756028 | 0.5619291 | 2.036993 | 0 | 0.1404823 | 0 | 0 | 1.475064 | 0 | 0 | 6.883631 | 2.598922
1 | 119 | 157859 | RRCM-00681 | 5 | 3907115 | 458289 | 778 | 6.87 | g/tonne |  | 2.809645 | 29789.26 | 25750.4 | 104448.6 | 941.2312 | 9194.564 | 23320.06 | 27843.59 | 39707.31 | 7.234837 | 3941.23 | 114.9847 | 49.59024 | 779.6766 | 24064.61 | 12.01123 | 29.29055 | 25.14633 | 95.80891 | 15.0316 | 3.020369 | 17.34956 | 8.007489 | 67.57197 | 1569.187 | 13.27557 | 23.10933 | 0 | 19.03535 | 0 | 0.3512057 | 1.053617 | 0 | 0 | 0.9131347 | 0.7024113 | 6.040737 | 369.1874 | 27.25356 | 51.69747 | 5.900255 | 22.40692 | 4.214468 | 0.8428936 | 3.793021 | 0.5619291 | 3.020369 | 0.5619291 | 1.685787 | 0.2809645 | 1.545305 | 0.2107234 | 1.685787 | 0.4916879 | 2.388199 | 0 | 0 | 0 | 0.07024113 | 1.545305 | 0 | 0 | 7.796766 | 2.669163
1 | 119 | 157859 | RRCM-00681 | 5 | 3907115 | 458289 | 778 | 6.87 | g/tonne |  | 4.635915 | 29733.07 | 25848.74 | 105431.9 | 1029.033 | 9784.59 | 20749.23 | 28335.27 | 38934.66 | 7.726525 | 3998.125 | 114.0716 | 50.99506 | 769.1404 | 23348.15 | 11.37906 | 28.5179 | 23.10933 | 88.85503 | 14.46967 | 2.739404 | 16.2257 | 10.04448 | 65.18377 | 1536.174 | 13.27557 | 24.37367 | 0 | 18.82462 | 0 | 0.07024113 | 0.9833759 | 0 | 0 | 0.6321702 | 1.756028 | 5.689532 | 330.2738 | 26.9726 | 51.41651 | 5.759773 | 22.05572 | 3.933503 | 0.8428936 | 3.72278 | 0.5619291 | 2.950128 | 0.5619291 | 1.615546 | 0.2107234 | 1.404823 | 0.2107234 | 1.826269 | 0.4214468 | 2.177475 | 0 | 0 | 0 | 0.7726525 | 1.334582 | 0 | 0 | 8.147971 | 2.669163
1 | 119 | 157860 | RRCM-00683 | 10 | 3907115 | 458289 | 778 | 4.34 | g/tonne |  | 1.659255 | 29601.11 | 24815.82 | 86347.63 | 819.0083 | 18802.68 | 23554.78 | 25174.22 | 68958.64 | 5.707837 | 3511.647 | 78.51595 | 47.25558 | 682.9494 | 17700.93 | 10.08827 | 25.48616 | 17.45536 | 70.61789 | 11.61479 | 2.389327 | 28.47282 | 24.42423 | 54.42356 | 2590.429 | 10.48649 | 26.34897 | 0 | 19.11462 | 0 | 0.1327404 | 1.128293 | 0 | 0 | 0.3982212 | 1.526515 | 4.114952 | 311.6081 | 21.57032 | 40.68493 | 4.645914 | 17.72084 | 3.25214 | 0.7964424 | 3.18577 | 0.3982212 | 2.322957 | 0.4645914 | 1.393774 | 0.1991106 | 1.261034 | 0.1991106 | 1.791995 | 0.4645914 | 3.18577 | 0.0663702 | 0 | 0 | 0.2654808 | 1.460144 | 0 | 0 | 5.508727 | 4.380433
1 | 119 | 157860 | RRCM-00683 | 10 | 3907115 | 458289 | 778 | 4.34 | g/tonne |  | 0.7964424 | 30125.43 | 24543.7 | 84356.52 | 952.4124 | 19532.75 | 27875.48 | 24756.08 | 71016.11 | 5.973318 | 3549.478 | 77.0558 | 46.19366 | 669.0116 | 18311.54 | 9.690049 | 25.75164 | 21.17209 | 78.98054 | 12.14575 | 2.322957 | 29.73385 | 1.858366 | 56.74652 | 2497.511 | 10.75197 | 27.01267 | 0 | 18.51729 | 0 | 0 | 0.8628126 | 0 | 0 | 0.5973318 | 2.986659 | 3.849472 | 318.7097 | 21.17209 | 40.7513 | 4.579544 | 17.45536 | 3.38488 | 0.7964424 | 2.986659 | 0.3982212 | 2.322957 | 0.4645914 | 1.460144 | 0.1991106 | 1.194664 | 0.1991106 | 1.460144 | 0.3982212 | 3.38488 | 0.0663702 | 0 | 0 | 0.1327404 | 1.460144 | 0 | 0 | 6.238799 | 4.579544
1 | 119 | 157860 | RRCM-00683 | 10 | 3907115 | 458289 | 778 | 4.34 | g/tonne |  | 0 | 28439.63 | 25008.29 | 87343.18 | 1381.828 | 18643.39 | 25897.65 | 25618.9 | 68228.57 | 5.973318 | 3726.023 | 81.23713 | 48.51662 | 699.5419 | 17574.83 | 9.424568 | 24.62334 | 17.65447 | 71.87893 | 11.21656 | 2.190217 | 27.27815 | 20.11017 | 54.48993 | 2612.995 | 11.01745 | 28.47282 | 0 | 18.91551 | 0.0663702 | 0 | 0.9291828 | 0 | 0 | 0.663702 | 1.858366 | 4.114952 | 307.4931 | 21.63669 | 41.48138 | 4.712284 | 18.11906 | 3.31851 | 0.7300722 | 3.053029 | 0.3982212 | 2.389327 | 0.5309616 | 1.460144 | 0.1991106 | 1.261034 | 0.1991106 | 1.526515 | 0.4645914 | 3.650361 | 0 | 0 | 0 | 0.1327404 | 1.460144 | 0 | 0 | 6.172429 | 4.513174
1 | 119 | 157861 | RRCM-00685 | 15 | 3907115 | 458289 | 778 | 6.4 | g/tonne |  | 1.042028 | 21523.26 | 21002.25 | 65324.36 | 793.0191 | 20093.17 | 27595.77 | 19011.62 | 54580.7 | 4.527431 | 2724.723 | 63.67149 | 31.04524 | 462.4448 | 13280.46 | 7.294195 | 16.74431 | 14.08534 | 63.31217 | 8.372154 | 1.724736 | 23.96664 | 3.162015 | 39.95638 | 1801.989 | 8.695542 | 19.94226 | 0 | 11.46231 | 0 | 0 | 0.7186399 | 0 | 0 | 0.5030479 | 0.8982998 | 3.449471 | 219.0414 | 17.24736 | 33.1293 | 3.772859 | 14.19314 | 2.6949 | 0.5749119 | 2.407444 | 0.3233879 | 1.904396 | 0.3593199 | 1.042028 | 0.143728 | 0.9701638 | 0.143728 | 1.149824 | 0.2874559 | 2.802695 | 0 | 0 | 0 | 0 | 1.25762 | 0 | 0 | 4.275907 | 3.772859
1 | 119 | 157861 | RRCM-00685 | 15 | 3907115 | 458289 | 778 | 6.4 | g/tonne |  | 0.8982998 | 22425.16 | 19615.28 | 60725.07 | 580.3017 | 18896.64 | 26187.24 | 18357.66 | 56485.09 | 5.282003 | 2496.196 | 57.34746 | 30.3266 | 432.2619 | 13927.24 | 7.042671 | 16.99583 | 25.33206 | 87.09915 | 8.623678 | 1.7966 | 25.18833 | 9.953162 | 41.57332 | 1706.77 | 8.875202 | 20.22971 | 0 | 10.24062 | 0 | 0 | 0.8264358 | 0 | 0 | 0.5030479 | 0.8264358 | 3.557267 | 233.7376 | 17.57074 | 33.66828 | 3.916587 | 14.44466 | 2.658968 | 0.6108439 | 2.479308 | 0.3233879 | 1.868464 | 0.3952519 | 1.042028 | 0.143728 | 0.9342318 | 0.143728 | 1.293552 | 0.3233879 | 3.197947 | 0 | 0 | 0 | 0 | 1.329484 | 0 | 0 | 4.958615 | 3.880655
1 | 119 | 157861 | RRCM-00685 | 15 | 3907115 | 458289 | 778 | 6.4 | g/tonne |  | 1.113892 | 20973.5 | 22220.34 | 69420.61 | 719.7178 | 19838.05 | 26701.06 | 20495.61 | 54365.11 | 5.389799 | 2874.559 | 64.06674 | 33.34489 | 475.3803 | 14275.78 | 7.473855 | 17.60668 | 14.08534 | 62.37794 | 9.19859 | 1.868464 | 26.41002 | 6.719283 | 42.97466 | 1813.128 | 9.162658 | 21.48733 | 0 | 11.24671 | 0 | 0.03593199 | 0.7545719 | 0 | 0 | 0.5749119 | 0.7905039 | 3.485403 | 251.9551 | 17.78634 | 34.06353 | 3.844723 | 14.80398 | 2.910491 | 0.5749119 | 2.407444 | 0.3593199 | 1.97626 | 0.3593199 | 1.113892 | 0.143728 | 1.006096 | 0.143728 | 1.221688 | 0.251524 | 3.090151 | 0.03593199 | 0 | 0 | 0.03593199 | 1.221688 | 0 | 0 | 5.174207 | 3.844723
1 | 119 | 157862 | RRCM-00687 | 20 | 3907115 | 458289 | 778 | 5.81 | g/tonne |  | 5.850051 | 24134.57 | 21352.69 | 65408.55 | 644.7503 | 25908.26 | 23213.5 | 18128.94 | 99015.23 | 4.48089 | 2559.709 | 68.08464 | 33.35774 | 493.5203 | 14419.75 | 7.530385 | 18.85708 | 13.75384 | 66.77771 | 9.272953 | 1.680334 | 51.65471 | 7.281447 | 43.56421 | 2488.761 | 8.775077 | 22.21775 | 0 | 55.45102 | 0 | 0.1244692 | 0.6223459 | 0 | 0 | 0.6845805 | 1.244692 | 3.298433 | 273.8322 | 17.42568 | 33.2955 | 3.734075 | 14.00278 | 2.676087 | 0.5601113 | 2.30268 | 0.3111729 | 1.804803 | 0.3734075 | 0.9957534 | 0.1244692 | 0.9957534 | 0.1244692 | 1.431395 | 0.3111729 | 2.98726 | 0 | 0 | 0 | 0.06223459 | 0.9335188 | 0 | 0 | 4.231952 | 5.165471
1 | 119 | 157862 | RRCM-00687 | 20 | 3907115 | 458289 | 778 | 5.81 | g/tonne |  | 0.6223459 | 21495.83 | 20680.55 | 63728.22 | 660.309 | 27843.75 | 19610.12 | 18016.91 | 96712.55 | 4.48089 | 2585.225 | 67.08888 | 33.54444 | 495.0761 | 14419.75 | 7.841558 | 17.79909 | 11.82457 | 65.03514 | 9.335188 | 1.867038 | 52.71269 | 18.85708 | 42.94186 | 2499.963 | 8.588373 | 22.52892 | 0 | 57.31805 | 0 | 0.06223459 | 0.5601113 | 0 | 0 | 0.4978767 | 0.4978767 | 3.236198 | 277.0684 | 17.92356 | 33.85562 | 3.671841 | 14.06502 | 2.738322 | 0.6223459 | 2.364914 | 0.3111729 | 1.867038 | 0.3734075 | 1.057988 | 0.1244692 | 0.9335188 | 0.1244692 | 1.555865 | 0.3734075 | 3.111729 | 0 | 0 | 0 | 0.1867038 | 0.9335188 | 0 | 0 | 4.729829 | 5.414409
1 | 119 | 157862 | RRCM-00687 | 20 | 3907115 | 458289 | 778 | 5.81 | g/tonne |  | 1.991507 | 22105.73 | 20394.27 | 63417.04 | 785.4005 | 25516.18 | 20568.53 | 18141.38 | 97272.66 | 4.231952 | 2532.948 | 66.52877 | 33.41997 | 500.1794 | 14289.06 | 7.156977 | 17.42568 | 14.25172 | 59.5585 | 9.024015 | 1.618099 | 49.53873 | 7.219212 | 42.38175 | 2516.144 | 8.214965 | 23.58691 | 0 | 56.26007 | 0 | 0.06223459 | 0.4978767 | 0 | 0 | 0.4978767 | 1.244692 | 3.173964 | 271.5295 | 17.05228 | 32.23752 | 3.609606 | 13.50491 | 2.551618 | 0.5601113 | 2.427149 | 0.3111729 | 1.804803 | 0.3734075 | 1.057988 | 0.1244692 | 0.9957534 | 0.1244692 | 1.618099 | 0.3111729 | 2.862791 | 0 | 0 | 0 | 0 | 0.8090496 | 0 | 0 | 4.605359 | 5.352174
1 | 94 | 157664 | RRCM-00689 | 5 | 3906704 | 458344 | 779 | 2.92 | g/tonne |  | 2.105134 | 24735.33 | 26580.42 | 117268.4 | 1313.851 | 5581.701 | 19837.79 | 32400.49 | 31125.03 | 7.491801 | 4318.621 | 96.46468 | 54.73349 | 811.0958 | 24549.58 | 11.94973 | 28.91464 | 26.25226 | 97.08384 | 15.72659 | 3.03387 | 18.07939 | 22.72307 | 71.20307 | 712.6498 | 13.93104 | 28.41931 | 0 | 10.15418 | 0 | 0.06191571 | 0.2476628 | 0 | 0 | 0.6810728 | 2.043218 | 5.63433 | 420.4696 | 28.54314 | 54.67157 | 6.129655 | 23.09456 | 4.396016 | 0.9287357 | 3.962606 | 0.5572414 | 3.095786 | 0.6191571 | 1.73364 | 0.2476628 | 1.609809 | 0.2476628 | 1.547893 | 0.43341 | 1.238314 | 0 | 0 | 0 | 0.06191571 | 0.6191571 | 0 | 0 | 6.253487 | 2.724291
1 | 94 | 157664 | RRCM-00689 | 5 | 3906704 | 458344 | 779 | 2.92 | g/tonne |  | 8.420537 | 24041.87 | 25806.47 | 112996.2 | 1220.978 | 5665.907 | 18271.33 | 31131.22 | 30066.27 | 8.730115 | 4075.292 | 94.11188 | 52.87602 | 796.2361 | 23558.93 | 11.57824 | 29.53379 | 26.0046 | 98.56981 | 15.54084 | 2.910038 | 17.70789 | 17.46023 | 68.1692 | 692.8368 | 14.48828 | 30.27678 | 0 | 9.225441 | 0 | 0 | 0.43341 | 0 | 0 | 0.86682 | 1.73364 | 5.077088 | 402.7617 | 28.91464 | 55.60031 | 6.253487 | 23.52797 | 4.581763 | 0.9287357 | 3.962606 | 0.5572414 | 3.219617 | 0.6191571 | 1.73364 | 0.2476628 | 1.485977 | 0.2476628 | 1.30023 | 0.43341 | 1.424061 | 0 | 0 | 0 | 0 | 0.6191571 | 0 | 0 | 7.36797 | 2.724291
1 | 94 | 157664 | RRCM-00689 | 5 | 3906704 | 458344 | 779 | 2.92 | g/tonne |  | 1.485977 | 26419.43 | 26586.61 | 115906.2 | 1094.051 | 5633.091 | 20395.04 | 32580.05 | 31149.79 | 9.53502 | 4205.315 | 96.40276 | 52.8141 | 775.1847 | 24054.25 | 11.51632 | 33.62023 | 25.6331 | 85.69134 | 15.54084 | 2.848123 | 18.07939 | 27.181 | 68.66452 | 684.7878 | 14.67402 | 30.09104 | 0 | 9.287357 | 0 | 0.2476628 | 0.3095786 | 0 | 0 | 0.86682 | 0 | 5.139004 | 398.1799 | 30.09104 | 57.45778 | 6.563065 | 24.27096 | 4.705594 | 0.9906514 | 4.086437 | 0.5572414 | 3.157701 | 0.6810728 | 1.73364 | 0.2476628 | 1.671724 | 0.2476628 | 1.424061 | 0.3714943 | 1.547893 | 0 | 0.2476628 | 0 | 0 | 0.6191571 | 0 | 0 | 8.23479 | 2.786207
1 | 94 | 157665 | RRCM-00691 | 10 | 3906704 | 458344 | 779 | 3.1 | g/tonne |  | 3.215951 | 30472.92 | 25656.14 | 94334.55 | 810.4196 | 13128.23 | 23519.32 | 27421.34 | 64676.34 | 5.717246 | 3601.865 | 82.97153 | 44.38012 | 742.5273 | 19109.89 | 9.790783 | 26.44226 | 19.79596 | 71.6085 | 12.2206125 | 2.358364 | 26.1564 | 10.86277 | 57.45832 | 2780.011 | 11.86328 | 28.30037 | 0 | 15.93682 | 0 | 0 | 0.2858623 | 0 | 0 | 0.6431901 | 1.643708 | 3.501813 | 368.8338 | 22.94045 | 43.3796 | 4.931124 | 18.86691 | 3.573279 | 0.7861213 | 3.215951 | 0.4287934 | 2.429829 | 0.500259 | 1.357846 | 0.2143967 | 1.28638 | 0.2143967 | 1.28638 | 0.3573279 | 2.358364 | 0 | 0 | 0 | 1.214915 | 0.5717246 | 0 | 0 | 5.074055 | 4.287934
1 | 94 | 157665 | RRCM-00691 | 10 | 3906704 | 458344 | 779 | 3.1 | g/tonne |  | 4.716728 | 29751.12 | 23998.14 | 89689.29 | 997.6594 | 14629 | 22483.07 | 26099.23 | 65641.13 | 5.574314 | 3433.206 | 80.47023 | 43.1652 | 699.4335 | 18102.23 | 10.00518 | 26.44226 | 19.00984 | 65.89126 | 11.29156 | 1.92957 | 26.65666 | 18.93838 | 54.45676 | 2658.519 | 11.50596 | 28.37183 | 0 | 14.72191 | 0 | 0.07146557 | 0.3573279 | 0 | 0 | 0.500259 | 1.28638 | 3.787675 | 351.8965 | 23.15484 | 43.3796 | 4.931124 | 18.36665 | 3.644744 | 0.7861213 | 3.07302 | 0.500259 | 2.429829 | 0.500259 | 1.429311 | 0.2143967 | 1.28638 | 0.2143967 | 1.357846 | 0.3573279 | 2.215433 | 0 | 0 | 0 | 0 | 0.7146557 | 0 | 0 | 5.717246 | 4.3594
1 | 94 | 157665 | RRCM-00691 | 10 | 3906704 | 458344 | 779 | 3.1 | g/tonne |  | 5.288452 | 29879.75 | 23669.4 | 87330.93 | 1153.454 | 14307.41 | 22090.01 | 26606.63 | 63568.62 | 5.574314 | 3493.237 | 78.75506 | 42.37908 | 701.8634 | 17037.39 | 9.290524 | 28.15743 | 30.7302 | 101.1952 | 11.07716 | 2.001036 | 24.01243 | 16.00829 | 50.31176 | 2610.637 | 11.43449 | 30.58726 | 0 | 16.15122 | 0.07146557 | 0.3573279 | 0.3573279 | 0 | 0 | 0.7146557 | 1.572243 | 3.644744 | 317.593 | 22.72605 | 42.95081 | 5.00259 | 18.58105 | 3.430347 | 0.7861213 | 3.144485 | 0.4287934 | 2.286898 | 0.4287934 | 1.429311 | 0.2143967 | 1.214915 | 0.2143967 | 1.214915 | 0.3573279 | 2.644226 | 0 | 0 | 0 | 0 | 0.7146557 | 0 | 0 | 6.074573 | 4.430865
1 | 94 | 157666 | RRCM-00693 | 15 | 3906704 | 458344 | 779 | 2.78 | g/tonne |  | 3.733478 | 33327.13 | 26204.35 | 79569.75 | 926.9526 | 26630.2 | 25189.31 | 23952.6 | 85403.31 | 4.666848 | 3255.71 | 81.08648 | 41.18493 | 541.9377 | 16380.64 | 9.100353 | 24.67596 | 18.37571 | 76.06962 | 10.38374 | 2.158417 | 24.55929 | 8.633668 | 46.3768 | 2202.169 | 9.508702 | 23.85926 | 0 | 16.62564 | 0 | 0 | 0.291678 | 0 | 0 | 0.5250204 | 2.741773 | 3.4418 | 258.0183 | 19.36742 | 37.27645 | 4.025156 | 15.28393 | 3.033451 | 0.6416916 | 2.508431 | 0.3500136 | 2.041746 | 0.4083492 | 1.166712 | 0.1750068 | 1.050041 | 0.1166712 | 1.225048 | 0.291678 | 3.150122 | 0 | 0 | 0 | 0.291678 | 0.6416916 | 0 | 0 | 4.491841 | 3.908485
1 | 94 | 157666 | RRCM-00693 | 15 | 3906704 | 458344 | 779 | 2.78 | g/tonne |  | 2.041746 | 31337.88 | 26630.2 | 82194.86 | 947.3701 | 26682.7 | 26624.37 | 24623.46 | 82544.87 | 5.191868 | 3357.214 | 81.37816 | 42.40998 | 558.9133 | 15966.45 | 8.925346 | 23.1009 | 18.55072 | 74.78623 | 10.15039 | 2.100081 | 23.62592 | 12.48382 | 45.44343 | 2227.253 | 10.20873 | 25.08431 | 0 | 16.80065 | 0 | 0 | 0.5250204 | 0 | 0 | 0.8166983 | 0.6416916 | 3.675143 | 257.3183 | 20.82581 | 38.90984 | 4.316834 | 16.56731 | 3.033451 | 0.6416916 | 2.625102 | 0.3500136 | 2.100081 | 0.4083492 | 1.225048 | 0.1750068 | 1.108376 | 0.1750068 | 1.225048 | 0.3500136 | 3.325129 | 0 | 0 | 0 | 0 | 0.8166983 | 0 | 0 | 5.308539 | 4.083492
1 | 94 | 157666 | RRCM-00693 | 15 | 3906704 | 458344 | 779 | 2.78 | g/tonne |  | 2.508431 | 30562.02 | 26303.52 | 80678.13 | 837.1158 | 25101.81 | 26087.68 | 23905.93 | 82953.22 | 5.541882 | 3254.543 | 80.32812 | 41.53494 | 543.9794 | 16858.99 | 8.750339 | 23.39257 | 16.68398 | 80.73647 | 10.38374 | 2.041746 | 26.07601 | 8.283655 | 49.64359 | 2158.417 | 10.26706 | 23.97593 | 0 | 16.27563 | 0 | 0.1166712 | 0.291678 | 0 | 0 | 0.4666848 | 2.216753 | 3.558471 | 301.8867 | 21.23416 | 40.71825 | 4.550177 | 16.97566 | 3.150122 | 0.7000272 | 2.800109 | 0.4083492 | 2.216753 | 0.4083492 | 1.341719 | 0.1750068 | 1.108376 | 0.1750068 | 1.050041 | 0.291678 | 3.383465 | 0 | 0 | 0 | 0.0583356 | 0.7583628 | 0 | 0 | 5.775224 | 4.200163
1 | 94 | 157667 | RRCM-00695 | 20 | 3906704 | 458344 | 779 | 4 | g/tonne |  | 5.948516 | 24715.36 | 22053.03 | 72528.36 | 702.9404 | 34102.4 | 20877.84 | 20769.02 | 100036.6 | 3.989858 | 2822.643 | 69.7137 | 40.04367 | 513.8937 | 13841.18 | 8.124802 | 20.09438 | 14.7262 | 67.39233 | 8.632602 | 1.5234 | 42.43758 | 14.29095 | 41.27689 | 2480.966 | 9.140402 | 20.52963 | 0 | 24.30186 | 0 | 0 | 0.1450857 | 0 | 0 | 0.2176286 | 1.160686 | 2.901715 | 252.4492 | 18.20826 | 33.87752 | 3.772229 | 14.43603 | 2.756629 | 0.580343 | 2.393915 | 0.3627144 | 1.886115 | 0.3627144 | 1.0156 | 0.1450857 | 0.9430573 | 0.1450857 | 1.160686 | 0.2176286 | 2.466458 | 0 | 0 | 0 | 0 | 0.5078001 | 0 | 0 | 3.627144 | 4.207487
1 | 94 | 157667 | RRCM-00695 | 20 | 3906704 | 458344 | 779 | 4 | g/tonne |  | 3.844772 | 25288.45 | 22270.66 | 73123.22 | 824.087 | 36271.44 | 19811.46 | 21501.71 | 101995.3 | 5.223087 | 2766.06 | 69.42353 | 40.26129 | 513.2408 | 14080.57 | 7.907173 | 22.92355 | 13.49297 | 64.20044 | 9.575659 | 1.813572 | 42.94538 | 2.901715 | 41.49452 | 2420.756 | 9.285488 | 19.36895 | 0 | 22.99609 | 0 | 0 | 0.2176286 | 0 | 0 | 0.2176286 | 6.166144 | 2.684086 | 255.4235 | 18.57098 | 35.11075 | 3.989858 | 14.87129 | 2.684086 | 0.580343 | 2.466458 | 0.3627144 | 1.886115 | 0.3627144 | 1.088143 | 0.1450857 | 1.0156 | 0.1450857 | 0.9430573 | 0.2176286 | 2.248829 | 0.07254287 | 0 | 0 | 0.6528859 | 0.580343 | 0 | 0 | 4.062401 | 4.352572
1 | 94 | 157667 | RRCM-00695 | 20 | 3906704 | 458344 | 779 | 4 | g/tonne |  | 1.958658 | 23061.38 | 20863.33 | 68843.19 | 808.1276 | 38919.25 | 17794.77 | 21008.42 | 98658.31 | 4.497658 | 2680.459 | 65.86893 | 38.73789 | 485.0216 | 14160.37 | 7.907173 | 27.63883 | 13.78315 | 56.5109 | 9.212945 | 1.378315 | 43.59827 | 22.99609 | 42.14741 | 2344.586 | 9.358031 | 20.52963 | 0 | 22.70592 | 0 | 0 | 0.1450857 | 0 | 0 | 0.2901715 | 1.886115 | 2.974258 | 267.9008 | 18.42589 | 34.89312 | 3.844772 | 14.43603 | 2.901715 | 0.580343 | 2.393915 | 0.3627144 | 1.958658 | 0.3627144 | 1.088143 | 0.1450857 | 1.0156 | 0.1450857 | 0.9430573 | 0.2176286 | 1.958658 | 0 | 0 | 0 | 0 | 0.580343 | 0 | 0 | 4.207487 | 4.280029
1 | 99 | 157659 | RRCM-00699 | 5 | 3906299 | 458349 | 781 | 2.32 | g/tonne |  | 2.87718 | 21508.52 | 25248.85 | 104665.4 | 1111.231 | 14993.31 | 16304.02 | 29660.53 | 42460.79 | 6.841295 | 3918.719 | 90.34346 | 49.74325 | 751.9031 | 22167.07 | 11.70053 | 34.27041 | 24.55194 | 97.4405 | 13.55472 | 2.429619 | 24.10438 | 10.54966 | 64.32096 | 775.5599 | 13.10715 | 24.16831 | 0 | 18.47789 | 0 | 0.191812 | 0 | 0 | 0 | 7.480668 | 5.178924 | 4.923175 | 389.8899 | 25.95856 | 49.67931 | 5.626486 | 21.48295 | 3.900178 | 0.8311854 | 3.580491 | 0.4475614 | 2.87718 | 0.575436 | 1.470559 | 0.2557493 | 1.342684 | 0.191812 | 1.086935 | 0.3196867 | 2.557493 | 0.06393734 | 0 | 0 | 0.06393734 | 0.4475614 | 0 | 0 | 5.05105 | 2.749306
1 | 99 | 157659 | RRCM-00699 | 5 | 3906299 | 458349 | 781 | 2.32 | g/tonne |  | 2.237807 | 22039.2 | 25811.5 | 107926.2 | 1444.984 | 16425.5 | 16610.92 | 30830.58 | 43215.25 | 7.352794 | 4151.451 | 92.90095 | 52.2368 | 764.6906 | 21975.26 | 11.95628 | 34.5901 | 23.27319 | 97.12082 | 13.74653 | 2.493556 | 22.63382 | 14.3859 | 63.74553 | 788.9867 | 12.91534 | 24.93556 | 0 | 19.56483 | 0 | 0.3196867 | 0 | 0 | 0 | 5.370736 | 2.173869 | 5.178924 | 372.1153 | 26.0225 | 49.80719 | 5.690423 | 20.97145 | 4.283802 | 0.8951227 | 3.644428 | 0.5114987 | 2.87718 | 0.5114987 | 1.534496 | 0.191812 | 1.406621 | 0.191812 | 1.022997 | 0.383624 | 2.109932 | 0 | 0 | 0 | 0.1278747 | 0.383624 | 0 | 0 | 6.265859 | 2.87718
1 | 99 | 157659 | RRCM-00699 | 5 | 3906299 | 458349 | 781 | 2.32 | g/tonne |  | 7.288856 | 21706.73 | 28810.16 | 121480.9 | 1299.846 | 16393.53 | 18266.9 | 35804.91 | 43253.61 | 7.352794 | 5263.322 | 119.1792 | 71.35407 | 998.7012 | 22365.28 | 15.60071 | 42.39045 | 33.43923 | 135.0357 | 14.00228 | 2.429619 | 23.72075 | 15.60071 | 67.19814 | 1124.018 | 12.97928 | 36.1246 | 0 | 30.68992 | 0 | 0.191812 | 0 | 0 | 0 | 5.690423 | 3.260804 | 7.352794 | 394.2376 | 26.15037 | 50.38262 | 5.690423 | 21.73869 | 3.964115 | 0.9590601 | 3.708366 | 0.5114987 | 2.813243 | 0.575436 | 1.534496 | 0.191812 | 1.406621 | 0.191812 | 1.406621 | 0.575436 | 4.09199 | 0 | 0 | 0 | 0.1278747 | 0.3196867 | 0 | 0 | 6.777358 | 2.813243
1 | 99 | 157660 | RRCM-00701 | 10 | 3906299 | 458349 | 781 | 2.05 | g/tonne |  | 3.218429 | 34387.25 | 22701.02 | 107207 | 1119.236 | 4824.314 | 26618.63 | 32800.23 | 37866.48 | 5.659995 | 4108.491 | 93.389925 | 43.9482 | 761.3249 | 18960.98 | 10.59862 | 31.68488 | 16.9245 | 74.80072 | 12.65175 | 2.386077 | 23.52782 | 3.939801 | 58.37564 | 801.2778 | 12.59626 | 28.29998 | 0 | 33.51605 | 0 | 0.2774508 | 0 | 0 | 0 | 2.996468 | 1.109803 | 3.66235 | 366.4015 | 25.30351 | 47.22212 | 5.493525 | 20.25391 | 3.71784 | 0.8878424 | 3.60686 | 0.4994114 | 2.774508 | 0.5549015 | 1.553724 | 0.2219606 | 1.442744 | 0.2219606 | 0.8878424 | 0.2774508 | 3.329409 | 0 | 0 | 0 | 0.1664705 | 0.6103917 | 0 | 0 | 5.604505 | 3.884311
1 | 99 | 157660 | RRCM-00701 | 10 | 3906299 | 458349 | 781 | 2.05 | g/tonne |  | 3.60686 | 30386.41 | 21430.3 | 101768.9 | 1087.607 | 3184.025 | 25297.96 | 30608.37 | 37472.5 | 6.214897 | 3976.424 | 91.17032 | 42.89389 | 748.0072 | 20137.38 | 9.877247 | 29.13233 | 16.36959 | 74.46778 | 13.76156 | 2.663527 | 25.9139 | 25.69194 | 65.58936 | 798.5033 | 13.09568 | 31.40743 | 0 | 32.40625 | 0 | 0.3329409 | 0.05549015 | 0 | 0 | 2.219606 | 1.997645 | 3.939801 | 443.2553 | 25.74743 | 48.27643 | 5.549015 | 20.53136 | 3.939801 | 0.8878424 | 3.60686 | 0.4994114 | 2.719017 | 0.5549015 | 1.498234 | 0.2219606 | 1.387254 | 0.2219606 | 1.276273 | 0.2774508 | 3.77333 | 0 | 0 | 0 | 0.3329409 | 0.721372 | 0 | 0 | 6.547838 | 3.939801
1 | 99 | 157660 | RRCM-00701 | 10 | 3906299 | 458349 | 781 | 2.05 | g/tonne |  | 4.827643 | 30114.51 | 22845.3 | 107872.9 | 806.8268 | 3685.101 | 26940.47 | 32162.09 | 36518.07 | 5.992936 | 4134.016 | 89.33914 | 42.44997 | 739.1288 | 19660.16 | 9.821757 | 27.96704 | 17.4794 | 75.85504 | 13.48411 | 2.386077 | 26.63527 | 11.65293 | 62.31544 | 764.6543 | 12.92921 | 29.8537 | 0 | 30.74154 | 0 | 0.3329409 | 0.05549015 | 0 | 0 | 2.164116 | 2.497057 | 3.49588 | 420.7263 | 25.30351 | 47.72153 | 5.382545 | 21.03077 | 3.939801 | 0.9433326 | 3.55137 | 0.4994114 | 2.829998 | 0.5549015 | 1.609214 | 0.2219606 | 1.442744 | 0.2219606 | 0.9988227 | 0.2219606 | 2.940978 | 0 | 0 | 0 | 0.1109803 | 0.721372 | 0 | 0 | 6.769798 | 3.995291
1 | 99 | 157661 | RRCM-00703 | 15 | 3906299 | 458349 | 781 | 3.38 | g/tonne |  | 2.312135 | 30460.89 | 26257.55 | 117207.4 | 1519.488 | 2249.292 | 21360.57 | 35660.23 | 32577.39 | 5.632123 | 4241.878 | 89.22469 | 44.93841 | 669.3334 | 19089.93 | 10.61211 | 31.59917 | 17.25208 | 75.17402 | 13.16138 | 2.252849 | 15.9478 | 18.85279 | 62.54621 | 389.0315 | 12.74638 | 30.05775 | 0 | 20.63136 | 0 | 0.8299971 | 0 | 0 | 0 | 1.422852 | 2.964275 | 3.912843 | 427.0928 | 24.84063 | 47.36912 | 5.513552 | 20.74993 | 4.031414 | 0.8892826 | 3.497845 | 0.474284 | 2.845704 | 0.5928551 | 1.600709 | 0.237142 | 1.482138 | 0.1778565 | 0.7114261 | 0.237142 | 1.067139 | 0.05928551 | 0 | 0 | 0.7707116 | 0.474284 | 0 | 0 | 5.750694 | 3.675701
1 | 99 | 157661 | RRCM-00703 | 15 | 3906299 | 458349 | 781 | 3.38 | g/tonne |  | 3.853558 | 32612.96 | 25723.98 | 116199.6 | 1306.06 | 3629.459 | 23026.49 | 34990.31 | 33170.24 | 6.46212 | 4228.242 | 88.92826 | 46.71698 | 666.3691 | 18835.01 | 9.722823 | 31.53989 | 17.07423 | 73.27689 | 12.80567 | 2.549277 | 14.52495 | 15.17709 | 58.69265 | 378.7158 | 13.45781 | 31.12489 | 0 | 19.74207 | 0 | 0.7707116 | 0.1778565 | 0 | 0 | 1.71928 | 3.675701 | 3.616416 | 400.6514 | 25.90777 | 48.6734 | 5.750694 | 21.63921 | 4.268556 | 0.9485681 | 3.675701 | 0.5335696 | 2.845704 | 0.5928551 | 1.600709 | 0.237142 | 1.422852 | 0.237142 | 0.7114261 | 0.237142 | 1.18571 | 0 | 0 | 0 | 0.8299971 | 0.6521406 | 0 | 0 | 6.699262 | 3.794272
1 | 99 | 157661 | RRCM-00703 | 15 | 3906299 | 458349 | 781 | 3.38 | g/tonne |  | 5.27641 | 32826.38 | 24354.49 | 111160.3 | 1400.917 | 3750.401 | 24052.13 | 33531.88 | 33128.74 | 6.580691 | 4144.057 | 86.67541 | 44.52341 | 657.4763 | 18746.08 | 9.959965 | 33.1406 | 17.54851 | 79.02758 | 12.92424 | 2.37142 | 15.47352 | 16.7778 | 59.99693 | 390.3951 | 12.6871 | 32.66631 | 0 | 20.27564 | 0 | 0.6521406 | 0 | 0 | 0 | 1.600709 | 2.134278 | 3.794272 | 405.75 | 24.78134 | 47.01341 | 5.394981 | 20.74993 | 3.794272 | 0.9485681 | 3.616416 | 0.474284 | 2.727133 | 0.5335696 | 1.482138 | 0.237142 | 1.422852 | 0.1778565 | 1.18571 | 0.2964275 | 1.956422 | 0.05928551 | 0 | 0 | 0.9485681 | 0.5928551 | 0 | 0 | 6.936404 | 3.734987
1 | 99 | 157662 | RRCM-00705 | 20 | 3906299 | 458349 | 781 | 3.11 | g/tonne |  | 1.504798 | 25180.28 | 19330.38 | 113800.3 | 949.2766 | 3809.646 | 11154.31 | 32114.89 | 31795.12 | 4.765193 | 3682.365 | 76.49388 | 38.93664 | 523.9204 | 17455.65 | 8.025588 | 25.89506 | 14.54638 | 68.9072 | 13.04158 | 2.507996 | 19.43697 | 13.04158 | 59.69031 | 425.607 | 11.66218 | 32.85475 | 0 | 15.36148 | 0 | 0.626999 | 0 | 0 | 0 | 0.8150988 | 0.626999 | 3.009595 | 480.1559 | 22.94817 | 43.38833 | 5.078692 | 18.80997 | 3.761994 | 0.8777987 | 3.260395 | 0.4388993 | 2.507996 | 0.5015992 | 1.379398 | 0.1880997 | 1.316698 | 0.1880997 | 1.065898 | 0.3134995 | 0.5642991 | 0 | 0 | 0 | 0.5015992 | 0.0626999 | 0 | 0 | 5.392192 | 6.207291
1 | 99 | 157662 | RRCM-00705 | 20 | 3906299 | 458349 | 781 | 3.11 | g/tonne |  | 2.319896 | 25938.95 | 18559.17 | 111605.8 | 1145.527 | 2842.814 | 13455.4 | 31738.69 | 33368.89 | 4.827893 | 3634.713 | 76.36848 | 39.75174 | 520.7854 | 18245.67 | 8.025588 | 24.45296 | 13.48048 | 66.9635 | 13.79398 | 2.194497 | 22.25847 | 23.01086 | 63.3269 | 425.2935 | 11.85028 | 35.30005 | 0 | 15.48688 | 0 | 0.626999 | 0 | 0 | 0 | 0.9404986 | 3.699294 | 3.009595 | 507.8692 | 23.07356 | 43.57643 | 5.078692 | 19.24887 | 3.761994 | 0.8777987 | 3.260395 | 0.4388993 | 2.445296 | 0.5015992 | 1.442098 | 0.1880997 | 1.379398 | 0.1880997 | 1.065898 | 0.2507996 | 0.8150988 | 0 | 0 | 0 | 0.5015992 | 0.1253998 | 0 | 0 | 6.207291 | 6.207291
1 | 99 | 157662 | RRCM-00705 | 20 | 3906299 | 458349 | 781 | 3.11 | g/tonne |  | 2.696096 | 26033 | 19480.86 | 116496.4 | 1198.195 | 3664.809 | 15123.22 | 33412.78 | 34115.02 | 4.953292 | 3664.809 | 77.99868 | 39.62634 | 531.7579 | 18822.51 | 7.712088 | 26.20856 | 14.79718 | 65.0198 | 14.17018 | 2.257197 | 23.01086 | 9.467686 | 65.7722 | 414.321 | 11.78758 | 32.22775 | 0 | 15.23608 | 0 | 0.626999 | 0 | 0 | 0 | 1.003198 | 2.131797 | 2.696096 | 524.1085 | 22.69737 | 43.13753 | 5.078692 | 19.24887 | 3.887394 | 0.8777987 | 3.197695 | 0.4388993 | 2.507996 | 0.5015992 | 1.442098 | 0.1880997 | 1.379398 | 0.1880997 | 0.689699 | 0.2507996 | 0.689699 | 0.0626999 | 0 | 0 | 0.5015992 | 0.0626999 | 0 | 0 | 6.39539 | 6.39539
1 | 76 | 157846 | RRCM-00707 | 5 | 3905903 | 458351 | 781 | 5.97 | g/tonne |  | 4.977865 | 14347.74 | 24644.26 | 104535.2 | 732.8949 | 2867.633 | 16515.03 | 32103.4 | 45375.16 | 5.743691 | 3826.83 | 99.09781 | 52.38246 | 523.0588 | 20585.39 | 10.91301 | 29.21624 | 17.42253 | 87.07435 | 13.44024 | 2.488933 | 20.56241 | 6.854137 | 63.75497 | 600.0242 | 10.49181 | 19.56684 | 0 | 1.761398 | 0 | 0.3829127 | 0 | 0 | 0 | 0.995573 | 2.335768 | 4.556661 | 430.7768 | 20.63899 | 39.70805 | 4.480079 | 17.00132 | 3.331341 | 0.7658254 | 2.910137 | 0.421204 | 2.41235 | 0.4977865 | 1.301903 | 0.1914564 | 1.225321 | 0.1914564 | 0.6126603 | 0.2680389 | 1.416777 | 0.03829127 | 0 | 0 | 0.3829127 | 0.2297476 | 0 | 0 | 5.399069 | 4.748118
1 | 76 | 157846 | RRCM-00707 | 5 | 3905903 | 458351 | 781 | 5.97 | g/tonne |  | 4.288622 | 14320.94 | 23951.19 | 101089 | 632.9547 | 2838.149 | 16790.72 | 30927.86 | 45872.94 | 6.31806 | 3752.927 | 97.91078 | 50.50619 | 509.6568 | 20849.6 | 10.87472 | 26.26781 | 18.26494 | 90.67373 | 13.40194 | 2.41235 | 20.44754 | 10.49181 | 64.44421 | 585.0906 | 10.68326 | 19.14564 | 0 | 1.914564 | 0 | 0.421204 | 0 | 0 | 0 | 1.033864 | 1.301903 | 4.403496 | 436.1376 | 21.17507 | 40.85679 | 4.633244 | 17.72886 | 3.331341 | 0.7658254 | 3.139884 | 0.421204 | 2.41235 | 0.4977865 | 1.340194 | 0.1914564 | 1.225321 | 0.1914564 | 0.6892429 | 0.1914564 | 1.455068 | 0 | 0 | 0 | 0.3829127 | 0.2680389 | 0 | 0 | 6.241477 | 4.901283
1 | 76 | 157846 | RRCM-00707 | 5 | 3905903 | 458351 | 781 | 5.97 | g/tonne |  | 5.016156 | 14217.55 | 23254.29 | 99136.1 | 683.4992 | 3859.76 | 16966.86 | 30008.87 | 45528.32 | 6.471225 | 3724.975 | 97.79591 | 50.96568 | 504.6789 | 20914.69 | 10.60668 | 25.38711 | 17.15449 | 86.8446 | 13.21049 | 2.450641 | 21.51969 | 15.73771 | 64.36763 | 582.7931 | 11.06618 | 20.25608 | 0 | 1.952855 | 0 | 0.421204 | 0 | 0 | 0 | 0.9189905 | 0.9572818 | 4.441787 | 430.3939 | 21.82602 | 42.35015 | 4.786409 | 18.18835 | 3.561088 | 0.8041167 | 3.02501 | 0.421204 | 2.565515 | 0.4977865 | 1.378486 | 0.1914564 | 1.301903 | 0.1914564 | 0.6126603 | 0.1914564 | 1.187029 | 0 | 0 | 0 | 0.421204 | 0.3063302 | 0 | 0 | 6.700972 | 5.016156
1 | 76 | 157847 | RRCM-00709 | 10 | 3905903 | 458351 | 781 | 6.11 | g/tonne |  | 1.806806 | 16191.76 | 25232.74 | 115705.1 | 899.2335 | 2212.643 | 16719.91 | 34197.28 | 26817.17 | 5.698388 | 4530.914 | 104.1693 | 58.44323 | 758.8586 | 23064.57 | 12.0917 | 31.96657 | 21.68167 | 96.73362 | 14.52394 | 2.849194 | 19.38842 | 19.66639 | 72.48072 | 388.8108 | 11.39678 | 20.29182 | 0 | 2.015284 | 0 | 1.181373 | 0 | 0 | 0 | 0.764418 | 2.293254 | 5.003463 | 454.7592 | 24.32239 | 46.14305 | 5.281433 | 19.5274 | 3.613612 | 0.8339105 | 3.266149 | 0.4169553 | 2.501732 | 0.4864478 | 1.459343 | 0.2084776 | 1.389851 | 0.2084776 | 0.5559403 | 0.2779702 | 1.528836 | 0 | 0 | 0 | 1.528836 | 0.06949254 | 0 | 0 | 6.115344 | 6.671284
1 | 76 | 157847 | RRCM-00709 | 10 | 3905903 | 458351 | 781 | 6.11 | g/tonne |  | 3.54412 | 16893.64 | 22043.03 | 102154 | 897.8436 | 2699.09 | 15899.89 | 31042.32 | 26699.03 | 6.601791 | 4241.825 | 97.8455 | 53.37027 | 728.9768 | 22751.86 | 11.67475 | 35.02424 | 21.4037 | 95.34377 | 13.968 | 2.501732 | 18.20705 | 25.57326 | 71.02138 | 392.8413 | 11.60525 | 21.54269 | 0 | 2.084776 | 0 | 1.181373 | 0 | 0 | 0 | 0.8339105 | 0.6949254 | 5.142448 | 444.1963 | 24.39188 | 46.07356 | 5.142448 | 19.73588 | 3.683105 | 0.8339105 | 3.196657 | 0.4169553 | 2.640717 | 0.4864478 | 1.459343 | 0.2084776 | 1.459343 | 0.2084776 | 0.6254329 | 0.2084776 | 2.362746 | 0 | 0 | 0 | 1.598328 | 0.2084776 | 0 | 0 | 6.879762 | 6.740777
1 | 76 | 157847 | RRCM-00709 | 10 | 3905903 | 458351 | 781 | 6.11 | g/tonne |  | 3.82209 | 18123.65 | 20048.6 | 93467.47 | 997.218 | 2945.094 | 14662.93 | 28512.79 | 26560.05 | 6.254329 | 4079.907 | 93.46747 | 51.91093 | 702.5696 | 21751.17 | 11.25779 | 33.14794 | 18.97146 | 94.37087 | 13.0646 | 2.432239 | 17.37314 | 18.83248 | 65.2535 | 394.8566 | 11.95272 | 22.23761 | 0 | 1.876299 | 0 | 1.250866 | 0 | 0 | 0 | 0.8339105 | 4.656 | 5.072956 | 392.2854 | 24.94782 | 46.97696 | 5.281433 | 19.5969 | 3.613612 | 0.8339105 | 3.474627 | 0.4864478 | 2.710209 | 0.5559403 | 1.459343 | 0.2084776 | 1.389851 | 0.2084776 | 0.8339105 | 0.2779702 | 2.432239 | 0.06949254 | 0 | 0 | 1.737314 | 0.2084776 | 0 | 0 | 7.088239 | 6.879762
1 | 76 | 157849 | RRCM-00711 | 15 | 3905903 | 458351 | 781 | 7.2 | g/tonne |  | 1.909082 | 18365.37 | 18772.64 | 91126.86 | 666.9061 | 1104.722 | 10067.23 | 25479.88 | 43628.89 | 6.490879 | 3606.893 | 81.13599 | 46.32706 | 664.3606 | 21897.17 | 10.11814 | 21.44536 | 21.06354 | 67.07242 | 14.6363 | 3.118168 | 14.89084 | 18.39083 | 73.24512 | 413.889 | 14.76357 | 9.227231 | 0.1909082 | 4.136345 | 0.1272721 | 1.145449 | 0 | 1.46363 | 0.1272721 | 0.6363607 | 1.081813 | 4.581797 | 506.4159 | 25.00898 | 46.96342 | 5.536338 | 20.61809 | 3.945437 | 1.081813 | 3.499984 | 0.6999968 | 2.927259 | 0.7636329 | 1.654538 | 0.4454525 | 1.590902 | 0.3818164 | 1.909082 | 0.3181804 | 5.281794 | 0 | 0.1909082 | 0.06363607 | 1.081813 | 2.545443 | 3.309076 | 10.88177 | 35.38166 | 7.954509
1 | 76 | 157849 | RRCM-00711 | 15 | 3905903 | 458351 | 781 | 7.2 | g/tonne |  | 2.481807 | 18098.1 | 17779.92 | 85717.79 | 790.9964 | 2297.899 | 13096.3 | 23768.07 | 43514.35 | 6.236335 | 3442.712 | 77.69965 | 44.7998 | 636.9971 | 21515.36 | 9.799955 | 18.64537 | 19.409 | 79.41782 | 13.99994 | 3.118168 | 14.69993 | 10.37268 | 72.99058 | 408.7981 | 14.89084 | 9.927227 | 0.06363607 | 3.436348 | 0.1272721 | 1.081813 | 0 | 0 | 0.1272721 | 0.5727247 | 2.672715 | 4.518161 | 487.1341 | 25.19989 | 46.83615 | 5.34543 | 20.49082 | 3.8818 | 0.890905 | 3.372712 | 0.5727247 | 2.736351 | 0.6363607 | 1.590902 | 0.3181804 | 1.527266 | 0.1909082 | 1.909082 | 0.2545443 | 4.581797 | 0 | 0.1272721 | 0.06363607 | 1.018177 | 2.290899 | 1.718174 | 2.418171 | 26.21806 | 7.699965
1 | 76 | 157849 | RRCM-00711 | 15 | 3905903 | 458351 | 781 | 7.2 | g/tonne |  | 3.627256 | 17627.19 | 17754.46 | 88835.96 | 719.724 | 1727.083 | 12561.76 | 24321.71 | 42776.17 | 5.790883 | 3438.893 | 78.71782 | 45.6907 | 656.7243 | 21540.81 | 9.736319 | 19.28173 | 19.21809 | 76.10874 | 15.08175 | 2.863623 | 14.38175 | 26.85442 | 71.52695 | 410.7072 | 14.69993 | 10.49995 | 0 | 2.927259 | 0.1272721 | 1.081813 | 0 | 0 | 0.1272721 | 0.4454525 | 2.418171 | 4.263617 | 481.5342 | 25.26352 | 47.40887 | 5.34543 | 20.61809 | 3.945437 | 0.9545411 | 3.56362 | 0.5090886 | 2.799987 | 0.6363607 | 1.590902 | 0.3181804 | 1.46363 | 0.1909082 | 1.527266 | 0.3181804 | 3.436348 | 0 | 0 | 0 | 1.018177 | 2.163626 | 0.9545411 | 0 | 20.61809 | 7.572693
1 | 76 | 157850 | RRCM-00713 | 20 | 3905903 | 458351 | 781 | 6.35 | g/tonne |  | 1.959491 | 19591.59 | 9418.843 | 86416.89 | 562.9386 | 1059.122 | 3057.8028 | 27446.16 | 19535.13 | 3.354383 | 2546.01 | 76.35374 | 23.31463 | 339.0916 | 13610.16 | 6.044533 | 9.86388 | 12.08907 | 36.36683 | 12.28834 | 2.258397 | 5.745627 | 9.963515 | 59.34934 | 397.2121 | 12.38797 | 23.14857 | 0 | 1.095987 | 0.03321172 | 0.3985406 | 0 | 0.1328469 | 0.03321172 | 0.3653289 | 1.893068 | 2.590514 | 629.6942 | 24.07849 | 44.30443 | 5.114604 | 18.79783 | 3.454019 | 0.8302929 | 2.989055 | 0.4317523 | 2.391244 | 0.4981758 | 1.36168 | 0.1992703 | 1.262045 | 0.1660586 | 1.428104 | 0.2656937 | 1.859856 | 0 | 0 | 0.03321172 | 0.3985406 | 0.464964 | 0.3321172 | 0 | 9.66461 | 2.955843
1 | 76 | 157850 | RRCM-00713 | 20 | 3905903 | 458351 | 781 | 6.35 | g/tonne |  | 2.32482 | 19515.21 | 10066.47 | 93258.5 | 450.683 | 1145.472 | 3106.956 | 29153.25 | 19983.49 | 3.852559 | 2701.109 | 81.30228 | 24.44382 | 352.0442 | 14035.27 | 6.343438 | 11.35841 | 13.3179 | 43.27487 | 12.91936 | 2.12555 | 6.443073 | 8.070447 | 62.3716 | 405.5151 | 12.7533 | 25.17448 | 0 | 1.295257 | 0.03321172 | 0.3985406 | 0 | 0 | 0 | 0.2989055 | 1.062775 | 2.557302 | 662.9059 | 24.54346 | 45.10151 | 5.247451 | 19.29601 | 3.653289 | 0.8302929 | 3.08869 | 0.4317523 | 2.524091 | 0.4981758 | 1.394892 | 0.1992703 | 1.328469 | 0.1992703 | 1.461316 | 0.2989055 | 1.693798 | 0 | 0 | 0.03321172 | 0.3653289 | 0.4981758 | 0.232482 | 0 | 10.32884 | 3.055478
1 | 76 | 157850 | RRCM-00713 | 20 | 3905903 | 458351 | 781 | 6.35 | g/tonne |  | 3.387595 | 19023.67 | 9548.369 | 88907.77 | 578.5481 | 1330.461 | 2646.642 | 28352.84 | 19518.53 | 3.852559 | 2631.696 | 77.88148 | 23.48068 | 340.088 | 13948.92 | 5.911686 | 13.08542 | 13.28469 | 38.92413 | 12.35476 | 2.191973 | 6.144168 | 9.598186 | 61.87343 | 396.5479 | 12.35476 | 24.942 | 0 | 1.428104 | 0 | 0.3653289 | 0 | 0 | 0.03321172 | 0.232482 | 1.859856 | 2.557302 | 653.2745 | 23.58032 | 42.97596 | 4.948546 | 18.46571 | 3.354383 | 0.8302929 | 2.922631 | 0.3985406 | 2.291608 | 0.4981758 | 1.262045 | 0.1992703 | 1.228834 | 0.1660586 | 1.428104 | 0.2656937 | 1.893068 | 0 | 0 | 0 | 0.3321172 | 0.4317523 | 0.06642343 | 0 | 9.498551 | 2.889419
1 | 40 | 157531 | RRCM-00715 | 5 | 3907905 | 458836 | 780 | 10.07 | g/tonne |  | 4.339288 | 17357.15 | 8782.474 | 80001.8 | 330.7637 | 1580.479 | 1857.949 | 25063.97 | 51680.31 | 1.955735 | 2184.923 | 50.72689 | 24.20222 | 222.6482 | 10695.43 | 4.767105 | 9.595326 | 11.12324 | 30.86395 | 11.30659 | 2.016852 | 6.050556 | 22.67431 | 54.82171 | 600.1052 | 9.778677 | 12.04 | 0 | 0.9778677 | 0.06111673 | 0.8556342 | 0 | 0 | 0 | 0.1222335 | 1.161218 | 1.894619 | 635.614 | 16.86822 | 31.35288 | 3.667004 | 14.11796 | 2.628019 | 0.6111673 | 2.261319 | 0.3667004 | 1.833502 | 0.3667004 | 1.038984 | 0.1833502 | 0.9167509 | 0.06111673 | 0.9778677 | 0.1833502 | 0.1222335 | 0 | 0 | 0 | 0.9167509 | 0.1833502 | 0 | 0 | 8.006291 | 7.639591
1 | 40 | 157531 | RRCM-00715 | 5 | 3907905 | 458836 | 780 | 10.07 | g/tonne |  | 4.767105 | 17613.84 | 8868.037 | 80979.67 | 527.8041 | 1952.679 | 3528.88 | 25675.14 | 53629.93 | 1.955735 | 2227.705 | 50.97135 | 26.34131 | 232.1213 | 10982.68 | 4.767105 | 10.38984 | 12.59005 | 38.13684 | 12.16223 | 1.772385 | 6.72284 | 18.94619 | 57.08302 | 630.1135 | 9.656443 | 12.71228 | 0 | 1.100101 | 0.1222335 | 0.7945175 | 0 | 0 | 0 | 0 | 3.055836 | 1.833502 | 660.6718 | 16.92933 | 31.71958 | 3.72812 | 14.17908 | 2.750253 | 0.672284 | 2.261319 | 0.3055836 | 1.833502 | 0.3667004 | 1.100101 | 0.1833502 | 0.8556342 | 0.06111673 | 0.9778677 | 0.1833502 | 0.1222335 | 0 | 0 | 0 | 0.8556342 | 0.1833502 | 0 | 0 | 8.006291 | 8.006291
1 | 40 | 157531 | RRCM-00715 | 5 | 3907905 | 458836 | 780 | 10.07 | g/tonne |  | 4.217054 | 17754.41 | 9919.245 | 91613.98 | 436.129 | 2171.477 | 1428.909 | 29317.69 | 53244.89 | 2.261319 | 2340.16 | 56.53297 | 28.1137 | 257.2403 | 11251.59 | 5.133805 | 14.91248 | 13.44568 | 38.01461 | 11.06213 | 1.589035 | 6.90619 | 17.05157 | 55.61622 | 663.7277 | 9.778677 | 13.69015 | 0 | 1.283451 | 0 | 0.7945175 | 0 | 0 | 0 | 0.1222335 | 3.667004 | 2.077969 | 647.8373 | 17.29603 | 32.08628 | 3.850354 | 14.54578 | 2.689136 | 0.672284 | 2.383552 | 0.3667004 | 1.772385 | 0.3667004 | 0.9778677 | 0.1833502 | 0.9167509 | 0.1222335 | 1.222335 | 0.1833502 | 0.06111673 | 0 | 0 | 0 | 0.7945175 | 0.1833502 | 0 | 0 | 7.700708 | 8.128525
1 | 40 | 157532 | RRCM-00719 | 10 | 3907905 | 458836 | 780 | 11.22 | g/tonne |  | 1.793123 | 23755.56 | 9842.252 | 104333.2 | 719.9056 | 3475.338 | 3906.351 | 32953.61 | 27541.04 | 1.859535 | 2571.471 | 49.60973 | 28.15867 | 242.5365 | 11934.23 | 4.914485 | 15.5404 | 15.93887 | 43.83189 | 12.81751 | 2.324419 | 3.71907 | 38.12046 | 65.41578 | 485.4714 | 10.82515 | 12.35262 | 0 | 0.8633555 | 0 | 0.9297674 | 0 | 0 | 0 | 0.1992359 | 2.258007 | 2.191595 | 811.5541 | 18.52894 | 32.87392 | 4.05113 | 15.20834 | 2.789302 | 0.7969435 | 2.590066 | 0.3320598 | 1.992359 | 0.3984718 | 1.062591 | 0.1328239 | 0.9297674 | 0.06641196 | 0.5977076 | 0.1328239 | 0 | 0.06641196 | 0 | 0 | 1.726711 | 0 | 0 | 0 | 4.316777 | 3.918306
1 | 40 | 157532 | RRCM-00719 | 10 | 3907905 | 458836 | 780 | 11.22 | g/tonne |  | 2.324419 | 17333.52 | 10134.47 | 107653.8 | 498.4218 | 1496.261 | 840.1113 | 34461.17 | 27069.51 | 1.660299 | 2546.899 | 48.61355 | 29.61973 | 241.8724 | 11768.2 | 4.648837 | 19.65794 | 14.27857 | 39.24947 | 13.54804 | 1.992359 | 3.71907 | 28.22508 | 63.88831 | 481.4867 | 10.02821 | 12.68468 | 0 | 0.5977076 | 0.5312957 | 0.9961794 | 1.062591 | 0 | 0 | 0 | 3.984718 | 1.925947 | 818.8595 | 18.99382 | 32.34262 | 3.851894 | 15.87246 | 2.656478 | 0.6641196 | 2.523654 | 0.3320598 | 1.925947 | 0.3320598 | 0.9961794 | 0.1328239 | 0.9297674 | 0.1328239 | 0.6641196 | 0.1328239 | 0 | 0 | 0 | 0 | 1.394651 | 0.9297674 | 0 | 0 | 5.180133 | 4.05113
1 | 40 | 157532 | RRCM-00719 | 10 | 3907905 | 458836 | 780 | 11.22 | g/tonne |  | 4.316777 | 17639.02 | 8812.867 | 95965.28 | 596.5786 | 2483.807 | 927.7751 | 30934.69 | 27560.96 | 2.656478 | 2420.716 | 47.94943 | 28.29149 | 238.5518 | 12033.85 | 5.047309 | 20.98618 | 12.81751 | 43.36701 | 14.14575 | 1.992359 | 3.71907 | 19.99 | 64.22037 | 520.3377 | 11.02439 | 14.74346 | 0 | 0.7969435 | 0 | 0.9297674 | 0 | 0 | 0 | 0.3320598 | 2.922126 | 2.523654 | 830.1495 | 20.91977 | 33.53804 | 4.117542 | 15.5404 | 2.855714 | 0.7969435 | 2.590066 | 0.3320598 | 1.992359 | 0.3984718 | 1.129003 | 0.1328239 | 0.9297674 | 0.1328239 | 1.062591 | 0.1992359 | 0 | 0 | 0 | 0 | 1.195415 | 0.1328239 | 0 | 0 | 4.715249 | 4.117542
1 | 40 | 157533 | RRCM-00721 | 15 | 3907905 | 458836 | 780 | 7.55 | g/tonne |  | 0 | 13680.33 | 6505.858 | 52023.61 | 438.8402 | 2243.62 | 32.20952 | 16255.92 | 64360.9 | 1.918618 | 2017.456 | 54.65153 | 23.37225 | 266.6879 | 11337.29 | 4.418635 | 12.84892 | 7.034931 | 49.82592 | 10.93031 | 2.034898 | 4.825614 | 10.93031 | 55.23293 | 628.4926 | 8.54657 | 19.24432 | 0 | 0.5232594 | 0 | 0.7558191 | 0 | 0 | 0 | 0.5813993 | 0.4069795 | 2.325597 | 620.353 | 15.69778 | 29.65136 | 3.546536 | 13.43032 | 2.441877 | 0.6976792 | 2.209317 | 0.2906996 | 1.744198 | 0.3488396 | 0.9302389 | 0.1162799 | 0.813959 | 0.05813993 | 1.395358 | 0.2906996 | 0.6976792 | 0 | 0 | 0 | 0.6976792 | 0 | 0 | 0 | 3.488396 | 6.046553
1 | 40 | 157533 | RRCM-00721 | 15 | 3907905 | 458836 | 780 | 7.55 | g/tonne |  | 3.197696 | 13162.88 | 7087.257 | 56732.94 | 263.9553 | 2009.897 | 333.6651 | 17058.26 | 63023.68 | 1.860478 | 2027.921 | 54.30269 | 22.73271 | 263.7809 | 10976.82 | 4.011655 | 12.15125 | 7.848891 | 41.80261 | 10.05821 | 2.093037 | 4.127935 | 8.720989 | 53.1399 | 591.8645 | 8.720989 | 19.53502 | 0 | 1.220939 | 0 | 0.7558191 | 0 | 0 | 0 | 0.3488396 | 0.9883788 | 1.918618 | 600.0041 | 15.81406 | 29.94206 | 3.430256 | 13.66288 | 2.558157 | 0.6395392 | 2.151177 | 0.2906996 | 1.627918 | 0.3488396 | 0.8720989 | 0.1162799 | 0.813959 | 0.05813993 | 1.337218 | 0.2906996 | 0.4651194 | 0 | 0 | 0 | 0.6976792 | 0 | 0 | 0 | 4.011655 | 6.162833
1 | 40 | 157533 | RRCM-00721 | 15 | 3907905 | 458836 | 780 | 7.55 | g/tonne |  | 0.9302389 | 12651.25 | 6930.28 | 54634.09 | 474.1893 | 1131.403 | 86.45408 | 17203.61 | 60930.65 | 1.976758 | 1963.385 | 52.96548 | 22.50015 | 256.0483 | 10674.49 | 4.011655 | 13.08148 | 7.558191 | 38.31421 | 10.00007 | 1.976758 | 4.244215 | 18.13966 | 50.58174 | 584.8877 | 8.953549 | 19.41874 | 0 | 1.104659 | 0 | 0.7558191 | 0 | 0 | 0 | 0.6395392 | 1.976758 | 1.976758 | 571.8643 | 15.8722 | 30.0002 | 3.604676 | 13.77916 | 2.441877 | 0.6395392 | 2.151177 | 0.2906996 | 1.627918 | 0.2906996 | 0.8720989 | 0.1162799 | 0.813959 | 0.05813993 | 1.453498 | 0.2906996 | 0.6976792 | 0 | 0 | 0 | 0.8720989 | 0 | 0 | 0 | 4.011655 | 6.104693
1 | 40 | 157534 | RRCM-00723 | 20 | 3907905 | 458836 | 780 | 4.73 | g/tonne |  | 4.358163 | 16984.73 | 8958.447 | 86860.62 | 594.9498 | 1976.306 | 268.6323 | 23739.88 | 43533.21 | 2.360672 | 3061.004 | 76.02574 | 33.47312 | 260.0976 | 14630.11 | 5.205584 | 15.97993 | 10.10852 | 45.21594 | 13.80085 | 2.360672 | 3.631803 | 18.03795 | 64.10132 | 443.6247 | 11.62177 | 14.89039 | 0 | 1.331661 | 0 | 1.392191 | 0 | 0 | 0 | 0.1815901 | 1.815901 | 1.936961 | 705.175 | 22.03294 | 40.85778 | 4.721344 | 18.21954 | 3.268622 | 0.7868906 | 2.784382 | 0.4237103 | 2.179082 | 0.4237103 | 1.271131 | 0.1815901 | 1.089541 | 0.1210601 | 0.8474206 | 0.1815901 | 0 | 0 | 0 | 0 | 1.997492 | 0 | 0 | 0 | 4.237103 | 3.026502
1 | 40 | 157534 | RRCM-00723 | 20 | 3907905 | 458836 | 780 | 4.73 | g/tonne |  | 0.7868906 | 16403.64 | 7257.552 | 73907.19 | 728.7817 | 1846.772 | 625.2754 | 19938.6 | 41190.7 | 2.421202 | 2796.488 | 71.54651 | 31.41509 | 249.0206 | 14109.55 | 5.205584 | 15.3141 | 13.13502 | 44.42905 | 13.01396 | 2.179082 | 3.147562 | 10.35064 | 62.40648 | 466.2629 | 11.74283 | 17.55371 | 0 | 1.634311 | 0 | 1.513251 | 0 | 0 | 0 | 0.06053005 | 0 | 1.876431 | 687.016 | 22.51718 | 41.94732 | 4.963464 | 19.00643 | 3.692333 | 0.8474206 | 2.965972 | 0.3631803 | 2.239612 | 0.4842404 | 1.271131 | 0.1815901 | 1.089541 | 0.1210601 | 1.089541 | 0.3026502 | 0 | 0 | 0 | 0 | 1.997492 | 0 | 0 | 0 | 5.145054 | 3.208092
1 | 40 | 157534 | RRCM-00723 | 20 | 3907905 | 458836 | 780 | 4.73 | g/tonne |  | 5.023994 | 17214.74 | 6876.213 | 67127.82 | 501.9757 | 1932.724 | 566.6218 | 18740.1 | 44162.72 | 2.602792 | 2568.895 | 66.40146 | 27.11746 | 236.6725 | 14817.76 | 4.842404 | 13.74032 | 11.25859 | 50.54259 | 13.86138 | 2.663322 | 3.208092 | 9.018977 | 65.37245 | 453.0069 | 11.44018 | 16.88788 | 0 | 1.392191 | 0 | 1.392191 | 0 | 0 | 0 | 0.06053005 | 1.815901 | 2.239612 | 722.1234 | 22.27506 | 41.34202 | 4.842404 | 18.21954 | 3.329153 | 0.7868906 | 2.844912 | 0.4237103 | 2.239612 | 0.4237103 | 1.210601 | 0.1815901 | 1.089541 | 0.1210601 | 1.089541 | 0.3026502 | 0 | 0 | 0 | 0 | 1.936961 | 0 | 0 | 0 | 5.266114 | 3.208092
1 | 71 | 157535 | RRCM-00725 | 5 | 3907512 | 458834 | 779 | 8.39 | g/tonne |  | 3.236056 | 22873.03 | 24270.42 | 89776.05 | 1119.872 | 3339.512 | 23785.01 | 27452.54 | 87569.65 | 2.794776 | 3289.991 | 84.92196 | 44.42223 | 581.5095 | 17410.96 | 8.678515 | 21.52468 | 19.90665 | 70.70293 | 11.47329 | 2.10834 | 32.21347 | 11.03201 | 58.73933 | 483.4472 | 9.904294 | 19.85762 | 0 | 3.775399 | 0 | 0.3432181 | 0 | 0 | 0 | 0.8335297 | 2.647682 | 3.039932 | 430.2484 | 17.25897 | 32.99797 | 3.677337 | 14.41516 | 2.696714 | 0.637405 | 2.304464 | 0.3432181 | 1.863184 | 0.3922493 | 1.078685 | 0.1470935 | 1.029654 | 0.09806231 | 0.931592 | 0.1961246 | 1.568997 | 0.04903116 | 0 | 0 | 0.3922493 | 1.519966 | 0 | 0 | 4.854085 | 13.38551
1 | 71 | 157535 | RRCM-00725 | 5 | 3907512 | 458834 | 779 | 8.39 | g/tonne |  | 3.088963 | 23123.09 | 25202.01 | 92325.67 | 991.41 | 3055.622 | 23348.64 | 28413.56 | 90364.42 | 2.990901 | 3462.58 | 84.52972 | 44.66738 | 591.3158 | 17994.43 | 8.923671 | 20.05374 | 20.34793 | 65.11338 | 12.01263 | 2.157371 | 34.32181 | 17.89637 | 61.5341 | 485.3104 | 10.24751 | 21.57371 | 0 | 4.510866 | 0 | 0.3432181 | 0 | 0 | 0 | 0.7844985 | 2.794776 | 3.088963 | 447.8016 | 17.55315 | 33.78247 | 3.922493 | 14.61128 | 2.745745 | 0.5883739 | 2.304464 | 0.3432181 | 1.863184 | 0.3922493 | 1.078685 | 0.1470935 | 0.931592 | 0.09806231 | 0.8335297 | 0.1961246 | 1.568997 | 0 | 0 | 0 | 0.3432181 | 1.716091 | 0 | 0 | 5.638583 | 13.72872
1 | 71 | 157535 | RRCM-00725 | 5 | 3907512 | 458834 | 779 | 8.39 | g/tonne |  | 2.059309 | 22402.34 | 23544.76 | 87912.86 | 1173.316 | 3230.173 | 22495.49 | 26721.98 | 87275.46 | 3.285088 | 3300.778 | 81.24463 | 43.24548 | 579.058 | 17347.22 | 9.021733 | 22.11305 | 21.32855 | 86.93224 | 12.20876 | 2.157371 | 30.98769 | 7.305642 | 58.00386 | 484.3298 | 9.904294 | 21.96596 | 0 | 4.412804 | 0 | 0.3922493 | 0 | 0 | 0 | 0.7354674 | 1.667059 | 2.941869 | 426.6201 | 17.50412 | 33.24312 | 3.775399 | 14.56225 | 2.647682 | 0.5883739 | 2.353496 | 0.3432181 | 1.961246 | 0.3922493 | 1.078685 | 0.1470935 | 0.9806231 | 0.09806231 | 0.931592 | 0.1470935 | 1.814153 | 0 | 0 | 0 | 0.3922493 | 1.667059 | 0 | 0 | 5.834708 | 13.77776
1 | 71 | 157536 | RRCM-00727 | 10 | 3907512 | 458834 | 779 | 8.37 | g/tonne |  | 4.436227 | 12850.75 | 15891.71 | 83787.45 | 741.2792 | 2546.537 | 3632.697 | 31232.47 | 62980.11 | 0.7870725 | 2417.744 | 59.10199 | 38.78121 | 352.1792 | 13229.97 | 5.93882 | 18.96129 | 12.66471 | 52.23299 | 10.80436 | 1.931905 | 21.39406 | 11.37678 | 66.68651 | 400.9777 | 7.799173 | 14.0242 | 0 | 2.146561 | 0 | 0.8586246 | 0 | 0 | 0 | 0.1431041 | 4.078467 | 2.79053 | 658.6366 | 16.02766 | 29.62255 | 3.50605 | 12.95092 | 2.504322 | 0.5008643 | 2.075009375 | 0.2862082 | 1.788801 | 0.2862082 | 1.001729 | 0.1431041 | 0.8586246 | 0 | 0.5008643 | 0.07155205 | 0.2862082 | 0 | 0 | 0 | 1.144833 | 0.2146561 | 0 | 0 | 4.650883 | 15.95611
1 | 71 | 157536 | RRCM-00727 | 10 | 3907512 | 458834 | 779 | 8.37 | g/tonne |  | 4.722435 | 12428.59 | 15161.88 | 79995.19 | 774.1932 | 1956.948 | 4477.727 | 30474.02 | 61456.05 | 1.431041 | 2376.959 | 60.53303 | 40.85622 | 340.8024 | 12772.04 | 5.93882 | 19.67681 | 13.09402 | 50.15799 | 10.37505 | 1.645697 | 20.96475 | 14.73972 | 63.82443 | 396.613 | 8.514694 | 14.16731 | 0 | 2.504322 | 0 | 1.073281 | 0 | 0 | 0 | 0 | 1.574145 | 2.862082 | 620.714 | 16.09921 | 29.90876 | 3.50605 | 13.30868 | 2.647426 | 0.5008643 | 2.218113 | 0.2862082 | 1.860353 | 0.3577602 | 0.9301766 | 0.1431041 | 0.9301766 | 0.07155205 | 0.7870725 | 0 | 0.7870725 | 0 | 0 | 0 | 1.574145 | 0.2862082 | 0 | 0 | 4.937091 | 16.24231
1 | 71 | 157536 | RRCM-00727 | 10 | 3907512 | 458834 | 779 | 8.37 | g/tonne |  | 8.72935 | 12521.61 | 12364.19 | 65827.88 | 384.4492 | 3681.353 | 5854.389 | 25229.25 | 62650.97 | 2.003457 | 2098.622 | 53.73559 | 34.70274 | 310.3928 | 12958.08 | 5.867268 | 20.60699 | 12.66471 | 49.800225 | 10.73281 | 1.860353 | 22.46734 | 17.24404 | 63.96753 | 408.4191 | 9.874183 | 13.45178 | 0 | 2.575874 | 0 | 1.216385 | 0 | 0 | 0 | 0 | 5.294852 | 2.79053 | 631.5899 | 17.74491 | 32.55618 | 3.792259 | 14.0242 | 2.647426 | 0.5724164 | 2.146561 | 0.3577602 | 1.931905 | 0.3577602 | 1.001729 | 0.1431041 | 0.7870725 | 0.07155205 | 0.8586246 | 0.1431041 | 1.359489 | 0 | 0 | 0 | 1.359489 | 0.1431041 | 0 | 0 | 4.865539 | 16.09921
1 | 71 | 157537 | RRCM-00729 | 15 | 3907512 | 458834 | 779 | 10.61 | g/tonne |  | 7.358616 | 12027.76 | 11383.06 | 82963.51 | 936.4327 | 2939.539 | 1461.955 | 32482.1 | 57820.49 | 1.497771 | 2348.245 | 45.71459 | 32.82073 | 408.5009 | 11734.71 | 4.884037 | 21.62 | 14.58699 | 47.27748 | 10.74488 | 1.953615 | 11.39609 | 35.94651 | 67.92068 | 383.4295 | 11.00536 | 12.63338 | 0 | 2.474579 | 0 | 1.041928 | 0 | 0 | 0 | 0 | 3.776989 | 2.214097 | 786.0044 | 18.88494 | 33.79754 | 3.90723 | 14.65211 | 2.66994 | 0.5860845 | 2.474579 | 0.3256025 | 1.953615 | 0.390723 | 1.107048 | 0.130241 | 0.9768074 | 0.0651205 | 0.5860845 | 0.1953615 | 0 | 0.0651205 | 0 | 0.0651205 | 0.9116869 | 0 | 0 | 0 | 3.776989 | 8.400544
1 | 71 | 157537 | RRCM-00729 | 15 | 3907512 | 458834 | 779 | 10.61 | g/tonne |  | 4.167712 | 12470.57 | 10582.08 | 76646.82 | 1017.182 | 2539.048 | 1917.799 | 29909.84 | 60744.4 | 1.693133 | 2290.939 | 42.52368 | 30.80199 | 391.5695 | 12327.31 | 4.818917 | 21.35952 | 12.89386 | 46.23555 | 12.04729 | 1.888494 | 11.78681 | 9.442472 | 70.13477 | 381.3456 | 10.54952 | 13.3497 | 0 | 2.995543 | 0 | 0.9116869 | 0 | 0 | 0.0651205 | 0 | 5.27476 | 2.474579 | 823.1231 | 18.88494 | 34.05802 | 3.97235 | 14.97771 | 2.66994 | 0.5860845 | 2.474579 | 0.390723 | 2.018735 | 0.390723 | 1.172169 | 0.130241 | 1.041928 | 0.0651205 | 0.651205 | 0.1953615 | 0.4558435 | 0.0651205 | 0 | 0 | 1.107048 | 0 | 0 | 0 | 4.688676 | 8.595905
1 | 71 | 157537 | RRCM-00729 | 15 | 3907512 | 458834 | 779 | 10.61 | g/tonne |  | 7.684218 | 12379.41 | 6700.899 | 50266.51 | 498.1067 | 2311.126 | 1759.556 | 19764.07 | 60399.26 | 1.758253 | 1693.133 | 36.8582 | 26.17844 | 333.2216 | 12327.31 | 4.232832 | 15.5638 | 12.04729 | 47.27748 | 11.39609 | 2.018735 | 11.26585 | 12.63338 | 69.93941 | 422.4367 | 10.74488 | 15.30332 | 0 | 3.060663 | 0 | 0.9768074 | 0 | 0 | 0 | 0.0651205 | 0 | 3.190904 | 805.5405 | 19.01518 | 34.18826 | 4.037471 | 15.10795 | 2.735061 | 0.651205 | 2.344338 | 0.3256025 | 2.083856 | 0.390723 | 1.107048 | 0.130241 | 0.9116869 | 0.0651205 | 1.172169 | 0.260482 | 1.562892 | 0 | 0 | 0 | 0.8465664 | 0.130241 | 0 | 0 | 5.014278 | 8.726146
1 | 71 | 157538 | RRCM-00731 | 20 | 3907512 | 458834 | 779 | 10.1 | g/tonne |  | 5.455415 | 39788.16 | 8968.702 | 59151.24 | 437.0151 | 6610.508 | 14627.79 | 18912.1 | 38667.98 | 1.963949 | 2834.634 | 68.37453 | 28.80459 | 315.1048 | 17624.63 | 6.619237 | 14.98421 | 17.53007 | 70.33848 | 14.25682 | 2.473121 | 12.29287 | 4.582548 | 73.10256 | 409.1561 | 11.71096 | 23.85835 | 0 | 2.109427 | 0 | 0.9456052 | 0 | 0 | 0 | 0.6546498 | 3.055032 | 4.073376 | 641.1204 | 21.60344 | 40.00638 | 4.655287 | 17.67554 | 3.345988 | 0.7273886 | 2.691338 | 0.3636943 | 2.254905 | 0.4364332 | 1.3093 | 0.1454777 | 1.091083 | 0.07273886 | 1.745733 | 0.4364332 | 0.8001275 | 0 | 0 | 0 | 1.018344 | 0 | 0 | 0 | 4.946243 | 5.309937
1 | 71 | 157538 | RRCM-00731 | 20 | 3907512 | 458834 | 779 | 10.1 | g/tonne |  | 3.782421 | 14875.1 | 10139.8 | 66468.77 | 762.3033 | 2531.312 | 2001.046 | 21065.18 | 36420.35 | 1.89121 | 2894.279 | 68.81097 | 30.25937 | 322.7423 | 16933.61 | 6.910192 | 19.49402 | 19.85771 | 99.21581 | 12.94752 | 2.327644 | 9.310575 | 17.23911 | 67.42893 | 400.3547 | 10.91083 | 25.96777 | 0 | 1.600255 | 0 | 0.7273886 | 0 | 0 | 0 | 0.07273886 | 1.091083 | 3.709682 | 606.6421 | 21.67618 | 39.71542 | 4.655287 | 17.89376 | 3.273249 | 0.8001275 | 2.982293 | 0.4364332 | 2.400383 | 0.4364332 | 1.163822 | 0.2182166 | 1.163822 | 0.07273886 | 1.672994 | 0.4364332 | 0.1454777 | 0 | 0 | 0 | 1.163822 | 0 | 0 | 0 | 5.819109 | 5.382676
1 | 71 | 157538 | RRCM-00731 | 20 | 3907512 | 458834 | 779 | 10.1 | g/tonne |  | 7.564842 | 15144.23 | 10023.42 | 65632.28 | 638.72 | 1635.897 | 906.3263 | 21559.8 | 37846.03 | 1.527516 | 2975.02 | 69.53835 | 30.18663 | 332.1257 | 17180.92 | 6.837453 | 20.80332 | 20.2214 | 94.92422 | 14.11134 | 2.473121 | 9.747008 | 30.76854 | 67.28345 | 400.0638 | 10.25618 | 27.42255 | 0 | 2.182166 | 0 | 0.6546498 | 0 | 0 | 0 | 0.2909555 | 0.6546498 | 4.000638 | 594.5675 | 21.45797 | 39.64268 | 4.800765 | 18.03924 | 3.345988 | 0.8001275 | 2.982293 | 0.4364332 | 2.327644 | 0.4364332 | 1.3093 | 0.1454777 | 1.236561 | 0.07273886 | 1.672994 | 0.4364332 | 0.07273886 | 0 | 0 | 0 | 1.454777 | 0 | 0 | 0 | 5.964587 | 5.237198
1 | 72 | 157539 | RRCM-00733 | 5 | 3907107 | 458854 | 780 | 9.82 | g/tonne |  | 6.775184 | 20097.66 | 18034.31 | 118627.3 | 1394.456 | 6220.851 | 6707.433 | 38113.49 | 31098.1 | 1.108667 | 3857.544 | 83.51955 | 49.70522 | 665.8159 | 18373.07 | 10.34755 | 135.3805 | 254.5622 | 373.1279 | 14.72063 | 2.463703 | 14.53585 | 13.05763 | 69.90758 | 654.7292 | 11.94896 | 36.33963 | 0 | 15.58292 | 0 | 0.739111 | 0 | 0 | 0 | 1.601407 | 1.478222 | 5.666518 | 564.6808 | 24.63703 | 45.82488 | 5.48174 | 21.80378 | 4.003518 | 0.8622962 | 3.510777 | 0.5543333 | 2.956444 | 0.5543333 | 1.601407 | 0.1847778 | 1.478222 | 0.1847778 | 1.847778 | 0.4927407 | 1.108667 | 0 | 0 | 0 | 0.8007036 | 0.3695555 | 0 | 0 | 5.358555 | 3.018037
1 | 72 | 157539 | RRCM-00733 | 5 | 3907107 | 458854 | 780 | 9.82 | g/tonne |  | 2.032555 | 20331.71 | 10113.5 | 70092.36 | 707.6988 | 5823.579 | 6775.184 | 21705.23 | 29977.11 | 2.032555 | 2663.263 | 56.84996 | 33.75274 | 459.4191 | 17898.81 | 7.514295 | 18.97052 | 16.26044 | 197.9586 | 14.59744 | 2.463703 | 14.1047 | 19.83281 | 67.56707 | 546.6958 | 12.13374 | 32.52089 | 0 | 15.02859 | 0 | 0.4927407 | 0 | 0 | 0 | 1.047074 | 1.293444 | 5.112185 | 533.1454 | 23.89792 | 45.08577 | 5.420148 | 20.44874 | 3.880333 | 0.8007036 | 3.141222 | 0.4927407 | 2.833259 | 0.5543333 | 1.539815 | 0.2463703 | 1.355037 | 0.1847778 | 1.724592 | 0.4927407 | 1.293444 | 0 | 0 | 0 | 0.739111 | 0.2463703 | 0 | 0 | 6.467222 | 3.202814
1 | 72 | 157539 | RRCM-00733 | 5 | 3907107 | 458854 | 780 | 9.82 | g/tonne |  | 0 | 17985.04 | 8468.981 | 59738.65 | 842.5866 | 5587.063 | 6138.933 | 19420.14 | 29527.49 | 2.402111 | 2347.909 | 53.77033 | 29.25648 | 425.2968 | 18564.01 | 6.651999 | 17.12274 | 14.22789 | 181.2054 | 15.27496 | 2.710074 | 15.39815 | 11.14826 | 72.55607 | 517.8705 | 12.4417 | 29.68763 | 0 | 13.36559 | 0 | 0.4311481 | 0 | 0 | 0 | 0.8622962 | 0.4927407 | 4.681037 | 599.2343 | 23.282 | 43.66914 | 5.23537 | 19.83281 | 3.633963 | 0.8007036 | 3.202814 | 0.4311481 | 2.710074 | 0.4927407 | 1.539815 | 0.1847778 | 1.293444 | 0.1231852 | 1.724592 | 0.5543333 | 1.601407 | 0 | 0 | 0 | 0.9238888 | 0.3695555 | 0 | 0 | 7.14474 | 3.326
1 | 72 | 157540 | RRCM-00735 | 10 | 3907107 | 458854 | 780 | 6.54 | g/tonne |  | 7.170208 | 22334.92 | 8000.146 | 56300.25 | 472.1046 | 4341.646 | 12211.9375 | 19257.9375 | 33361.23 | 2.314792 | 2304.065 | 48.04604 | 28.68083 | 427.5025 | 16214.83 | 6.041042 | 15.074375 | 7.4525 | 53.63542 | 13.77583 | 2.37125 | 20.155625 | 14.735625 | 68.82271 | 489.8325 | 11.74333 | 24.05125 | 0 | 64.75771 | 0 | 0.508125 | 0 | 0 | 0 | 0.4516667 | 1.863125 | 4.121458 | 615.3958 | 21.22833 | 38.84333 | 4.573125 | 17.33271 | 3.161667 | 0.7339583 | 2.879375 | 0.3952083 | 2.427708 | 0.508125 | 1.242083 | 0.169375 | 1.185625 | 0.1129167 | 1.411458 | 0.508125 | 2.258333 | 0 | 0 | 0 | 0.508125 | 0.7904167 | 0 | 0 | 5.08125 | 4.7425
1 | 72 | 157540 | RRCM-00735 | 10 | 3907107 | 458854 | 780 | 6.54 | g/tonne |  | 1.524375 | 24175.46 | 7892.875 | 55820.35 | 451.384375 | 5423.3875 | 15480.875 | 20054 | 34919.48 | 2.201875 | 2501.66875 | 48.949375 | 28.56792 | 424.6796 | 16593.1 | 6.0975 | 16.54229 | 8.46875 | 52.11104 | 13.77583 | 2.540625 | 20.72021 | 23.82542 | 68.65333 | 496.3252 | 11.348125 | 24.67229 | 0 | 68.08875 | 0 | 0.3952083 | 0 | 0 | 0 | 0.4516667 | 2.0325 | 4.290833 | 609.75 | 21.79292 | 39.35146 | 4.686042 | 18.01021 | 3.443958 | 0.7904167 | 2.935833 | 0.3952083 | 2.484167 | 0.508125 | 1.298542 | 0.169375 | 1.355 | 0.169375 | 1.580833 | 0.3952083 | 3.105208 | 0 | 0 | 0 | 0.3952083 | 0.508125 | 0 | 0 | 5.645833 | 4.686042
1 | 72 | 157540 | RRCM-00735 | 10 | 3907107 | 458854 | 780 | 6.54 | g/tonne |  | 1.467917 | 24937.65 | 7492.021 | 53787.85 | 423.381 | 4108.473 | 15051.79 | 19235.35 | 34394.42 | 2.201875 | 2372.379 | 49.965625 | 26.53542 | 415.0252 | 15791.4 | 5.871667 | 14.67917 | 7.734792 | 87.45396 | 12.92896 | 2.540625 | 18.91354 | 30.03583 | 62.89458 | 479.9523 | 11.85625 | 26.36604 | 0 | 65.886875 | 0 | 0.3952083 | 0 | 0 | 0 | 0.6210417 | 1.072708 | 3.839167 | 543.524375 | 22.13167 | 40.19833 | 4.798958 | 18.123125 | 3.218125 | 0.7339583 | 2.992292 | 0.3952083 | 2.427708 | 0.508125 | 1.298542 | 0.169375 | 1.298542 | 0.169375 | 1.750208 | 0.508125 | 2.653542 | 0 | 0 | 0 | 0.4516667 | 0.7339583 | 0 | 0 | 6.379792 | 4.855417
1 | 72 | 157541 | RRCM-00737 | 15 | 3907107 | 458854 | 780 | 8.52 | g/tonne |  | 0 | 24664.02 | 9703.671 | 60062.81 | 514.4084 | 3219.797 | 12373.13 | 20596.58 | 26625 | 2.973093 | 2786.484 | 60.47398 | 30.11048 | 536.422 | 18521.74 | 6.895046 | 19.79954 | 7.401105 | 58.82929 | 14.23289 | 2.34052 | 21.95029 | 15.05524 | 72.68264 | 500.5551 | 12.08215 | 29.16162 | 0 | 32.32448 | 0 | 0.7590877 | 0 | 0 | 0 | 2.530292 | 0.7590877 | 4.744298 | 637.6336 | 22.58286 | 42.06611 | 4.807555 | 18.09159 | 3.732181 | 0.7590877 | 2.973093 | 0.4428011 | 2.59355 | 0.5060584 | 1.454918 | 0.1897719 | 1.265146 | 0.1265146 | 1.771205 | 0.3795438 | 3.415894 | 0 | 0 | 0 | 0.6325731 | 0.5060584 | 0 | 0 | 5.693157 | 4.744298
1 | 72 | 157541 | RRCM-00737 | 15 | 3907107 | 458854 | 780 | 8.52 | g/tonne |  | 1.834462 | 23740.47 | 9311.475 | 57254.19 | 824.2427 | 1918.594 | 13473.81 | 20387.83 | 25878.56 | 1.897719 | 2582.796 | 59.2721 | 32.57751 | 533.4489 | 18066.29 | 6.768532 | 19.23022 | 8.602994 | 69.20349 | 15.05524 | 2.34052 | 21.44423 | 11.82912 | 69.70955 | 496.5698 | 11.38631 | 30.55328 | 0 | 32.07145 | 0.1265146 | 0.6958304 | 0 | 0 | 0 | 0.822345 | 0.7590877 | 4.554526 | 608.9148 | 22.14006 | 41.56005 | 4.93407 | 19.54651 | 3.352637 | 0.7590877 | 2.909836 | 0.3795438 | 2.467035 | 0.4428011 | 1.518175 | 0.1897719 | 1.201889 | 0.1265146 | 1.64469 | 0.4428011 | 4.048468 | 0 | 0 | 0 | 0.822345 | 1.075374 | 0 | 0 | 6.325731 | 4.744298
1 | 72 | 157541 | RRCM-00737 | 15 | 3907107 | 458854 | 780 | 8.52 | g/tonne |  | 0 | 24006.15 | 8931.932 | 55280.56 | 848.2805 | 2294.342 | 13151.19 | 20217.03 | 26523.79 | 2.34052 | 2689.701 | 56.67855 | 31.31237 | 520.3546 | 18407.88 | 7.084818 | 22.20331 | 6.705274 | 61.29633 | 14.80221 | 2.34052 | 22.58286 | 34.34872 | 72.42961 | 488.7892 | 12.08215 | 31.81842 | 0 | 32.07145 | 0 | 0.6325731 | 0 | 0 | 0 | 0.5060584 | 1.391661 | 4.744298 | 628.9674 | 22.77263 | 42.50891 | 4.997327 | 19.35674 | 3.668924 | 0.7590877 | 2.973093 | 0.4428011 | 2.530292 | 0.5060584 | 1.454918 | 0.1897719 | 1.328403 | 0.1265146 | 1.897719 | 0.5060584 | 3.542409 | 0 | 0 | 0 | 0.5693157 | 0.7590877 | 0 | 0 | 6.57876 | 4.744298
1 | 72 | 157542 | RRCM-00741 | 20 | 3907107 | 458854 | 780 | 11.66 | g/tonne |  | 4.112457 | 22322.93 | 7678.729 | 45571.17 | 693.9771 | 4154.224 | 12048.21 | 18126.94 | 46727.79 | 2.506029 | 2481.611 | 65.6708 | 29.17274 | 393.7035 | 18300.43 | 7.068286 | 22.61851 | 6.875514 | 69.97603 | 14.3936 | 2.570286 | 34.37757 | 39.00409 | 69.07643 | 1695.103 | 10.47391 | 38.6828 | 0 | 14.32934 | 0.1927714 | 0.1285143 | 0 | 0 | 0 | 8.5462 | 4.433743 | 4.562257 | 617.6397 | 19.85546 | 38.233 | 4.755029 | 18.63457 | 3.534143 | 0.8353429 | 2.891571 | 0.3855429 | 2.827314 | 0.4498 | 1.477914 | 0.1927714 | 1.028114 | 0.1285143 | 2.634543 | 0.5783143 | 4.112457 | 0 | 0 | 0 | 0.1285143 | 1.156629 | 0 | 0 | 4.369486 | 8.353429
1 | 72 | 157542 | RRCM-00741 | 20 | 3907107 | 458854 | 780 | 11.66 | g/tonne |  | 4.0482 | 21718.91 | 7049.009 | 43649.88 | 699.1177 | 3460.89 | 11489.18 | 17021.72 | 45506.91 | 1.991971 | 2256.711 | 62.77923 | 28.53017 | 382.0087 | 18062.68 | 6.618486 | 21.78317 | 8.0964 | 66.05634 | 14.90766 | 2.570286 | 34.44183 | 10.28114 | 68.24109 | 1673.899 | 10.15263 | 40.28923 | 0 | 11.95183 | 0 | 0.1285143 | 0 | 0 | 0 | 6.747 | 0.7710857 | 4.433743 | 608.0011 | 22.16871 | 41.95991 | 5.076314 | 19.27714 | 3.791171 | 0.8353429 | 3.1486 | 0.4498 | 2.377514 | 0.4498 | 1.3494 | 0.1927714 | 1.220886 | 0.1285143 | 2.441771 | 0.5140571 | 3.919686 | 0 | 0 | 0 | 0.06425714 | 0.7710857 | 0 | 0 | 5.8474 | 8.996
1 | 72 | 157542 | RRCM-00741 | 20 | 3907107 | 458854 | 780 | 11.66 | g/tonne |  | 1.542171 | 22143.01 | 8501.22 | 50891.66 | 378.2175 | 3433.259 | 11810.46 | 18788.79 | 46959.12 | 2.827314 | 2565.145 | 69.78326 | 28.7872 | 393.3822 | 18448.23 | 7.004029 | 20.17674 | 10.15263 | 62.58646 | 15.16469 | 2.6988 | 34.05629 | 20.04823 | 69.33346 | 1677.111 | 10.73094 | 41.57437 | 0 | 14.45786 | 0 | 0.1285143 | 0 | 0 | 0 | 5.140571 | 0 | 4.369486 | 630.5553 | 22.16871 | 42.2812 | 5.012057 | 19.72694 | 4.176714 | 0.8996 | 3.341371 | 0.4498 | 2.441771 | 0.5140571 | 1.285143 | 0.2570286 | 1.285143 | 0.1285143 | 2.6988 | 0.5140571 | 3.726914 | 0 | 0 | 0 | 0.06425714 | 0.7068286 | 0 | 0 | 6.425714 | 8.738971
1 | 72 | 157543 | RRCM-00743 | 20 | 3907107 | 458854 | 780 | 17.72 | g/tonne |  | 2.919718 | 19063.32 | 9178.862 | 51873.65 | 504.9895 | 2374.095 | 9403.924 | 18351.64 | 49197.24 | 2.372271 | 2339.424 | 71.28977 | 27.37235 | 416.3031 | 18734.85 | 6.630192 | 21.53292 | 13.92949 | 92.70103 | 14.96355 | 2.493925 | 33.0293 | 15.57183 | 70.19488 | 1812.05 | 9.914874 | 37.53054 | 0 | 13.0779 | 0.06082745 | 0.3649647 | 0 | 0 | 0 | 4.440404 | 0.7299294 | 4.440404 | 652.6785 | 21.47209 | 41.11936 | 4.987851 | 18.30906 | 3.284682 | 0.7299294 | 2.980545 | 0.4257921 | 2.372271 | 0.4866196 | 1.399031 | 0.1824823 | 1.338204 | 0.1216549 | 2.128961 | 0.4866196 | 4.197094 | 0 | 0 | 0 | 0.4257921 | 0.4866196 | 0 | 0 | 4.744541 | 9.124117
1 | 72 | 157543 | RRCM-00743 | 20 | 3907107 | 458854 | 780 | 17.72 | g/tonne |  | 4.318749 | 18686.19 | 8753.07 | 49258.07 | 536.0115 | 2625.921 | 8375.94 | 17658.21 | 48199.67 | 2.433098 | 2354.022 | 63.3822 | 27.00739 | 393.067 | 18473.3 | 6.934329 | 19.46478 | 9.367427 | 100.2436 | 14.72024 | 2.250616 | 31.50862 | 10.76646 | 68.67419 | 1700.735 | 10.70563 | 40.08529 | 0 | 11.55722 | 0.06082745 | 0.3649647 | 0 | 0 | 0 | 3.527992 | 1.094894 | 4.136267 | 639.2965 | 22.68864 | 42.88335 | 4.987851 | 19.9514 | 3.649647 | 0.8515843 | 2.61558 | 0.4257921 | 2.737235 | 0.547447 | 1.459859 | 0.1824823 | 1.399031 | 0.1216549 | 2.372271 | 0.4257921 | 3.284682 | 0 | 0 | 0 | 0.7299294 | 0.4866196 | 0 | 0 | 5.71778 | 9.367427
1 | 72 | 157543 | RRCM-00743 | 20 | 3907107 | 458854 | 780 | 17.72 | g/tonne |  | 1.763996 | 18649.7 | 8619.25 | 49039.09 | 707.4232 | 3051.105 | 9069.373 | 17798.11 | 47439.33 | 2.737235 | 2433.098 | 66.84937 | 26.09498 | 404.0767 | 17883.27 | 6.508537 | 17.57913 | 8.029223 | 63.13889 | 14.11197 | 2.311443 | 30.90034 | 10.21901 | 67.03185 | 1748.181 | 10.76646 | 40.87605 | 0 | 12.77376 | 0 | 0.3649647 | 0 | 0 | 0 | 2.85889 | 1.216549 | 4.562059 | 613.749 | 22.81029 | 42.57921 | 5.291988 | 20.19471 | 3.892957 | 0.8515843 | 3.34551 | 0.4257921 | 2.737235 | 0.4866196 | 1.399031 | 0.1824823 | 1.277376 | 0.1824823 | 2.372271 | 0.4257921 | 3.34551 | 0 | 0 | 0 | 0.4866196 | 0.4257921 | 0 | 0 | 5.47447 | 9.245772
1 | 73 | 157655 | RRCM-00745 | 5 | 3906726 | 458756 | 780 | 3.92 | g/tonne |  | 0 | 17334.17 | 8054.322 | 43582.9 | 521.8517 | 3451.516 | 15059.87 | 16521.08 | 60157.01 | 1.767591 | 2007.394 | 50.49418 | 30.57932 | 422.1596 | 18807.17 | 6.540086 | 23.21436 | 9.309312 | 77.53832 | 14.02289 | 2.533547 | 22.03597 | 10.60555 | 68.64145 | 657.5438 | 10.72338 | 24.62843 | 0 | 83.66597 | 0 | 0.1178394 | 0 | 0 | 0 | 3.240583 | 1.296233 | 4.890335 | 647.5275 | 20.68081 | 38.82808 | 4.654656 | 17.73483 | 3.358423 | 0.7070363 | 2.769226 | 0.3535182 | 2.474627 | 0.4713576 | 1.414073 | 0.2356788 | 1.414073 | 0.1178394 | 1.531912 | 0.4713576 | 2.887065 | 0 | 0 | 0 | 0.0589197 | 0.765956 | 0 | 0 | 4.418977 | 6.657926
1 | 73 | 157655 | RRCM-00745 | 5 | 3906726 | 458756 | 780 | 3.92 | g/tonne |  | 4.006539 | 17275.25 | 9450.719 | 50258.5 | 909.1309 | 4252.824 | 14995.06 | 18477.22 | 58819.53 | 2.121109 | 2204.186 | 57.85914 | 31.63988 | 437.1252 | 18518.46 | 6.540086 | 22.38948 | 11.13582 | 74.65125 | 13.78721 | 2.474627 | 22.03597 | 15.20128 | 66.34358 | 622.7812 | 9.839589 | 24.62843 | 0 | 78.18644 | 0 | 0.0589197 | 0 | 0 | 0 | 2.180029 | 0 | 3.94762 | 625.7272 | 20.44513 | 37.82644 | 4.654656 | 19.08998 | 3.240583 | 0.7070363 | 2.592467 | 0.4713576 | 2.474627 | 0.5302773 | 1.296233 | 0.2356788 | 1.237314 | 0.0589197 | 1.355153 | 0.3535182 | 2.474627 | 0 | 0 | 0 | 0.1767591 | 1.060555 | 0 | 0 | 5.126014 | 6.540086
1 | 73 | 157655 | RRCM-00745 | 5 | 3906726 | 458756 | 780 | 3.92 | g/tonne |  | 0 | 18111.91 | 7370.854 | 39894.53 | 774.794 | 4924.508 | 15690.31 | 15849.4 | 59449.97 | 2.180029 | 2034.497 | 50.78878 | 29.93121 | 418.0942 | 18388.84 | 6.245488 | 22.80192 | 10.01635 | 74.29774 | 13.19801 | 2.238948 | 33.87882 | 9.132553 | 63.57435 | 664.6142 | 10.31095 | 25.68899 | 0 | 86.78871 | 0 | 0.1178394 | 0 | 0 | 0 | 3.063824 | 2.062189 | 4.949254 | 609.8188 | 20.68081 | 38.94592 | 4.654656 | 18.26511 | 3.653021 | 0.7070363 | 2.769226 | 0.4713576 | 2.415708 | 0.4713576 | 1.590832 | 0.2356788 | 1.119474 | 0.0589197 | 1.767591 | 0.4124379 | 3.535182 | 0 | 0 | 0 | 0.1178394 | 1.060555 | 0 | 0 | 5.067094 | 6.834685
1 | 73 | 157657 | RRCM-00749 | 15 | 3906726 | 458756 | 780 | 3.4 | g/tonne |  | 1.355956 | 13779.1 | 9717.688 | 45734.48 | 494.4076 | 1459.267 | 7128.457 | 17162.53 | 62457.94 | 6.134089 | 2689.959 | 65.86074 | 40.033 | 517.588 | 21908.38 | 8.523155 | 24.21351 | 15.43208 | 92.59246 | 14.78638 | 2.389066 | 27.1837 | 11.04136 | 71.86569 | 528.8876 | 12.72016 | 22.98669 | 0 | 7.490045 | 0 | 0.7748323 | 0.06456936 | 0 | 0 | 4.584424 | 0 | 7.03806 | 450.7587 | 21.30789 | 42.74491 | 4.907271 | 18.07942 | 3.551315 | 0.7102629 | 3.099329 | 0.3874161 | 2.324497 | 0.4519855 | 1.291387 | 0.1937081 | 1.226818 | 0.1937081 | 4.326147 | 0.8394016 | 7.360907 | 0.06456936 | 0.3228468 | 0.1291387 | 0.7102629 | 0.1291387 | 0.7748323 | 0 | 5.294687 | 8.846002
1 | 73 | 157657 | RRCM-00749 | 15 | 3906726 | 458756 | 780 | 3.4 | g/tonne |  | 0 | 13875.95 | 8749.148 | 42086.31 | 506.6112 | 1125.444 | 7554.615 | 16000.29 | 63135.92 | 6.521505 | 2575.026 | 62.43857 | 37.38566 | 508.29 | 22237.69 | 8.975141 | 22.85755 | 4.519855 | 82.19679 | 14.3344 | 2.841052 | 27.11913 | 8.394016 | 72.31768 | 545.0299 | 12.26818 | 28.21681 | 0 | 7.942031 | 0 | 0.7748323 | 0.1937081 | 0 | 0.06456936 | 3.551315 | 0.6456936 | 6.779782 | 450.6295 | 21.5016 | 42.42207 | 4.842702 | 18.59597 | 3.357607 | 0.7102629 | 3.099329 | 0.3874161 | 2.389066 | 0.5165549 | 1.355956 | 0.1937081 | 1.226818 | 0.1937081 | 4.778132 | 0.7748323 | 8.0066 | 0.06456936 | 0.1937081 | 0.1291387 | 0.7748323 | 0.1937081 | 0.5811242 | 0 | 6.134089 | 9.104279
1 | 73 | 157657 | RRCM-00749 | 15 | 3906726 | 458756 | 780 | 3.4 | g/tonne |  | 0 | 13985.72 | 7838.72 | 39393.76 | 725.7596 | 2057.18 | 6702.299 | 15522.47 | 62122.18 | 6.06952 | 2428.453 | 59.72665 | 38.48334 | 499.6377 | 21663.02 | 8.523155 | 26.27973 | 16.33605 | 85.81267 | 14.20526 | 2.647344 | 26.3443 | 17.88571 | 71.47828 | 530.5018 | 12.33275 | 28.41052 | 0 | 8.975141 | 0 | 0.7102629 | 0.2582774 | 0 | 0 | 4.132439 | 1.549665 | 7.748323 | 441.3961 | 20.92047 | 41.84094 | 4.713563 | 17.95028 | 3.422176 | 0.7102629 | 3.03476 | 0.4519855 | 2.518205 | 0.4519855 | 1.355956 | 0.1937081 | 1.162248 | 0.1937081 | 4.713563 | 0.7102629 | 7.877461 | 0.1291387 | 0.1937081 | 0.06456936 | 0.7748323 | 0.1291387 | 0.5811242 | 0 | 6.327797 | 8.910571
1 | 73 | 157658 | RRCM-00751 | 20 | 3906726 | 458756 | 780 | 2.13 | g/tonne |  | 1.450241 | 15534.98 | 8335.986 | 45235.92 | 650.2881 | 1250.688 | 6224.435 | 16503.74 | 47898.56 | 6.439071 | 2723.553 | 67.69726 | 33.7036 | 515.9958 | 22815.19 | 8.817466 | 24.13201 | 14.85047 | 90.61107 | 15.95265 | 3.016502 | 32.36938 | 9.571592 | 76.10866 | 658.9896 | 12.87814 | 34.45773 | 0 | 6.671109 | 0 | 1.044174 | 0.05800965 | 0 | 0 | 2.958492 | 0 | 6.845138 | 543.3764 | 23.4359 | 45.47956 | 5.104849 | 19.72328 | 3.480579 | 0.812135 | 3.30655 | 0.4640772 | 2.610434 | 0.5220868 | 1.392232 | 0.1740289 | 1.334222 | 0.1740289 | 4.87281 | 0.8701447 | 6.961158 | 0 | 0.3480579 | 0 | 1.276212 | 0 | 0.1740289 | 0 | 7.193196 | 7.135186
1 | 73 | 157658 | RRCM-00751 | 20 | 3906726 | 458756 | 780 | 2.13 | g/tonne |  | 0 | 15262.34 | 7291.813 | 38216.75 | 247.7012 | 1039.533 | 6386.862 | 14885.28 | 46982.01 | 6.49708 | 2468.891 | 64.73876 | 31.32521 | 470.2842 | 22409.13 | 8.469408 | 22.21769 | 13.11018 | 86.37636 | 15.77862 | 2.842473 | 30.39705 | 16.01066 | 75.23851 | 635.2056 | 12.99416 | 36.25603 | 0 | 6.381061 | 0 | 1.102183 | 0.05800965 | 0 | 0 | 3.074511 | 0 | 6.149022 | 544.07247 | 23.66794 | 46.17568 | 5.278878 | 19.72328 | 3.886646 | 0.812135 | 3.30655 | 0.4640772 | 2.552424 | 0.5220868 | 1.334222 | 0.1740289 | 1.218203 | 0.1740289 | 5.046839 | 0.9281543 | 7.889312 | 0 | 0.2900482 | 0.05800965 | 1.392232 | 0.1160193 | 0.1740289 | 0 | 8.527418 | 7.193196
1 | 73 | 157658 | RRCM-00751 | 20 | 3906726 | 458756 | 780 | 2.13 | g/tonne |  | 1.450241 | 15337.75 | 7866.108 | 41256.46 | 646.2275 | 654.3488 | 5476.691 | 15778.62 | 47608.52 | 6.6131 | 2572.728 | 65.78294 | 35.09584 | 472.0245 | 22368.52 | 7.889312 | 22.21769 | 15.60459 | 85.85428 | 15.25654 | 2.726453 | 32.36938 | 34.74778 | 74.31036 | 617.2226 | 13.51625 | 37.24219 | 0 | 6.845138 | 0 | 1.102183 | 0.05800965 | 0 | 0 | 2.204367 | 0 | 6.265042 | 545.2907 | 24.6541 | 48.14801 | 5.568926 | 20.82546 | 3.886646 | 0.812135 | 3.480579 | 0.4640772 | 2.668444 | 0.5220868 | 1.450241 | 0.2320386 | 1.276212 | 0.1740289 | 4.93082 | 0.812135 | 7.251206 | 0.05800965 | 0.1160193 | 0 | 1.392232 | 0.1160193 | 0 | 0 | 9.107514 | 7.309215
1 | 74 | 157851 | RRCM-00753 | 5 | 3906308 | 458722 | 783 | 6.48 | g/tonne |  | 1.690955 | 20575.3 | 6383.356 | 32738.1 | 338.5534 | 5446.083 | 20955.77 | 12839.18 | 62142.6 | 4.589735 | 2011.029 | 73.13381 | 20.83498 | 380.8273 | 17374.56 | 7.367733 | 17.45307 | 11.23277 | 67.57781 | 12.13864 | 2.053303 | 29.7125 | 23.12985 | 57.91521 | 792.3333 | 10.3873 | 32.00736 | 0 | 2.41565 | 0.06039125 | 0 | 0.1811738 | 0 | 0 | 2.777998 | 1.268216 | 3.442302 | 476.5474 | 17.63425 | 34.06067 | 3.925432 | 14.61468 | 2.717606 | 0.6039125 | 2.41565 | 0.3623475 | 1.93252 | 0.4227388 | 1.147434 | 0.1811738 | 0.9662601 | 0.1811738 | 4.770909 | 0.6039125 | 4.227388 | 0 | 0.4227388 | 0 | 0 | 0.241565 | 0 | 0 | 5.012474 | 8.756732
1 | 74 | 157851 | RRCM-00753 | 5 | 3906308 | 458722 | 783 | 6.48 | g/tonne |  | 0 | 20454.52 | 5125.406 | 27520.29 | 343.9886 | 4511.831 | 19337.28 | 11136.15 | 61176.34 | 4.650127 | 1708.469 | 64.79982 | 19.02325 | 347.7328 | 17193.39 | 5.857952 | 17.33229 | 9.239862 | 64.9206 | 12.01786 | 2.174085 | 28.3235 | 31.82619 | 56.16387 | 780.8589 | 11.0516 | 32.24893 | 0 | 2.355259 | 0 | 0.06039125 | 0.3019563 | 0 | 0 | 2.053303 | 0 | 3.744258 | 465.2542 | 19.02325 | 36.29514 | 4.046214 | 15.52055 | 3.019563 | 0.6643038 | 2.596824 | 0.3623475 | 2.053303 | 0.4227388 | 1.147434 | 0.1811738 | 1.087043 | 0.1811738 | 4.710518 | 0.5435213 | 4.408562 | 0.06039125 | 0.3019563 | 0 | 0 | 0.3019563 | 0.06039125 | 0 | 5.676778 | 9.119079
1 | 74 | 157851 | RRCM-00753 | 5 | 3906308 | 458722 | 783 | 6.48 | g/tonne |  | 0 | 20913.49 | 5646.582 | 28860.98 | 538.9919 | 4724.408 | 21964.3 | 12072.21 | 62444.56 | 5.072865 | 1848.576 | 63.59199 | 20.95577 | 351.5375 | 17386.64 | 5.79756 | 17.63425 | 7.428124 | 62.56534 | 12.31982 | 2.234476 | 27.41763 | 28.92741 | 58.09639 | 768.7807 | 10.62886 | 31.0411 | 0 | 2.596824 | 0 | 0.06039125 | 0.3019563 | 0 | 0 | 1.811738 | 0 | 3.744258 | 471.7161 | 18.60051 | 35.38928 | 4.166997 | 15.46016 | 2.596824 | 0.6039125 | 2.536433 | 0.3623475 | 2.053303 | 0.3623475 | 1.207825 | 0.1811738 | 1.026651 | 0.1207825 | 4.650127 | 0.5435213 | 4.408562 | 0 | 0 | 0 | 0.4227388 | 0.3623475 | 0 | 0 | 5.676778 | 9.119079
1 | 74 | 157853 | RRCM-00755 | 15 | 3906308 | 458722 | 783 | 5.78 | g/tonne |  | 0 | 18929.6 | 3444.81 | 34084.07 | 255.1362 | 1017.489 | 4642.517 | 12651.19 | 55233.81 | 3.505482 | 1664.205 | 45.79598 | 15.81961 | 660.6485 | 14354.5 | 4.314439 | 14.92077 | 72.35674 | 45.12185 | 11.99953 | 1.887567 | 13.61745 | 21.43737 | 56.31242 | 568.9667 | 10.11197 | 32.3583 | 0 | 4.898686 | 0.04494208 | 0.2696525 | 0.1348262 | 0 | 0 | 1.213436 | 0.7190732 | 3.325714 | 597.2802 | 18.11166 | 33.61667 | 3.954903 | 14.78594 | 2.786409 | 0.6741312 | 2.292046 | 0.3595366 | 1.932509 | 0.3595366 | 1.07861 | 0.1797683 | 0.9887257 | 0.1348262 | 2.786409 | 0.5393049 | 7.954748 | 0 | 0.08988415 | 0 | 0.3145945 | 0 | 0 | 0 | 4.089729 | 9.30301
1 | 74 | 157853 | RRCM-00755 | 15 | 3906308 | 458722 | 783 | 5.78 | g/tonne |  | 0 | 18529.62 | 3123.924 | 30569.6 | 254.462 | 1217.93 | 4420.503 | 11999.53 | 53930.49 | 4.269497 | 1565.333 | 46.33528 | 18.11166 | 636.3798 | 13985.97 | 4.943628 | 15.0556 | 71.23319 | 48.31273 | 12.08942 | 2.022393 | 14.15675 | 7.640153 | 54.55968 | 592.786 | 10.92092 | 34.91999 | 0 | 5.213281 | 0 | 0.1348262 | 0.04494208 | 0 | 0 | 1.977451 | 0.5393049 | 3.23583 | 577.5057 | 19.28015 | 35.86378 | 4.269497 | 15.95444 | 2.921235 | 0.6741312 | 2.516756 | 0.3595366 | 2.022393 | 0.4044787 | 1.168494 | 0.1348262 | 0.9437836 | 0.1797683 | 3.190887 | 0.6741312 | 8.718763 | 0 | 0.4044787 | 0 | 0.2696525 | 0 | 0.04494208 | 0 | 5.078455 | 9.977141
1 | 74 | 157853 | RRCM-00755 | 15 | 3906308 | 458722 | 783 | 5.78 | g/tonne |  | 1.842625 | 18682.42 | 2862.361 | 27293.32 | 218.6881 | 1034.567 | 5689.667 | 11235.52 | 54694.51 | 3.730192 | 1359.498 | 45.21173 | 16.17915 | 613.9088 | 14125.29 | 4.359381 | 13.43768 | 74.15443 | 42.29049 | 12.13436 | 1.887567 | 14.11181 | 1.348262 | 55.99783 | 581.5505 | 10.33668 | 37.07721 | 0 | 4.808802 | 0.04494208 | 0.1348262 | 0.8538995 | 0 | 0 | 1.752741 | 0 | 2.966177 | 591.8872 | 19.23521 | 34.69528 | 4.089729 | 15.68478 | 2.60664 | 0.7190732 | 2.60664 | 0.3595366 | 1.797683 | 0.4044787 | 1.168494 | 0.1348262 | 1.07861 | 0.1348262 | 3.280772 | 0.6741312 | 9.033357 | 0.04494208 | 0.1348262 | 0 | 0.2696525 | 0.08988415 | 0 | 0 | 5.437991 | 9.662547
1 | 74 | 157854 | RRCM-00757 | 20 | 3906308 | 458722 | 783 | 7.4 | g/tonne |  | 0 | 20478.73 | 2257.021 | 38129.31 | 498.7378 | 2107.993 | 1979.71 | 15749.61 | 26431.41 | 3.005975 | 1412.808 | 41.78728 | 15.15689 | 287.0494 | 11782.57 | 2.921299 | 13.88676 | 14.98754 | 54.44625 | 12.53195 | 2.074546 | 6.816365 | 4.741819 | 64.48028 | 581.7196 | 10.16104 | 30.73715 | 0 | 1.82052 | 0.04233767 | 0.08467535 | 0.4233767 | 0 | 0 | 1.27013 | 0.6774028 | 2.751949 | 787.0573 | 18.12052 | 34.12416 | 4.064417 | 15.58026 | 2.878962 | 0.7197404 | 2.413247 | 0.3387014 | 1.862858 | 0.4233767 | 1.100779 | 0.1693507 | 1.058442 | 0.1693507 | 2.413247 | 0.5503897 | 2.37091 | 0 | 0.127013 | 0 | 0.08467535 | 0 | 0 | 0 | 4.19143 | 3.810391
1 | 74 | 157854 | RRCM-00757 | 20 | 3906308 | 458722 | 783 | 7.4 | g/tonne |  | 1.185455 | 20457.56 | 2071.159 | 35843.07 | 207.878 | 1074.53 | 1344.644 | 14915.56 | 26482.21 | 3.217663 | 1359.886 | 42.9304 | 14.2678 | 267.9128 | 11706.37 | 3.09065 | 10.79611 | 2.201559 | 34.20884 | 12.44728 | 1.905195 | 6.01195 | 4.699482 | 63.76054 | 577.9092 | 10.20338 | 31.5839 | 0 | 1.778182 | 0.04233767 | 0.127013 | 1.100779 | 0 | 0 | 0.9737665 | 0.6774028 | 2.709611 | 781.5534 | 18.41689 | 33.57377 | 4.022079 | 14.73351 | 2.794286 | 0.6774028 | 2.582598 | 0.3387014 | 1.82052 | 0.3810391 | 1.143117 | 0.127013 | 1.100779 | 0.1693507 | 2.328572 | 0.5927274 | 2.497923 | 0 | 0.254026 | 0 | 0.08467535 | 0.08467535 | 0 | 0 | 4.826495 | 3.895066
1 | 74 | 157854 | RRCM-00757 | 20 | 3906308 | 458722 | 783 | 7.4 | g/tonne |  | 3.005975 | 20948.68 | 2495.382 | 44158.19 | 212.3234 | 1319.665 | 2449.658 | 17896.13 | 26173.15 | 3.175325 | 1540.245 | 45.38599 | 15.32624 | 297.1681 | 11553.95 | 2.963637 | 13.33637 | 4.149092 | 37.51118 | 12.78598 | 2.074546 | 5.842599 | 19.09429 | 61.34729 | 584.6833 | 10.41507 | 33.36209 | 0 | 2.201559 | 0 | 0.08467535 | 0.127013 | 0 | 0 | 1.185455 | 1.354806 | 2.455585 | 750.6469 | 18.37455 | 34.12416 | 4.149092 | 15.19922 | 2.963637 | 0.7197404 | 2.497923 | 0.3387014 | 1.947533 | 0.3810391 | 1.185455 | 0.1693507 | 0.9737665 | 0.1693507 | 2.37091 | 0.5080521 | 2.455585 | 0 | 0 | 0 | 0.08467535 | 0 | 0 | 0 | 4.614806 | 3.768053
1 | 53 | 157767 | RRCM-00759 | 20 | 3903508 | 455652 | 779 | 5.08 | g/tonne |  | 12.51574 | 18356.42 | 3130.626 | 40230.78 | 285.8888 | 339.6163 | 1086.953 | 14015.37 | 27235.83 | 4.284668 | 2103.434 | 40.64797 | 21.87436 | 209.6105 | 14635.52 | 4.228291 | 19.7884 | 5.130326 | 44.53799 | 13.41778 | 2.42422 | 2.311466 | 16.23664 | 50.28847 | 555.3155 | 11.50095 | 25.20061 | 0 | 1.40943 | 0.1691316 | 0.2255088 | 2.42422 | 0 | 0 | 0.9020353 | 1.465807 | 2.81886 | 862.0075 | 22.55088 | 44.36886 | 5.017571 | 18.77361 | 3.495387 | 0.9020353 | 2.875238 | 0.3382632 | 2.311466 | 0.4510177 | 1.240299 | 0.1691316 | 1.01479 | 0.1691316 | 2.198711 | 0.6201493 | 2.42422 | 0 | 0.05637721 | 0 | 0.4510177 | 0.1691316 | 0 | 0 | 4.284668 | 1.634939
1 | 53 | 157767 | RRCM-00759 | 20 | 3903508 | 455652 | 779 | 5.08 | g/tonne |  | 1.804071 | 18722.87 | 2868.472 | 35760.06 | 131.8663 | 1204.781 | 73.68501 | 13440.33 | 27354.22 | 4.453799 | 2078.628 | 34.44647 | 21.14145 | 195.9672 | 14607.33 | 4.284668 | 17.19505 | 1.691316 | 34.78474 | 12.96676 | 2.142334 | 2.255088 | 21.87436 | 50.4576 | 536.1472 | 11.10631 | 24.63684 | 0 | 1.01479 | 0.3382632 | 0.2255088 | 3.213501 | 0 | 0 | 0.7892809 | 0 | 2.762483 | 843.9668 | 22.04349 | 42.67755 | 4.792063 | 18.37897 | 3.213501 | 0.8456581 | 3.269878 | 0.3382632 | 2.198711 | 0.3946405 | 1.296676 | 0.1691316 | 1.071167 | 0.1691316 | 2.311466 | 0.5637721 | 1.804071 | 0 | 0 | 0 | 0.5637721 | 0.2255088 | 0 | 0 | 4.622931 | 1.747693
1 | 53 | 157767 | RRCM-00759 | 20 | 3903508 | 455652 | 779 | 5.08 | g/tonne |  | 2.762483 | 18745.42 | 2440.569 | 32010.98 | 298.2918 | 1924.718 | 393.8512 | 12600.31 | 27393.69 | 4.284668 | 1845.79 | 33.65719 | 19.50651 | 188.7509 | 14658.07 | 4.397422 | 16.68765 | 3.157124 | 35.46126 | 13.53053 | 2.142334 | 1.973202 | 9.640503 | 48.4844 | 569.4098 | 11.6137 | 27.06106 | 0 | 0.8456581 | 0.05637721 | 0.2255088 | 0.7329037 | 0 | 0 | 1.634939 | 3.044369 | 2.480597 | 836.6378 | 23.79118 | 44.48162 | 5.130326 | 19.22463 | 3.608141 | 0.9020353 | 2.875238 | 0.3946405 | 2.198711 | 0.4510177 | 1.183921 | 0.1691316 | 1.071167 | 0.1691316 | 2.42422 | 0.6201493 | 2.536974 | 0 | 0.1691316 | 0 | 0.5637721 | 0 | 0 | 0 | 4.961194 | 1.691316
1 | 87 | 157876 | RRCM-00761 | 5 | 3907534 | 457151 | 778 | 3.6 | g/tonne |  | 2.920106 | 16725.99 | 7582.702 | 36764.62 | 552.4267 | 7740.675 | 9483.165 | 14236.72 | 41762.31 | 6.462531 | 2182.42 | 58.68935 | 35.85508 | 552.9054 | 24007.1 | 9.047543 | 26.90328 | 15.07924 | 91.62432 | 16.80258 | 2.776495 | 30.92441 | 9.861343 | 71.99738 | 2339.436 | 10.19644 | 34.89766 | 0 | 37.62629 | 0.6223178 | 0 | 6.318919 | 0 | 0 | 2.776495 | 0 | 8.903931 | 578.7555 | 18.43018 | 37.00397 | 4.212612 | 15.07924 | 3.063718 | 0.7180589 | 2.297789 | 0.4308354 | 2.058436 | 0.3829648 | 1.101024 | 0.1436118 | 1.005283 | 0.09574119 | 2.872236 | 0.7180589 | 5.64873 | 0 | 0.0478706 | 0 | 0.1436118 | 0.8138001 | 0 | 0 | 5.313636 | 2.489271
1 | 87 | 157876 | RRCM-00761 | 5 | 3907534 | 457151 | 778 | 3.6 | g/tonne |  | 0 | 16697.26 | 5782.768 | 29804.23 | 271.1869 | 6433.808 | 7836.417 | 12752.73 | 41877.2 | 7.515684 | 2088.594 | 53.18423 | 31.35524 | 531.3636 | 23667.22 | 8.85606 | 26.75966 | 13.73886 | 88.46486 | 15.84517 | 2.489271 | 30.58931 | 3.063718 | 70.32191 | 2436.613 | 12.35061 | 39.7326 | 0 | 40.01982 | 0.09574119 | 0 | 1.436118 | 0 | 0 | 3.350942 | 0 | 9.574119 | 555.2989 | 22.21196 | 43.84947 | 5.026413 | 18.66953 | 3.446683 | 0.7180589 | 3.159459 | 0.4308354 | 2.39353 | 0.478706 | 1.340377 | 0.1914824 | 1.340377 | 0.1914824 | 3.542424 | 0.9095413 | 6.366789 | 0 | 0 | 0 | 0.09574119 | 0.1914824 | 0 | 0 | 6.606142 | 2.967977
1 | 87 | 157876 | RRCM-00761 | 5 | 3907534 | 457151 | 778 | 3.6 | g/tonne |  | 0 | 16189.84 | 5749.259 | 28760.65 | 519.396 | 6285.409 | 9746.453 | 12542.1 | 39991.1 | 7.802907 | 1862.645 | 52.99275 | 32.36052 | 506.4709 | 23006.61 | 8.520966 | 26.0416 | 13.49951 | 82.95974 | 15.03137 | 2.39353 | 29.96699 | 6.318919 | 68.50282 | 2393.53 | 11.87191 | 38.96667 | 0 | 35.13702 | 0.09574119 | 0 | 1.053153 | 0 | 0 | 2.776495 | 0 | 9.334766 | 536.1507 | 22.49918 | 44.18456 | 5.074283 | 18.52592 | 3.781777 | 0.8138001 | 3.063718 | 0.3829648 | 2.489271 | 0.478706 | 1.292506 | 0.1914824 | 1.148894 | 0.1914824 | 3.159459 | 0.9095413 | 6.175307 | 0 | 0.1436118 | 0 | 0.0478706 | 0.2872236 | 0 | 0 | 6.989107 | 3.015848
1 | 77 | 157651 | RRCM-00763 | 5 | 3905494 | 457923 | 780 | 3.8 | g/tonne |  | 0 | 15161.58 | 2492.151 | 25084.54 | 161.6148 | 23834.66 | 5094.617 | 13667.16 | 65265.44 | 2.499759 | 918.9331 | 31.30133 | 12.66182 | 165.9623 | 9167.594 | 2.880157 | 14.94421 | 1.68462 | 57.5488 | 9.45561 | 1.358565 | 12.98788 | 41.89813 | 54.28824 | 1435.188 | 6.575453 | 29.67105 | 0 | 6.412425 | 0.2717129 | 0 | 2.554101 | 0 | 0 | 1.738963 | 1.956333 | 2.825814 | 633.6345 | 13.80302 | 24.67153 | 2.880157 | 10.70549 | 2.065018 | 0.3803981 | 1.46725 | 0.2173703 | 1.195537 | 0.2173703 | 0.7064536 | 0.1086852 | 0.5434258 | 0.1086852 | 2.608444 | 0.5977684 | 1.521592 | 0 | 0.1086852 | 0 | 0.05434258 | 0.2717129 | 0 | 0 | 2.988842 | 5.814657
1 | 77 | 157651 | RRCM-00763 | 5 | 3905494 | 457923 | 780 | 3.8 | g/tonne |  | 4.456092 | 14987.68 | 2073.713 | 21497.93 | 353.9333 | 21144.7 | 4601.187 | 12400.98 | 64558.99 | 2.880157 | 880.3499 | 27.66038 | 13.04222 | 151.6158 | 9026.303 | 2.662787 | 15.0529 | 1.358565 | 51.24506 | 9.075212 | 1.358565 | 11.90103 | 19.50899 | 54.39693 | 1456.925 | 7.227564 | 30.05145 | 0 | 4.945175 | 0 | 0 | 0.3803981 | 0 | 0 | 1.304222 | 0.8151388 | 2.9345 | 628.2003 | 26.0301 | 27.11695 | 3.097527 | 11.57497 | 2.119361 | 0.4890833 | 1.738963 | 0.2173703 | 1.412907 | 0.2717129 | 0.7607962 | 0.1086852 | 0.7064536 | 0.1086852 | 2.717129 | 0.5434258 | 1.412907 | 0 | 0 | 0 | 0.1630278 | 0.05434258 | 0 | 0 | 3.15187 | 6.466768
1 | 77 | 157651 | RRCM-00763 | 5 | 3905494 | 457923 | 780 | 3.8 | g/tonne |  | 2.282389 | 14552.94 | 1997.633 | 20411.07 | 88.19802 | 20883.86 | 5510.338 | 12205.34 | 63689.51 | 2.445416 | 914.5857 | 27.11695 | 14.07473 | 153.7895 | 8966.527 | 2.499759 | 14.07473 | 0 | 43.90881 | 10.37943 | 1.412907 | 11.738 | 15.92238 | 52.71231 | 1488.443 | 7.173221 | 33.25766 | 0 | 4.510435 | 0 | 0 | 0.1086852 | 0 | 0 | 1.521592 | 0 | 3.206213 | 616.2449 | 15.37895 | 27.49735 | 3.206213 | 11.57497 | 2.065018 | 0.4890833 | 1.793305 | 0.2717129 | 1.358565 | 0.2717129 | 0.7607962 | 0.1086852 | 0.652111 | 0.05434258 | 2.9345 | 0.652111 | 2.119361 | 0 | 0 | 0 | 0 | 0 | 0 | 0 | 3.314898 | 6.52111
1 | 116 | 157914 | RRCM-00765 | 20 | 3907506 | 458353 | 778 | 4.74 | g/tonne |  | 0 | 16492.57 | 6231.066 | 27282.95 | 245.7168 | 2293.64 | 3093.041 | 14182.52 | 43976.13 | 4.863271 | 1851.083 | 51.12514 | 25.65376 | 438.4847 | 19404.45 | 6.869371 | 25.10664 | 9.848125 | 686.9371 | 13.55637 | 2.553217 | 75.13754 | 8.571516 | 70.94297 | 742.8647 | 11.73264 | 39.87883 | 0 | 124.5605 | 0 | 0.4863271 | 0 | 0 | 0 | 2.127681 | 0.9726543 | 7.234116 | 708.8218 | 22.55342 | 42.18888 | 4.80248 | 18.0549 | 3.221917 | 0.7902816 | 2.857172 | 0.3647454 | 2.310054 | 0.4863271 | 1.276609 | 0.1823727 | 1.094236 | 0.1823727 | 3.829826 | 0.7294907 | 9.54417 | 0 | 0 | 0 | 0.6686998 | 0 | 0 | 0 | 4.498526 | 4.984853
1 | 116 | 157914 | RRCM-00765 | 20 | 3907506 | 458353 | 778 | 4.74 | g/tonne |  | 0 | 16662.78 | 7483.359 | 32140.14 | 378.5449 | 1364.148 | 4311.29 | 16450.02 | 43909.26 | 4.133781 | 2249.871 | 53.19203 | 26.62641 | 492.2846 | 19428.77 | 7.051744 | 31.18573 | 12.76609 | 716.7246 | 13.73874 | 2.431636 | 75.86703 | 11.48948 | 69.60557 | 748.3359 | 10.45603 | 42.24967 | 0 | 129.0591 | 0.1823727 | 0.547118 | 0.9726543 | 0 | 0 | 2.249263 | 3.769035 | 7.538071 | 702.1348 | 20.12179 | 38.29826 | 4.316153 | 16.77829 | 3.039545 | 0.7294907 | 2.674799 | 0.3647454 | 1.884518 | 0.3647454 | 1.033445 | 0.1823727 | 1.215818 | 0.1823727 | 3.890617 | 0.9118634 | 10.21287 | 0 | 0 | 0 | 0.7294907 | 0.1215818 | 0 | 0 | 4.924062 | 4.620108
1 | 116 | 157914 | RRCM-00765 | 20 | 3907506 | 458353 | 778 | 4.74 | g/tonne |  | 1.884518 | 16893.79 | 17130.87 | 68815.29 | 557.0269 | 1386.032 | 3362.952 | 25641.6 | 44620.51 | 4.984853 | 3117.357 | 72.94907 | 37.08244 | 583.167 | 19374.06 | 8.267561 | 39.69645 | 14.52902 | 730.7065 | 14.7114 | 2.674799 | 74.7728 | 23.3437 | 70.03111 | 609.1247 | 12.46213 | 35.56267 | 0 | 93.80035 | 0 | 0.3647454 | 1.094236 | 0 | 0 | 1.519772 | 1.823727 | 4.194572 | 694.232 | 25.41059 | 43.70865 | 4.924062 | 18.72359 | 3.525872 | 0.7902816 | 2.857172 | 0.4255362 | 2.492427 | 0.4863271 | 1.398191 | 0.1823727 | 1.033445 | 0.1823727 | 1.945309 | 0.3647454 | 6.079089 | 0.06079089 | 0.1215818 | 0 | 0.7294907 | 0 | 0 | 0 | 5.835926 | 5.288808
1 | 73 | 157656 | RRCM-00767 | 10 | 3906726 | 458756 | 780 | 6.01 | g/tonne |  | 1.724366 | 16605 | 12351.57 | 60742.39 | 694.8556 | 1540.434 | 9835.272 | 23591.88 | 53876.85 | 5.684021 | 2807.523 | 67.44187 | 38.44697 | 446.2276 | 18437.94 | 8.621829 | 39.97974 | 14.9445 | 74.78639 | 12.70922 | 2.107558 | 20.43693 | 36.21168 | 69.16623 | 447.8242 | 11.49577 | 28.8033 | 0 | 12.58148 | 0.8941156 | 0.2554616 | 4.278982 | 0 | 0 | 1.405039 | 1.468904 | 4.662174 | 525.74 | 22.48062 | 38.06378 | 4.406713 | 16.41341 | 2.682347 | 0.7663848 | 2.426885 | 0.319327 | 2.554616 | 0.4470578 | 1.213443 | 0.1915962 | 1.149577 | 0.2554616 | 1.852097 | 0.5109232 | 2.554616 | 0 | 0 | 0 | 0.957981 | 0.638654 | 0 | 0 | 4.917636 | 6.25881
1 | 73 | 157656 | RRCM-00767 | 10 | 3906726 | 458756 | 780 | 6.01 | g/tonne |  | 4.470578 | 17601.31 | 13309.55 | 66483.88 | 701.2421 | 2096.701 | 9963.003 | 25610.03 | 56642.23 | 9.068887 | 2863.725 | 71.14606 | 41.06545 | 464.5569 | 19568.36 | 8.74956 | 42.02344 | 14.56131 | 74.65866 | 13.4756 | 2.554616 | 21.33104 | 7.663848 | 73.76454 | 447.1856 | 11.43191 | 28.54784 | 0 | 12.07056 | 0.8302502 | 0.4470578 | 3.321001 | 0 | 0 | 1.788231 | 2.171424 | 4.278982 | 556.4593 | 20.24533 | 37.87218 | 4.406713 | 18.58483 | 2.746212 | 0.7025194 | 2.873943 | 0.3831924 | 1.852097 | 0.3831924 | 1.085712 | 0.1915962 | 1.341173 | 0.1915962 | 1.852097 | 0.3831924 | 2.107558 | 0 | 0 | 0 | 1.021846 | 0.638654 | 0 | 0 | 5.428559 | 6.450406
1 | 73 | 157656 | RRCM-00767 | 10 | 3906726 | 458756 | 780 | 6.01 | g/tonne |  | 1.788231 | 17141.47 | 13156.27 | 65525.9 | 702.5194 | 1662.416 | 9241.324 | 25520.62 | 56016.35 | 5.364694 | 2798.582 | 72.23177 | 40.87386 | 447.7603 | 19485.33 | 8.685695 | 40.74613 | 16.86047 | 81.17293 | 13.15627 | 2.554616 | 20.69239 | 31.23018 | 72.80656 | 442.9066 | 10.79325 | 29.88901 | 0 | 11.36804 | 0.0638654 | 0.319327 | 3.384866 | 0 | 0 | 1.085712 | 0 | 4.470578 | 556.6509 | 19.98987 | 36.85034 | 4.278982 | 15.77475 | 3.065539 | 0.7025194 | 2.426885 | 0.3831924 | 2.043693 | 0.4470578 | 1.085712 | 0.1277308 | 1.149577 | 0.1915962 | 1.596635 | 0.319327 | 2.299155 | 0 | 0 | 0 | 0.5109232 | 0.5747886 | 0 | 0 | 5.811752 | 6.322675
1 | 96 | 157923 | RRCM-00771 | 20 | 3906316 | 457146 | 777 | 5.41 | g/tonne |  | 7.34882 | 19312.97 | 7156.514 | 24477.75 | 137.5672 | 23433.81 | 19106.93 | 12891.34 | 82416.67 | 4.601597 | 1708.772 | 54.46368 | 29.18924 | 384.1304 | 18859.68 | 7.280139 | 32.34854 | 15.1784 | 228.0881 | 11.74438 | 2.197778 | 33.03535 | 34.13424 | 58.10375 | 2868.1 | 9.615278 | 43.26875 | 0 | 12.15646 | 0 | 0.06868056 | 0.2060417 | 0 | 0 | 6.387292 | 5.494445 | 6.524653 | 394.3638 | 17.85695 | 34.2716 | 3.846111 | 14.62896 | 2.4725 | 0.5494445 | 2.266458 | 0.3434028 | 1.854375 | 0.3434028 | 1.030208 | 0.1373611 | 0.9615278 | 0.1373611 | 3.846111 | 0.6868056 | 8.516389 | 0 | 0 | 0 | 0 | 0.2747222 | 0 | 0 | 4.532917 | 4.532917
1 | 96 | 157923 | RRCM-00771 | 20 | 3906316 | 457146 | 777 | 5.41 | g/tonne |  | 0 | 18935.23 | 6659.954 | 23736 | 418.1959 | 21991.51 | 23653.58 | 12980.63 | 81455.14 | 5.425764 | 1530.203 | 49.86209 | 29.39528 | 371.2184 | 18633.04 | 7.074098 | 34.06556 | 11.53833 | 198.3495 | 11.60701 | 2.335139 | 30.15077 | 4.532917 | 56.04334 | 2763.706 | 10.16472 | 41.3457 | 0 | 11.60701 | 0 | 0 | 0.4120834 | 0 | 0.06868056 | 5.906528 | 1.648333 | 7.486181 | 382.276 | 18.74979 | 36.12597 | 4.120834 | 14.4916 | 2.609861 | 0.5494445 | 2.335139 | 0.3434028 | 1.991736 | 0.4120834 | 1.098889 | 0.1373611 | 1.030208 | 0.1373611 | 4.258195 | 0.8241667 | 8.791111 | 0 | 0 | 0 | 0 | 0.4807639 | 0 | 0 | 5.082361 | 4.807639
1 | 96 | 157923 | RRCM-00771 | 20 | 3906316 | 457146 | 777 | 5.41 | g/tonne |  | 0 | 18894.02 | 7410.632 | 26730.47 | 465.7229 | 25782.68 | 21970.91 | 15741.58 | 81180.42 | 5.219722 | 1964.264 | 55.01313 | 35.57653 | 408.3059 | 18344.58 | 7.554861 | 38.32375 | 13.73611 | 217.7861 | 11.33229 | 2.266458 | 31.31833 | 38.94188 | 55.28785 | 2995.159 | 10.09604 | 45.39785 | 0 | 15.04104 | 0 | 0.06868056 | 0.4120834 | 0 | 0 | 5.837847 | 1.373611 | 6.799375 | 370.875 | 18.74979 | 36.26333 | 3.983472 | 14.97236 | 2.678542 | 0.618125 | 2.335139 | 0.3434028 | 1.991736 | 0.4120834 | 1.030208 | 0.1373611 | 1.030208 | 0.1373611 | 3.70875 | 0.618125 | 10.78285 | 0 | 0 | 0 | 0.06868056 | 0.3434028 | 0 | 0 | 5.288403 | 4.807639
1 | 86 | 157684 | RRCM-00773 | 20 | 3907531 | 456730 | 779 | 6.83 | g/tonne |  | 2.195843 | 11019.14 | 9967.796 | 35253.26 | 494.3308 | 1363.419 | 3169.999 | 17280.62 | 50244.88 | 5.922122 | 2370.845 | 71.26508 | 41.52139 | 592.1456 | 24939.45 | 11.04575 | 44.04994 | 16.70171 | 91.22729 | 16.30247 | 2.595087 | 28.08017 | 9.049534 | 79.11688 | 537.6488 | 12.44311 | 47.9093 | 0 | 1.264273 | 0 | 0.3992442 | 0 | 0 | 0 | 5.256715 | 3.260494 | 8.783371 | 556.5463 | 21.62572 | 41.8541 | 4.724389 | 17.96599 | 3.327035 | 0.7319476 | 2.86125 | 0.3992442 | 2.328924 | 0.4657848 | 1.397355 | 0.1996221 | 1.330814 | 0.1996221 | 3.792819 | 0.865029 | 7.452557 | 0 | 0 | 0 | 0.9981104 | 0 | 0 | 0 | 5.78904 | 3.659738
1 | 86 | 157684 | RRCM-00773 | 20 | 3907531 | 456730 | 779 | 6.83 | g/tonne |  | 0 | 11165.53 | 9442.124 | 33237.08 | 363.2456 | 2486.626 | 2491.283 | 16894.68 | 49992.02 | 6.454447 | 2253.068 | 69.46848 | 42.65258 | 593.0772 | 24600.09 | 10.04764 | 43.11837 | 17.30058 | 97.21595 | 15.30436 | 2.92779 | 28.14671 | 35.46619 | 77.85261 | 534.5879 | 12.90889 | 49.10703 | 0 | 1.064651 | 0 | 0.3992442 | 0 | 0 | 0 | 4.85747 | 0 | 8.051424 | 546.3656 | 21.95843 | 42.85221 | 4.79093 | 18.23215 | 3.393575 | 0.7319476 | 2.994331 | 0.3992442 | 2.462006 | 0.5323255 | 1.397355 | 0.1996221 | 1.397355 | 0.1996221 | 4.524767 | 0.7984883 | 6.454447 | 0 | 0 | 0 | 1.264273 | 0 | 0 | 0 | 6.72061 | 3.593197
1 | 86 | 157684 | RRCM-00773 | 20 | 3907531 | 456730 | 779 | 6.83 | g/tonne |  | 2.528546 | 11258.69 | 10313.81 | 36324.56 | 518.5516 | 2126.641 | 3631.126 | 17526.82 | 51030.06 | 6.853691 | 2431.397 | 74.32595 | 41.8541 | 604.3226 | 24713.21 | 9.981104 | 41.72101 | 16.70171 | 102.8054 | 15.17128 | 2.595087 | 27.01552 | 17.69982 | 77.71953 | 527.0023 | 12.57619 | 51.5025 | 0 | 0.7984883 | 0 | 0.3992442 | 0 | 0 | 0 | 4.524767 | 1.463895 | 9.981104 | 546.8979 | 21.49264 | 41.58793 | 4.657848 | 17.36712 | 3.260494 | 0.7319476 | 2.92779 | 0.3992442 | 2.395465 | 0.4657848 | 1.330814 | 0.1996221 | 1.264273 | 0.1996221 | 4.258604 | 0.7984883 | 6.520988 | 0.06654069 | 0 | 0 | 0.9981104 | 0 | 0 | 0 | 7.119854 | 3.593197
1 | 114 | 157509 | RRCM-00775 | 5 | 3907522 | 457552 | 778 | 9.29 | g/tonne |  | 0 | 12401.37 | 7061.955 | 34437.49 | 703.5522 | 16828.86 | 6172.051 | 14445.51 | 49693.6 | 6.167646 | 2191.717 | 52.9977 | 32.46825 | 517.2012 | 22318.07 | 8.458486 | 29.78092 | 14.53802 | 126.613 | 15.2429 | 2.819495 | 26.6971 | 7.224957 | 68.54898 | 2108.013 | 11.49825 | 34.23043 | 0 | 58.10803 | 0 | 0 | 0 | 0 | 0 | 3.788697 | 0 | 7.885776 | 527.7743 | 21.01405 | 41.14701 | 4.58168 | 17.35752 | 3.260041 | 0.7048738 | 2.819495 | 0.3964915 | 2.246785 | 0.4405461 | 1.189475 | 0.1762185 | 1.101365 | 0.1762185 | 2.467058 | 0.6167646 | 5.15439 | 0 | 0 | 0 | 0.08810923 | 0 | 0 | 0 | 6.343864 | 2.775441
1 | 114 | 157509 | RRCM-00775 | 5 | 3907522 | 457552 | 778 | 9.29 | g/tonne |  | 1.71813 | 12511.51 | 7070.765 | 33723.81 | 263.8431 | 15331.01 | 5599.341 | 13529.17 | 50750.91 | 6.87252 | 1990.828 | 49.34117 | 31.41094 | 482.398 | 22899.59 | 8.59065 | 28.06279 | 15.15479 | 119.1237 | 15.68344 | 2.86355 | 28.85577 | 18.10645 | 71.23631 | 1951.179 | 11.58636 | 33.92205 | 0 | 54.14312 | 0 | 0.04405461 | 0 | 0 | 0 | 2.86355 | 0 | 7.621448 | 548.0394 | 21.49865 | 42.29243 | 4.757898 | 17.75401 | 3.43626 | 0.7048738 | 2.819495 | 0.3964915 | 2.378949 | 0.4405461 | 1.233529 | 0.1762185 | 1.14542 | 0.1762185 | 2.467058 | 0.5286554 | 4.625734 | 0 | 0 | 0 | 0.04405461 | 0 | 0 | 0 | 7.401175 | 2.907604
1 | 114 | 157509 | RRCM-00775 | 5 | 3907522 | 457552 | 778 | 9.29 | g/tonne |  | 1.630021 | 12379.35 | 8061.994 | 40050.05 | 447.5949 | 15542.47 | 4735.871 | 15234.09 | 49913.88 | 9.603906 | 2266.61 | 58.10803 | 35.24369 | 552.8854 | 22507.5 | 8.634704 | 27.97468 | 17.31346 | 136.8777 | 15.15479 | 2.731386 | 28.1509 | 6.387919 | 69.82656 | 2011.093 | 14.67019 | 35.37585 | 0 | 55.15638 | 0 | 0.04405461 | 0.6167646 | 0 | 0 | 2.819495 | 0 | 7.092793 | 535.2636 | 26.91737 | 52.0285 | 5.903318 | 22.29163 | 4.097079 | 0.9251469 | 3.524369 | 0.4846007 | 2.907604 | 0.57271 | 1.585966 | 0.2202731 | 1.365693 | 0.2202731 | 2.202731 | 0.5286554 | 4.625734 | 0 | 0 | 0.04405461 | 0.1321638 | 0.1762185 | 0 | 0 | 9.471742 | 3.43626
1 | 97 | 157904 | RRCM-00777 | 15 | 3906306 | 457538 | 778 | 4.07 | g/tonne |  | 5.924638 | 21805.56 | 13648.34 | 44059.07 | 867.0202 | 24045.36 | 29796.59 | 19883.66 | 73335.45 | 5.491128 | 2431.269 | 67.55532 | 40.46094 | 480.4014 | 20085.97 | 8.16444 | 42.05048 | 15.38961 | 117.5535 | 13.0053 | 2.312054 | 40.6777 | 19.36345 | 63.87048 | 2469.562 | 10.11524 | 34.68081 | 0 | 7.586426 | 0 | 0.07225168 | 0 | 0 | 0 | 2.673312 | 1.156027 | 5.274373 | 419.132 | 18.92994 | 36.34259 | 4.046094 | 15.31736 | 2.817815 | 0.5780134 | 2.384305 | 0.2890067 | 1.950795 | 0.3612584 | 1.083775 | 0.1445034 | 0.9392718 | 0.1445034 | 2.456557 | 0.5057618 | 5.274373 | 0.07225168 | 0 | 0 | 0 | 0.1445034 | 0 | 0 | 5.202121 | 4.262849
1 | 97 | 157904 | RRCM-00777 | 15 | 3906306 | 457538 | 778 | 4.07 | g/tonne |  | 0 | 29904.97 | 13431.59 | 43199.28 | 1234.059 | 30251.78 | 31617.33 | 20584.5 | 77381.55 | 6.069141 | 2456.557 | 68.06108 | 42.9175 | 496.7303 | 17441.56 | 8.453446 | 38.51015 | 18.78544 | 90.38685 | 10.33199 | 1.878544 | 29.55094 | 40.89445 | 48.69763 | 2428.379 | 10.25974 | 35.04206 | 0 | 6.430399 | 0 | 0 | 0 | 0 | 0 | 2.745564 | 0 | 6.069141 | 269.2098 | 18.85769 | 36.34259 | 4.046094 | 15.1006 | 2.745564 | 0.5780134 | 2.528809 | 0.2890067 | 1.950795 | 0.3612584 | 1.011524 | 0.1445034 | 1.011524 | 0.1445034 | 2.890067 | 0.5057618 | 5.418876 | 0 | 0 | 0 | 0 | 0.216755 | 0 | 0 | 5.563379 | 4.335101
1 | 97 | 157904 | RRCM-00777 | 15 | 3906306 | 457538 | 778 | 4.07 | g/tonne |  | 0 | 29182.45 | 14826.04 | 46414.48 | 991.293 | 27267.78 | 34305.1 | 22390.8 | 77598.3 | 6.069141 | 2551.207 | 74.41923 | 41.18346 | 488.7104 | 18243.55 | 7.875433 | 60.4024 | 17.77391 | 83.59519 | 10.69325 | 2.16755 | 33.38028 | 37.13736 | 51.29869 | 2412.484 | 10.47649 | 33.09127 | 0 | 9.03146 | 0 | 0 | 0 | 0 | 0 | 2.384305 | 2.890067 | 5.924638 | 307.2141 | 19.65246 | 37.85988 | 4.335101 | 15.46186 | 3.034571 | 0.6502651 | 2.60106 | 0.3612584 | 1.950795 | 0.3612584 | 1.083775 | 0.1445034 | 1.083775 | 0.1445034 | 2.239802 | 1.228279 | 5.563379 | 0 | 0 | 0.07225168 | 0 | 0.1445034 | 0 | 0 | 5.707883 | 4.407352
1 | 84 | 157810 | RRCM-00779 | 15 | 3903096 | 456120 | 779 | 5.13 | g/tonne |  | 2.756325 | 25725.7 | 8887.617 | 51267.645 | 1087.8296 | 2496.618 | 15490.5465 | 21523.84 | 35679.1 | 4.04261 | 2179.947 | 57.147805 | 29.76831 | 364.6924 | 14473.77 | 6.798935 | 43.36618 | 10.16778 | 55.37151 | 10.9028 | 2.021305 | 16.23169 | 30.19707 | 49.61385 | 511.2677 | 10.9028 | 23.9494 | 0 | 1.653795 | 0 | 0.3062583 | 0 | 0 | 0 | 0.918775 | 2.082557 | 2.57257 | 573.3769 | 21.56059 | 40.3036 | 4.593875 | 17.15047 | 3.062583 | 0.73502 | 2.511318 | 0.36751 | 2.021305 | 0.4287617 | 1.10253 | 0.183755 | 1.041278 | 0.1225033 | 1.715047 | 0.4287617 | 2.94008 | 0 | 0 | 0 | 0.551265 | 0 | 0 | 0 | 3.981358 | 2.756325
1 | 84 | 157810 | RRCM-00779 | 15 | 3903096 | 456120 | 779 | 5.13 | g/tonne |  | 6.737683 | 26871.11 | 9371.505 | 54709.99 | 711.13185 | 2318.9881 | 15545.673 | 23281.7585 | 36787.751 | 4.471372 | 2252.224 | 59.47537 | 29.89081 | 381.7204 | 14865.7795 | 6.308922 | 48.08256 | 15.12916 | 66.1518 | 11.39281 | 1.83755 | 16.23169 | 28.60453 | 50.165115 | 547.4674 | 11.209055 | 28.482025 | 0 | 1.531292 | 0 | 0.3062583 | 0 | 0 | 0 | 0.6737683 | 2.633822 | 2.878828 | 579.257 | 22.0506 | 41.22237 | 4.716378 | 17.51798 | 3.246338 | 0.7962717 | 2.633822 | 0.36751 | 2.143808 | 0.36751 | 1.10253 | 0.183755 | 0.9800267 | 0.183755 | 1.531292 | 0.3062583 | 3.185087 | 0 | 0.06125167 | 0 | 0.6125167 | 0 | 0 | 0 | 4.716378 | 2.878828
1 | 84 | 157810 | RRCM-00779 | 15 | 3903096 | 456120 | 779 | 5.13 | g/tonne |  | 0 | 27336.62 | 9904.3945 | 57717.4455 | 705.0067 | 2004.76705 | 16109.19 | 23569.64 | 36953.1305 | 5.573902 | 2352.677 | 61.190415 | 32.58589 | 390.9081 | 14669.77 | 6.553928 | 42.01864 | 12.679095 | 70.68442 | 11.27031 | 2.143808 | 15.12916 | 35.097205 | 48.63382 | 525.0493 | 12.37284 | 29.89081 | 0 | 2.266312 | 0 | 0.36751 | 0 | 0 | 0 | 0.6737683 | 2.20506 | 2.695073 | 541.4647 | 22.969375 | 43.05992 | 5.022637 | 18.06924 | 3.246338 | 0.7962717 | 2.633822 | 0.36751 | 2.266312 | 0.4287617 | 1.163782 | 0.183755 | 1.041278 | 0.1225033 | 1.776298 | 0.2450067 | 2.266312 | 0 | 0 | 0 | 0.551265 | 0 | 0 | 0 | 4.900133 | 2.817577
Zone | DH # | STID | LAB ID | Depth (ft) | Northing | Easting | Elevation (m) | Sample Weight (kg) | units | Element | Be | Na | Mg | Al | P | S | Cl | K | Ca | Sc | Ti | V | Cr | Mn | Fe | Co | Ni | Cu | Zn | Ga | Ge | As | Se | Rb | Sr | Y | Zr | Nb | Mo | Ru | Rh | Pd | Ag | In | Sb | Te | Cs | Ba | La | Ce | Pr | Nd | Sm | Eu | Gd | Tb | Dy | Ho | Er | Tm | Yb | Lu | Hf | Ta | W | Re | Os | Ir | Pt | Au | Tl | Bi | Th | U
[10 empty] | A/W | 9 | 23 | 24 | 27 | 31 | 34 | 35 | 39 | 44 | 45 | 47 | 51 | 53 | 55 | 57 | 59 | 60 | 63 | 66 | 71 | 72 | 75 | 82 | 85 | 88 | 89 | 90 | 93 | 95 | 101 | 103 | 105 | 107 | 115 | 121 | 125 | 133 | 137 | 139 | 140 | 141 | 146 | 147 | 153 | 157 | 159 | 163 | 165 | 166 | 169 | 172 | 175 | 178 | 181 | 182 | 185 | 189 | 193 | 195 | 197 | 205 | 209 | 232 | 238

## Nexus LMB Fusion Worksheet
Lithium Metaborate Lab – Fusion Worksheet
COUNT | SAMPLE | Type | Matrix | BOTTLE | BOTTLE + ACID | Acid Weight | Calc Acid Vol | Flux Weight | Sample Weight | Bottle + acid + button weight | Weight Sans Bottle | Sample + Flux Calc | Dil Factor | Remarks | Efficiency | Date
Example Calc | pseudo | solid | dilute HNO3 | 12 | 78 | 66 | 64.30873 | 1.004 | 0.1234 | 79.12 | 67.12 | 1.12 | 543.9222 |  | 100.6607 | 2023-06-26
1 | RRCM-00407 | solid | dilute HNO3 | 11.7369 | 73.5488 | 61.8119 | 60.22795 | 1.0684 | 0.1198 | 74.701 | 62.9641 | 1.1522 | 525.5768 |  | 103.1245 | 2023-07-26
2 | RRCM-00409 | solid | dilute HNO3 | 11.9911 | 75.9249 | 63.9338 | 62.29548 | 0.9813 | 0.1517 | 77.0173 | 65.0262 | 1.0924 | 428.65 |  | 103.7166 | 2023-07-26
3 | RRCM-00411 | solid | dilute HNO3 | 12.0304 | 75.1875 | 63.1571 | 61.53868 | 0.956 | 0.1011 | 76.4429 | 64.4125 | 1.2554 | 637.1167 |  | 84.20424 | 2023-07-26
4 | RRCM-00413 | solid | dilute HNO3 | 12.0197 | 76.4863 | 64.4666 | 62.81462 | 1.1673 | 0.0997 | 77.5093 | 65.4896 | 1.023 | 656.8666 |  | 123.8514 | 2023-07-26
5 | RRCM-00414 | solid | dilute HNO3 | [9 empty] | 590 |  |  | 2023-07-26
6 | RRCM-00415 | solid | dilute HNO3 | 11.8792 | 74.937 | 63.0578 | 61.44193 | 1.091 | 0.1552 | 76.1297 | 64.2505 | 1.1927 | 413.9852 |  | 104.4856 | 2023-07-26
7 | RRCM-00417 | solid | dilute HNO3 | 11.8523 | 75.3295 | 63.4772 | 61.85058 | 1.1907 | 0.1379 | 76.6055 | 64.7532 | 1.276 | 469.5664 |  | 104.1223 | 2023-07-26
8 | RRCM-00419 | solid | dilute HNO3 | 11.8927 | 75.1439 | 63.2512 | 61.63037 | 0.9983 | 0.1223 | 76.2162 | 64.3235 | 1.0723 | 525.9485 |  | 104.5043 | 2023-07-26
9 | RRCM-00421 | solid | dilute HNO3 | 11.9262 | 75.5276 | 63.6014 | 61.9716 | 1.0459 | 0.1373 | 76.6741 | 64.7479 | 1.1465 | 471.5798 |  | 103.201 | 2023-07-26
10 | RRCM-00423 | solid | dilute HNO3 | 11.9029 | 74.7616 | 62.8587 | 61.24793 | 1.4067 | 0.123 | 76.2468 | 64.3439 | 1.4852 | 523.1211 |  | 102.9962 | 2023-07-26
11 | RRCM-00425 | solid | dilute HNO3 | 11.7224 | 75.6278 | 63.9054 | 62.26781 | 1.4092 | 0.0952 | 77.109 | 65.3866 | 1.4812 | 686.834 |  | 101.5663 | 2023-07-26
12 | RRCM-00427 | solid | dilute HNO3 | 11.6956 | 76.836 | 65.1404 | 63.47116 | 1.1153 | 0.1192 | 78.0395 | 66.3439 | 1.2035 | 556.5763 |  | 102.5758 | 2023-07-26
13 | RRCM-00429 | solid | dilute HNO3 | 11.891 | 76.3867 | 64.4957 | 62.84298 | 1.0067 | 0.0925 | 77.4581 | 65.5671 | 1.0714 | 708.8335 |  | 102.5947 | 2023-07-26
14 | RRCM-00431 | solid | dilute HNO3 | 11.8734 | 75.6153 | 63.7419 | 62.1085 | 0.9743 | 0.1035 | 76.6716 | 64.7982 | 1.0563 | 626.0696 |  | 102.0354 | 2023-07-26
15 | RRCM-00433 | solid | dilute HNO3 | 11.9184 | 75.6515 | 63.7331 | 62.09992 | 1.0762 | 0.1025 | 76.8046 | 64.8862 | 1.1531 | 633.0361 |  | 102.2201 | 2023-07-26
16 | RRCM-00435 | solid | dilute HNO3 | 12.0951 | 75.281 | 63.1859 | 61.56674 | 1.1318 | 0.1137 | 76.4974 | 64.4023 | 1.2164 | 566.423 |  | 102.3923 | 2023-07-26
17 | RRCM-00437 | solid | dilute HNO3 | 12.1178 | 74.4499 | 62.3321 | 60.73482 | 1.3513 | 0.0942 | 75.8627 | 63.7449 | 1.4128 | 676.6975 |  | 102.3146 | 2023-07-26
18 | RRCM-00438 | solid | dilute HNO3 | 11.7437 | 74.0406 | 62.2969 | 60.70052 | 1.3589 | 0.1582 | 75.541 | 63.7973 | 1.5004 | 403.2699 |  | 101.113 | 2023-07-26
19 | RRCM-00439 | solid | dilute HNO3 | 11.8405 | 74.4653 | 62.6248 | 61.02002 | 1.2085 | 0.1089 | 75.7499 | 63.9094 | 1.2846 | 586.8632 |  | 102.5533 | 2023-07-26
20 | RRCM-00441 | solid | dilute HNO3 | 11.8955 | 75.509 | 63.6135 | 61.98339 | 1.1168 | 0.1018 | 76.7056 | 64.8101 | 1.1966 | 636.6415 |  | 101.8385 | 2023-07-26
21 | RRCM-00443 | solid | dilute HNO3 | 11.9366 | 74.93 | 62.9934 | 61.37918 | 1.2102 | 0.1259 | 76.2123 | 64.2757 | 1.2823 | 510.5298 |  | 104.1956 | 2023-07-26
22 | RRCM-00445 | solid | dilute HNO3 | 11.7502 | 74.982 | 63.2318 | 61.61147 | 1.0241 | 0.0949 | 76.0792 | 64.329 | 1.0972 | 677.8609 |  | 101.9869 | 2023-07-26
23 | RRCM-00447 | solid | dilute HNO3 | 11.7565 | 74.9762 | 63.2197 | 61.59968 | 1.0842 | 0.1583 | 76.1885 | 64.432 | 1.2123 | 407.0246 |  | 102.4911 | 2023-07-26
24 | RRCM-00449 | solid | dilute HNO3 | 12.0914 | 73.2235 | 61.1321 | 59.56557 | 1.134 | 0.0917 | 74.4282 | 62.3368 | 1.2047 | 679.7906 |  | 101.7432 | 2023-07-26
25 | RRCM-00451 | solid | dilute HNO3 | 11.7427 | 75.8523 | 64.1096 | 62.46677 | 1.2053 | 0.1342 | 77.1484 | 65.4057 | 1.2961 | 487.3748 |  | 103.3485 | 2023-07-26
26 | RRCM-00453 | solid | dilute HNO3 | 11.86 | 74.519 | 62.659 | 61.05335 | 1.3579 | 0.1633 | 76.0007 | 64.1407 | 1.4817 | 392.7783 |  | 102.6659 | 2023-07-26
27 | RRCM-00455 | solid | dilute HNO3 | 11.7576 | 76.9437 | 65.1861 | 63.51569 | 1.1223 | 0.0994 | 78.1315 | 66.3739 | 1.1878 | 667.7455 |  | 102.854 | 2023-07-26
28 | RRCM-00457 | solid | dilute HNO3 | 11.8913 | 74.1924 | 62.3011 | 60.70462 | 0.9374 | 0.1287 | 75.2316 | 63.3403 | 1.0392 | 492.1546 |  | 102.5885 | 2023-07-26
29 | RRCM-00459 | solid | dilute HNO3 | 12.0213 | 75.2101 | 63.1888 | 61.56957 | 1.0469 | 0.1253 | 76.351 | 64.3297 | 1.1409 | 513.4054 |  | 102.7434 | 2023-07-26
30 | RRCM-00461 | solid | dilute HNO3 | 11.8815 | 75.6266 | 63.7451 | 62.11161 | 0.9639 | 0.1025 | 76.6443 | 64.7628 | 1.0177 | 631.8322 |  | 104.7853 | 2023-07-26
31 | RRCM-00463 | solid | dilute HNO3 | 12.0416 | 73.4608 | 61.4192 | 59.84532 | 1.3132 | 0.0983 | 74.849 | 62.8074 | 1.3882 | 638.9359 |  | 101.6784 | 2023-07-26
32 | RRCM-00465 | solid | dilute HNO3 | 11.7611 | 75.3892 | 63.6281 | 61.99761 | 1.0413 | 0.1654 | 76.5458 | 64.7847 | 1.1566 | 391.685 |  | 104.3317 | 2023-07-26
33 | RRCM-00467 | solid | dilute HNO3 | 11.9385 | 75.0301 | 63.0916 | 61.47486 | 1.0372 | 0.0957 | 76.1033 | 64.1648 | 1.0732 | 670.4786 |  | 105.5628 | 2023-07-26
34 | RRCM-00469 | solid | dilute HNO3 | 12.14 | 76.5156 | 64.3756 | 62.72596 | 1.0217 | 0.1427 | 77.5984 | 65.4584 | 1.0828 | 458.7134 |  | 107.536 | 2023-07-26
35 | RRCM-00471 | solid | dilute HNO3 | 11.7499 | 76.0367 | 64.2868 | 62.63943 | 1.1852 | 0.1254 | 77.3146 | 65.5647 | 1.2779 | 522.8445 |  | 102.5589 | 2023-07-26
36 | RRCM-00472 | solid | dilute HNO3 | 11.8793 | 75.4146 | 63.5353 | 61.90719 | 1.1595 | 0.0999 | 76.6719 | 64.7926 | 1.2573 | 648.5746 |  | 100.167 | 2023-07-26
37 | RRCM-00473 | solid | dilute HNO3 | 11.7222 | 77.1789 | 65.4567 | 63.77935 | 1.0233 | 0.1175 | 78.2677 | 66.5455 | 1.0888 | 566.3447 |  | 104.7759 | 2023-07-26
38 | RRCM-00475 | solid | dilute HNO3 | 11.8761 | 76.3783 | 64.5022 | 62.84931 | 1.1643 | 0.1109 | 77.6108 | 65.7347 | 1.2325 | 592.7385 |  | 103.4645 | 2023-07-26
39 | RRCM-00477 | solid | dilute HNO3 | 11.8935 | 75.886 | 63.9925 | 62.35267 | 1.0771 | 0.1092 | 76.9749 | 65.0814 | 1.0889 | 595.9835 |  | 108.9448 | 2023-07-26
40 | RRCM-00479 | solid | dilute HNO3 | 11.7399 | 76.695 | 64.9551 | 63.29061 | 1.0465 | 0.1 | 77.7933 | 66.0534 | 1.0983 | 660.534 |  | 104.3886 | 2023-07-26
41 | RRCM-00481 | solid | dilute HNO3 | 11.944 | 75.2723 | 63.3283 | 61.70549 | 1.061 | 0.1052 | 76.3998 | 64.4558 | 1.1275 | 612.6977 |  | 103.4324 | 2023-07-26
42 | RRCM-00483 | solid | dilute HNO3 | 11.8799 | 75.1884 | 63.3085 | 61.6862 | 1.1161 | 0.0956 | 76.3505 | 64.4706 | 1.1621 | 674.3787 |  | 104.2681 | 2023-07-26
43 | RRCM-00485 | solid | dilute HNO3 | 11.9693 | 76.0872 | 64.1179 | 62.47486 | 1.1427 | 0.0913 | 77.2893 | 65.32 | 1.2021 | 715.4436 |  | 102.6537 | 2023-07-26
44 | RRCM-00486 | solid | dilute HNO3 | 11.8739 | 73.1042 | 61.2303 | 59.66126 | 1.0374 | 0.1571 | 74.2879 | 62.414 | 1.1837 | 397.2884 |  | 100.9124 | 2023-07-26
45 | RRCM-00487 | solid | dilute HNO3 | 11.7061 | 77.1471 | 65.441 | 63.76406 | 1.3684 | 0.1378 | 78.5888 | 66.8827 | 1.4417 | 485.3607 |  | 104.4739 | 2023-07-26
46 | RRCM-00489 | solid | dilute HNO3 | 11.7542 | 76.7589 | 65.0047 | 63.33894 | 1.0773 | 0.0916 | 77.8811 | 66.1269 | 1.1222 | 721.9094 |  | 104.1615 | 2023-07-26
47 | RRCM-00491 | solid | dilute HNO3 | 11.9846 | 74.1784 | 62.1938 | 60.60007 | 1.1597 | 0.0988 | 75.3914 | 63.4068 | 1.213 | 641.7692 |  | 103.751 | 2023-07-26
48 | RRCM-00493 | solid | dilute HNO3 | 12.0925 | 74.124 | 62.0315 | 60.44192 | 1.3674 | 0.1102 | 75.5583 | 63.4658 | 1.4343 | 575.9147 |  | 103.0189 | 2023-07-26
49 | RRCM-00495 | solid | dilute HNO3 | 11.712 | 73.781 | 62.069 | 60.47846 | 1.3111 | 0.1361 | 75.1756 | 63.4636 | 1.3946 | 466.3012 |  | 103.7717 | 2023-07-26
50 | RRCM-00497 | solid | dilute HNO3 | 12.0316 | 75.7749 | 63.7433 | 62.10986 | 1.1339 | 0.0961 | 76.9731 | 64.9415 | 1.1982 | 675.77 |  | 102.654 | 2023-07-26
51 | RRCM-00499 | solid | dilute HNO3 | 12.1178 | 74.4927 | 62.3749 | 60.77653 | 1.3046 | 0.092 | 75.8584 | 63.7406 | 1.3657 | 692.8326 |  | 102.2626 | 2023-07-26
52 | RRCM-00501 | solid | dilute HNO3 | 12.0238 | 75.5801 | 63.5563 | 61.92765 | 1.5122 | 0.1099 | 77.1686 | 65.1448 | 1.5885 | 592.7643 |  | 102.1152 | 2023-07-26
53 | RRCM-00503 | solid | dilute HNO3 | 11.8803 | 74.2588 | 62.3785 | 60.78003 | 1.1213 | 0.1147 | 75.4715 | 63.5912 | 1.2127 | 554.4133 |  | 101.9213 | 2023-07-26
54 | RRCM-00504 | solid | dilute HNO3 | 12.0361 | 78.1137 | 66.0776 | 64.38434 | 1.1596 | 0.1193 | 79.3774 | 67.3413 | 1.2637 | 564.4702 |  | 101.2028 | 2023-07-26
55 | RRCM-00505 | solid | dilute HNO3 | 11.8718 | 74.9108 | 63.039 | 61.42361 | 1.3268 | 0.1515 | 76.0709 | 64.1991 | 1.1601 | 423.7564 |  | 127.4287 | 2023-07-26
56 | RRCM-00507 | solid | dilute HNO3 | 11.7552 | 75.3776 | 63.6224 | 61.99206 | 1.0787 | 0.1295 | 76.5344 | 64.7792 | 1.1568 | 500.2255 |  | 104.4433 | 2023-07-26
57 | RRCM-00509 | solid | dilute HNO3 | 11.7425 | 77.8768 | 66.1343 | 64.43959 | 0.9982 | 0.1131 | 78.9639 | 67.2214 | 1.0871 | 594.3537 |  | 102.2261 | 2023-07-26
58 | RRCM-00511 | solid | dilute HNO3 | 11.7164 | 77.0055 | 65.2891 | 63.61605 | 1.014 | 0.119 | 78.1048 | 66.3884 | 1.0993 | 557.8857 |  | 103.0656 | 2023-07-26
59 | RRCM-00513 | solid | dilute HNO3 | 11.7493 | 74.3912 | 62.6419 | 61.03668 | 1.2816 | 0.137 | 75.7736 | 64.0243 | 1.3824 | 467.3307 |  | 102.6186 | 2023-07-26
60 | RRCM-00515 | solid | dilute HNO3 | 12.0257 | 76.1118 | 64.0861 | 62.44388 | 1.1907 | 0.1071 | 77.3678 | 65.3421 | 1.256 | 610.1036 |  | 103.328 | 2023-07-26
61 | RRCM-00517 | solid | dilute HNO3 | 12.2321 | 76.1355 | 63.9034 | 62.26586 | 1.5447 | 0.1167 | 77.7408 | 65.5087 | 1.6053 | 561.3428 |  | 103.4947 | 2023-07-26
62 | RRCM-00519 | solid | dilute HNO3 | 12.6246 | 76.8036 | 64.179 | 62.53439 | 1.4435 | 0.0992 | 78.3132 | 65.6886 | 1.5096 | 662.1835 |  | 102.1926 | 2023-07-26
63 | RRCM-00521 | solid | dilute HNO3 | 12.4132 | 76.1984 | 63.7852 | 62.15069 | 1.2193 | 0.1215 | 77.5114 | 65.0982 | 1.313 | 535.7877 |  | 102.1173 | 2023-07-26
64 | RRCM-00522 | solid | dilute HNO3 | 12.4651 | 78.0377 | 65.5726 | 63.89228 | 1.5267 | 0.127 | 79.679 | 67.2139 | 1.6413 | 529.2433 |  | 100.7555 | 2023-07-26
65 | RRCM-00523 | solid | dilute HNO3 | 12.7658 | 77.2563 | 64.4905 | 62.83791 | 1.0129 | 0.107 | 78.3456 | 65.5798 | 1.0893 | 612.8953 |  | 102.8091 | 2023-07-26
66 | RRCM-00525 | solid | dilute HNO3 | 12.1454 | 78.7828 | 66.6374 | 64.9298 | 0.9258 | 0.1184 | 79.805 | 67.6596 | 1.0222 | 571.4493 |  | 102.1522 | 2023-07-26
67 | RRCM-00527 | solid | dilute HNO3 | 12.2561 | 79.0833 | 66.8272 | 65.11473 | 0.931 | 0.0895 | 80.0872 | 67.8311 | 1.0039 | 757.8894 |  | 101.6536 | 2023-07-26
68 | RRCM-00529 | solid | dilute HNO3 | 12.7974 | 76.6533 | 63.8559 | 62.21957 | 0.9656 | 0.107 | 77.696 | 64.8986 | 1.0427 | 606.529 |  | 102.8676 | 2023-07-26
69 | RRCM-00531 | solid | dilute HNO3 | 12.1958 | 80.1368 | 67.941 | 66.19999 | 0.9899 | 0.1222 | 81.2212 | 69.0254 | 1.0844 | 564.856 |  | 102.5544 | 2023-07-26
70 | RRCM-00533 | solid | dilute HNO3 | 12.6984 | 75.7153 | 63.0169 | 61.40207 | 0.9165 | 0.1492 | 76.7544 | 64.056 | 1.0391 | 429.3298 |  | 102.5599 | 2023-07-26
71 | RRCM-00535 | solid | dilute HNO3 | 13.014 | 78.2186 | 65.2046 | 63.53371 | 1.0717 | 0.166 | 79.4211 | 66.4071 | 1.2025 | 400.0428 |  | 102.9272 | 2023-07-26
72 | RRCM-00537 | solid | dilute HNO3 | 12.4337 | 76.0456 | 63.6119 | 61.98183 | 0.9919 | 0.1226 | 77.122 | 64.6883 | 1.0764 | 527.637 |  | 103.5396 | 2023-07-26
73 | RRCM-00538 | solid | dilute HNO3 | 12.3918 | 77.478 | 65.0862 | 63.41835 | 1.0296 | 0.1185 | 78.6131 | 66.2213 | 1.1351 | 558.8295 |  | 101.1453 | 2023-07-27
74 | RRCM-00539 | solid | dilute HNO3 | 12.3709 | 75.2558 | 62.8849 | 61.27346 | 1.0023 | 0.0973 | 76.3409 | 63.97 | 1.0851 | 657.4512 |  | 101.3363 | 2023-07-27
75 | RRCM-00541 | solid | dilute HNO3 | 12.524 | 78.5904 | 66.0664 | 64.37343 | 0.9175 | 0.1 | 79.5838 | 67.0598 | 0.9934 | 670.598 |  | 102.426 | 2023-07-27
76 | RRCM-00543 | solid | dilute HNO3 | 12.5515 | 78.9145 | 66.363 | 64.66243 | 0.9661 | 0.1062 | 79.9607 | 67.4092 | 1.0462 | 634.7382 |  | 102.4947 | 2023-07-27
77 | RRCM-00545 | solid | dilute HNO3 | 12.2786 | 78.1205 | 65.8419 | 64.15468 | 1.0818 | 0.0901 | 79.2777 | 66.9991 | 1.1572 | 743.6082 |  | 101.2703 | 2023-07-27
78 | RRCM-00547 | solid | dilute HNO3 | 12.4645 | 77.2516 | 64.7871 | 63.12691 | 0.9232 | 0.0995 | 78.259 | 65.7945 | 1.0074 | 661.2513 |  | 101.5188 | 2023-07-27
79 | RRCM-00549 | solid | dilute HNO3 | 12.5888 | 75.0054 | 62.4166 | 60.81716 | 1.0519 | 0.1176 | 76.1425 | 63.5537 | 1.1371 | 540.4226 |  | 102.8494 | 2023-07-27
80 | RRCM-00551 | solid | dilute HNO3 | 12.3947 | 80.4479 | 68.0532 | 66.30932 | 1.081 | 0.1107 | 81.6185 | 69.2238 | 1.1706 | 625.3279 |  | 101.8025 | 2023-07-27
81 | RRCM-00553 | solid | dilute HNO3 | 12.4285 | 76.3649 | 63.9364 | 62.29801 | 1.0216 | 0.0946 | 77.4458 | 65.0173 | 1.0809 | 687.2865 |  | 103.2658 | 2023-07-27
82 | RRCM-00555 | solid | dilute HNO3 | 12.5822 | 76.1801 | 63.5979 | 61.96819 | 0.9767 | 0.1016 | 77.2468 | 64.6646 | 1.0667 | 636.4626 |  | 101.0875 | 2023-07-27
83 | RRCM-00557 | solid | dilute HNO3 | 12.7583 | 78.1125 | 65.3542 | 63.67948 | 0.9707 | 0.1155 | 79.1669 | 66.4086 | 1.0544 | 574.9662 |  | 103.0159 | 2023-07-27
84 | RRCM-00559 | solid | dilute HNO3 | 12.3869 | 76.3918 | 64.0049 | 62.36476 | 0.9277 | 0.1107 | 77.4032 | 65.0163 | 1.0114 | 587.3198 |  | 102.6696 | 2023-07-27
85 | RRCM-00561 | solid | dilute HNO3 | 12.5254 | 78.7178 | 66.1924 | 64.4962 | 1.0514 | 0.1015 | 79.8493 | 67.3239 | 1.1315 | 663.2897 |  | 101.8913 | 2023-07-27
86 | RRCM-00563 | solid | dilute HNO3 | 12.762 | 77.8416 | 65.0796 | 63.41192 | 1.1288 | 0.1054 | 79.056 | 66.294 | 1.2144 | 628.9753 |  | 101.6304 | 2023-07-27
87 | RRCM-00565 | solid | dilute HNO3 | 12.4441 | 80.4345 | 67.9904 | 66.24813 | 0.9663 | 0.116 | 81.4898 | 69.0457 | 1.0553 | 595.2216 |  | 102.5585 | 2023-07-27
88 | RRCM-00567 | solid | dilute HNO3 | 12.628 | 77.9974 | 65.3694 | 63.69429 | 1.2971 | 0.1711 | 79.4321 | 66.8041 | 1.4347 | 390.4389 |  | 102.335 | 2023-07-27
89 | RRCM-00569 | solid | dilute HNO3 | 12.4494 | 76.084 | 63.6346 | 62.00395 | 1.2292 | 0.1325 | 77.4218 | 64.9724 | 1.3378 | 490.3577 |  | 101.7865 | 2023-07-27
90 | RRCM-00571 | solid | dilute HNO3 | 12.7883 | 78.5459 | 65.7576 | 64.07254 | 0.9169 | 0.1326 | 79.5767 | 66.7884 | 1.0308 | 503.6833 |  | 101.8141 | 2023-07-27
91 | RRCM-00572 | solid | dilute HNO3 | 12.1739 | 76.2314 | 64.0575 | 62.41601 | 1.0799 | 0.1304 | 77.4266 | 65.2527 | 1.1952 | 500.4041 |  | 101.2634 | 2023-07-27
92 | RRCM-00573 | solid | dilute HNO3 | 12.3894 | 79.2081 | 66.8187 | 65.10645 | 0.9696 | 0.1027 | 80.2543 | 67.8649 | 1.0462 | 660.8072 |  | 102.4947 | 2023-07-27
93 | RRCM-00575 | solid | dilute HNO3 | 12.4044 | 76.8851 | 64.4807 | 62.82836 | 1.1525 | 0.102 | 78.1159 | 65.7115 | 1.2308 | 644.2304 |  | 101.9256 | 2023-07-27
94 | RRCM-00577 | solid | dilute HNO3 | 12.5013 | 76.0787 | 63.5774 | 61.94821 | 0.9159 | 0.1168 | 77.0822 | 64.5809 | 1.0035 | 552.9187 |  | 102.9098 | 2023-07-27
95 | RRCM-00579 | solid | dilute HNO3 | 12.2587 | 78.1504 | 65.8917 | 64.20321 | 0.9667 | 0.0985 | 79.1934 | 66.9347 | 1.043 | 679.5401 | check | 102.1285 | 2023-07-27
96 | RRCM-00581 | solid | dilute HNO3 | 12.4179 | 77.0705 | 64.6526 | 62.99586 | 0.9301 | 0.105 | 78.0735 | 65.6556 | 1.003 | 625.2914 |  | 103.2004 | 2023-07-27
97 | RRCM-00583 | solid | dilute HNO3 | 12.3902 | 77.2971 | 64.9069 | 63.24364 | 0.9538 | 0.1354 | 78.346 | 65.9558 | 1.0489 | 487.1182 |  | 103.8421 | 2023-07-27
98 | RRCM-00585 | solid | dilute HNO3 | 12.3979 | 79.0588 | 66.6609 | 64.9527 | 0.9631 | 0.15 | 80.1459 | 67.748 | 1.0871 | 451.6533 |  | 102.3917 | 2023-07-27
99 | RRCM-00587 | solid | dilute HNO3 | 12.6714 | 77.3726 | 64.7012 | 63.04321 | 0.9257 | 0.1285 | 78.395 | 65.7236 | 1.0224 | 511.4677 |  | 103.1103 | 2023-07-27
100 | RRCM-00589 | solid | dilute HNO3 | 12.3995 | 77.93 | 65.5305 | 63.85126 | 0.9936 | 0.0903 | 78.9844 | 66.5849 | 1.0544 | 737.3743 |  | 102.7978 | 2023-07-27
101 | RRCM-00591 | solid | dilute HNO3 | 12.6153 | 76.2396 | 63.6243 | 61.99391 | 1.1148 | 0.096 | 77.4141 | 64.7988 | 1.1745 | 674.9875 |  | 103.0907 | 2023-07-27
102 | RRCM-00593 | solid | dilute HNO3 | 12.1848 | 79.4348 | 67.25 | 65.5267 | 1.0936 | 0.2085 | 80.6709 | 68.4861 | 1.2361 | 328.4705 |  | 105.3394 | 2023-07-27
103 | RRCM-00595 | solid | dilute HNO3 | 12.5943 | 78.5693 | 65.975 | 64.28437 | 1.0313 | 0.1344 | 79.7009 | 67.1066 | 1.1316 | 499.3051 |  | 103.0134 | 2023-07-27
104 | RRCM-00597 | solid | dilute HNO3 | 12.5742 | 78.0913 | 65.5171 | 63.83821 | 0.9611 | 0.0926 | 79.1147 | 66.5405 | 1.0234 | 718.5799 |  | 102.9607 | 2023-07-27
105 | RRCM-00599 | solid | dilute HNO3 | 12.4931 | 77.0673 | 64.5742 | 62.91947 | 1.039 | 0.0938 | 78.1732 | 65.6801 | 1.1059 | 700.2143 |  | 102.4324 | 2023-07-27
106 | RRCM-00600 | solid | dilute HNO3 | 12.4207 | 77.4079 | 64.9872 | 63.32188 | 0.9742 | 0.1077 | 78.4806 | 66.0599 | 1.0727 | 613.3695 |  | 100.8576 | 2023-07-27
107 | RRCM-00601 | solid | dilute HNO3 | 12.4002 | 79.4987 | 67.0985 | 65.37908 | 0.9873 | 0.0943 | 80.5422 | 68.142 | 1.0435 | 722.6087 |  | 103.6512 | 2023-07-27
108 | RRCM-00603 | solid | dilute HNO3 | 12.6803 | 78.4807 | 65.8004 | 64.11425 | 1.0581 | 0.0953 | 79.6007 | 66.9204 | 1.12 | 702.2078 |  | 102.9821 | 2023-07-27
109 | RRCM-00605 | solid | dilute HNO3 | 12.4285 | 77.9871 | 65.5586 | 63.87864 | 0.9821 | 0.0928 | 79.0263 | 66.5978 | 1.0392 | 717.6487 |  | 103.4353 | 2023-07-27
110 | RRCM-00607 | solid | dilute HNO3 | 12.3526 | 77.2716 | 64.919 | 63.25543 | 0.9217 | 0.1118 | 78.274 | 65.9214 | 1.0024 | 589.6369 |  | 103.1026 | 2023-07-27
111 | RRCM-00609 | solid | dilute HNO3 | 12.4281 | 77.3191 | 64.891 | 63.22815 | 0.9977 | 0.0929 | 78.3776 | 65.9495 | 1.0585 | 709.8977 |  | 103.0326 | 2023-07-27
112 | RRCM-00611 | solid | dilute HNO3 | 12.4377 | 75.5992 | 63.1615 | 61.54297 | 0.9759 | 0.15 | 76.6956 | 64.2579 | 1.0964 | 428.386 |  | 102.6906 | 2023-07-27
113 | RRCM-00613 | solid | dilute HNO3 | 12.3767 | 77.7467 | 65.37 | 63.69487 | 1.2375 | 0.1373 | 79.0918 | 66.7151 | 1.3451 | 485.9075 |  | 102.208 | 2023-07-28
114 | RRCM-00615 | solid | dilute HNO3 | 12.7622 | 78.7544 | 65.9922 | 64.30113 | 0.9953 | 0.1232 | 79.8332 | 67.071 | 1.0788 | 544.4075 |  | 103.68 | 2023-07-28
115 | RRCM-00616 | solid | dilute HNO3 | 12.6311 | 77.7564 | 65.1253 | 63.45645 | 1.014 | 0.1193 | 78.8698 | 66.2387 | 1.1134 | 555.228 |  | 101.7873 | 2023-07-28
116 | RRCM-00617 | solid | dilute HNO3 | 12.4013 | 76.9563 | 64.555 | 62.90076 | 0.9892 | 0.1182 | 78.0392 | 65.6379 | 1.0829 | 555.3122 |  | 102.2624 | 2023-07-28
117 | RRCM-00619 | solid | dilute HNO3 | 12.3925 | 77.7695 | 65.377 | 63.7017 | 0.9453 | 0.0957 | 78.7899 | 66.3974 | 1.0204 | 693.8077 |  | 102.0188 | 2023-07-28
118 | RRCM-00621 | solid | dilute HNO3 | 12.3921 | 77.8701 | 65.478 | 63.80011 | 1.2017 | 0.1084 | 79.1651 | 66.773 | 1.295 | 615.9871 |  | 101.166 | 2023-07-28
119 | RRCM-00623 | solid | dilute HNO3 | 12.8409 | 78.7834 | 65.9425 | 64.2527 | 0.9553 | 0.1395 | 79.84 | 66.9991 | 1.0566 | 480.2803 |  | 103.6154 | 2023-07-28
120 | RRCM-00625 | solid | dilute HNO3 | 12.5066 | 78.8564 | 66.3498 | 64.64957 | 0.9709 | 0.099 | 79.8952 | 67.3886 | 1.0388 | 680.6929 |  | 102.9938 | 2023-07-28
121 | RRCM-00627 | solid | dilute HNO3 | 12.7199 | 78.1061 | 65.3862 | 63.71066 | 1.2874 | 0.1052 | 79.4741 | 66.7542 | 1.368 | 634.5456 |  | 101.7982 | 2023-07-28
122 | RRCM-00629 | solid | dilute HNO3 | 12.2422 | 78.167 | 65.9248 | 64.23546 | 0.973 | 0.1024 | 79.2273 | 66.9851 | 1.0603 | 654.1514 |  | 101.4241 | 2023-07-28
123 | RRCM-00630 | solid | dilute HNO3 | 12.2826 | 76.1392 | 63.8566 | 62.22026 | 1.0081 | 0.1205 | 77.2508 | 64.9682 | 1.1116 | 539.1552 |  | 101.5293 | 2023-07-28
124 | RRCM-00631 | solid | dilute HNO3 | 12.2314 | 79.4805 | 67.2491 | 65.52582 | 0.9716 | 0.1049 | 80.5157 | 68.2843 | 1.0352 | 650.9466 |  | 103.9896 | 2023-07-28
125 | RRCM-00633 | solid | dilute HNO3 | 12.2805 | 76.6603 | 64.3798 | 62.73005 | 0.9189 | 0.1242 | 77.6774 | 65.3969 | 1.0171 | 526.5451 |  | 102.5563 | 2023-07-28
126 | RRCM-00635 | solid | dilute HNO3 | 12.6386 | 77.9259 | 65.2873 | 63.61429 | 1.2238 | 0.0916 | 79.2201 | 66.5815 | 1.2942 | 726.8723 |  | 101.6381 | 2023-07-28
127 | RRCM-00637 | solid | dilute HNO3 | 12.5206 | 76.6872 | 64.1666 | 62.52231 | 1.0128 | 0.1122 | 77.7983 | 65.2777 | 1.1111 | 581.7977 |  | 101.251 | 2023-07-28
128 | RRCM-00638 | solid | dilute HNO3 | 12.4606 | 76.2916 | 63.831 | 62.19531 | 0.9443 | 0.1046 | 77.3227 | 64.8621 | 1.0311 | 620.0966 |  | 101.7263 | 2023-07-28
129 | RRCM-00639 | solid | dilute HNO3 | 12.4078 | 77.8671 | 65.4593 | 63.78189 | 0.9565 | 0.1212 | 78.9205 | 66.5127 | 1.0534 | 548.7847 |  | 102.3068 | 2023-07-27
130 | RRCM-00640 | solid | dilute HNO3 | 12.4229 | 76.5111 | 64.0882 | 62.44592 | 1.0589 | 0.1124 | 77.6573 | 65.2344 | 1.1462 | 580.3772 |  | 102.1898 | 2023-07-27
131 | RRCM-00641 | solid | dilute HNO3 | 12.5505 | 76.7739 | 64.2234 | 62.57766 | 1.015 | 0.1028 | 77.8648 | 65.3143 | 1.0909 | 635.3531 |  | 102.4659 | 2023-07-27
132 | RRCM-00643 | solid | dilute HNO3 | 12.6913 | 78.6835 | 65.9922 | 64.30113 | 1.2434 | 0.1231 | 80.0108 | 67.3195 | 1.3273 | 546.8684 |  | 102.9534 | 2023-07-27
133 | RRCM-00645 | solid | dilute HNO3 | 12.2668 | 77.3826 | 65.1158 | 63.44719 | 1.0022 | 0.1205 | 78.475 | 66.2082 | 1.0924 | 549.4456 |  | 102.7737 | 2023-07-27
134 | RRCM-00647 | solid | dilute HNO3 | 12.2147 | 80.1485 | 67.9338 | 66.19298 | 0.9962 | 0.093 | 81.2114 | 68.9967 | 1.0629 | 741.9 |  | 102.4744 | 2023-07-27
135 | RRCM-00649 | solid | dilute HNO3 | 12.2611 | 76.9197 | 64.6586 | 63.0017 | 1.0007 | 0.0981 | 77.9832 | 65.7221 | 1.0635 | 669.9501 |  | 103.3192 | 2023-07-27
136 | RRCM-00651 | solid | dilute HNO3 | 12.4364 | 77.6782 | 65.2418 | 63.56996 | 0.9847 | 0.1136 | 78.7471 | 66.3107 | 1.0689 | 583.721 |  | 102.7505 | 2023-07-27
137 | RRCM-00653 | solid | dilute HNO3 | 12.1924 | 76.9739 | 64.7815 | 63.12146 | 1.0354 | 0.0934 | 78.0743 | 65.8819 | 1.1004 | 705.3737 |  | 102.5809 | 2023-07-27
138 | RRCM-00655 | solid | dilute HNO3 | 12.5905 | 78.3997 | 65.8092 | 64.12282 | 0.9498 | 0.1051 | 79.4221 | 66.8316 | 1.0224 | 635.8858 |  | 103.1788 | 2023-07-27
139 | RRCM-00657 | solid | dilute HNO3 | 12.2831 | 79.1348 | 66.8517 | 65.13861 | 0.9874 | 0.095 | 80.1915 | 67.9084 | 1.0567 | 714.8253 |  | 102.4321 | 2023-07-27
140 | RRCM-00659 | solid | dilute HNO3 | 12.5598 | 79.5744 | 67.0146 | 65.29733 | 0.9798 | 0.0989 | 80.6227 | 68.0629 | 1.0483 | 688.1992 |  | 102.8999 | 2023-07-27
141 | RRCM-00661 | solid | dilute HNO3 | 12.7536 | 76.0572 | 63.3036 | 61.68143 | 0.9204 | 0.1005 | 77.0488 | 64.2952 | 0.9916 | 639.7532 |  | 102.9548 | 2023-07-27
142 | RRCM-00663 | solid | dilute HNO3 | 12.5371 | 78.7812 | 66.2441 | 64.54658 | 1.1783 | 0.0978 | 80.0255 | 67.4884 | 1.2443 | 690.0654 |  | 102.5557 | 2023-07-27
143 | RRCM-00665 | solid | dilute HNO3 | 12.5757 | 78.4565 | 65.8808 | 64.19259 | 1.0804 | 0.1023 | 79.616 | 67.0403 | 1.1595 | 655.3304 |  | 102.0009 | 2023-07-27
144 | RRCM-00666 | solid | dilute HNO3 | 12.6238 | 78.2891 | 65.6653 | 63.98261 | 0.9911 | 0.1123 | 79.3837 | 66.7599 | 1.0946 | 594.4782 |  | 100.8039 | 2023-07-27
145 | RRCM-00667 | solid | dilute HNO3 | 12.4812 | 79.0008 | 66.5196 | 64.81502 | 0.9818 | 0.1152 | 80.0706 | 67.5894 | 1.0698 | 586.7135 |  | 102.5425 | 2023-07-27
146 | RRCM-00669 | solid | dilute HNO3 | 12.495 | 78.5585 | 66.0635 | 64.3706 | 0.9071 | 0.0998 | 79.5446 | 67.0496 | 0.9861 | 671.8397 |  | 102.1093 | 2023-07-27
147 | RRCM-00671 | solid | dilute HNO3 | 12.7465 | 78.2789 | 65.5324 | 63.85311 | 1.1162 | 0.1055 | 79.4684 | 66.7219 | 1.1895 | 632.4351 |  | 102.707 | 2023-07-27
148 | RRCM-00673 | solid | dilute HNO3 | 12.5661 | 77.7201 | 65.154 | 63.48441 | 1.0543 | 0.1098 | 78.8556 | 66.2895 | 1.1355 | 603.7295 |  | 102.5187 | 2023-07-27
149 | RRCM-00675 | solid | dilute HNO3 | 12.558 | 78.1118 | 65.5538 | 63.87397 | 1.3345 | 0.11 | 79.5291 | 66.9711 | 1.4173 | 608.8282 |  | 101.9191 | 2023-07-27
150 | RRCM-00677 | solid | dilute HNO3 | 12.7139 | 80.2407 | 67.5268 | 65.79641 | 0.914 | 0.1179 | 81.2442 | 68.5303 | 1.0035 | 581.2578 |  | 102.8301 | 2023-07-27
151 | RRCM-00679 | solid | dilute HNO3 | 12.5078 | 79.3448 | 66.837 | 65.12428 | 0.974 | 0.1058 | 80.3976 | 67.8898 | 1.0528 | 641.6805 |  | 102.5646 | 2023-07-27
152 | RRCM-00680 | solid | dilute HNO3 | 12.6377 | 78.3238 | 65.6861 | 64.00287 | 0.9581 | 0.1156 | 79.3779 | 66.7402 | 1.0541 | 577.3374 |  | 101.8594 | 2023-07-27
153 | RRCM-00681 | solid | dilute HNO3 | 12.2207 | 78.0923 | 65.8716 | 64.18362 | 1.002 | 0.0953 | 79.1605 | 66.9398 | 1.0682 | 702.4113 |  | 102.7242 | 2023-07-27
154 | RRCM-00683 | solid | dilute HNO3 | 12.6195 | 80.9469 | 68.3274 | 66.57649 | 1.0912 | 0.1047 | 82.1091 | 69.4896 | 1.1622 | 663.702 |  | 102.8997 | 2023-07-27
155 | RRCM-00685 | solid | dilute HNO3 | 12.577 | 76.7752 | 64.1982 | 62.5531 | 0.9558 | 0.1816 | 77.8295 | 65.2525 | 1.0543 | 359.3199 | redo Spilled in Oven | 107.882 | 2023-07-27
156 | RRCM-00687 | solid | dilute HNO3 | 12.2003 | 77.3211 | 65.1208 | 63.45206 | 1.0292 | 0.1064 | 78.4179 | 66.2176 | 1.0968 | 622.3459 |  | 103.5376 | 2023-07-27
157 | RRCM-00689 | solid | dilute HNO3 | 12.4231 | 78.2678 | 65.8447 | 64.15741 | 1.07 | 0.1082 | 79.4159 | 66.9928 | 1.1481 | 619.1571 |  | 102.6217 | 2023-07-27
158 | RRCM-00691 | solid | dilute HNO3 | 12.2882 | 76.4569 | 64.1687 | 62.52436 | 0.9457 | 0.0912 | 77.4648 | 65.1766 | 1.0079 | 714.6557 |  | 102.8773 | 2023-07-27
159 | RRCM-00693 | solid | dilute HNO3 | 12.2732 | 74.8735 | 62.6003 | 60.99615 | 0.9122 | 0.109 | 75.859 | 63.5858 | 0.9855 | 583.356 |  | 103.6225 | 2023-07-27
160 | RRCM-00695 | solid | dilute HNO3 | 12.5745 | 78.0051 | 65.4306 | 63.75392 | 1.1812 | 0.0919 | 79.2414 | 66.6669 | 1.2363 | 725.4287 |  | 102.9766 | 2023-07-27
161 | RRCM-00697 | solid | dilute HNO3 | 12.554 | 75.8161 | 63.2621 | 61.64099 | 0.9239 | 0.1038 | 76.8198 | 64.2658 | 1.0037 | 619.131 |  | 102.3912 | 2023-07-27
162 | RRCM-00698 | solid | dilute HNO3 | 12.5408 | 79.2327 | 66.6919 | 64.9829 | 0.9257 | 0.1575 | 80.3057 | 67.7649 | 1.073 | 430.2533 |  | 100.9506 | 2023-07-27
163 | RRCM-00699 | solid | dilute HNO3 | 12.7764 | 75.6087 | 62.8323 | 61.2222 | 0.9699 | 0.0999 | 76.6498 | 63.8734 | 1.0411 | 639.3734 |  | 102.7567 | 2023-07-27
164 | RRCM-00701 | solid | dilute HNO3 | 12.0973 | 77.0061 | 64.9088 | 63.24549 | 0.9199 | 0.1188 | 78.0196 | 65.9223 | 1.0135 | 554.9015 |  | 102.4864 | 2023-07-27
165 | RRCM-00703 | solid | dilute HNO3 | 12.3494 | 76.3298 | 63.9804 | 62.34088 | 0.9696 | 0.1097 | 77.3856 | 65.0362 | 1.0558 | 592.8551 |  | 102.2258 | 2023-07-27
166 | RRCM-00705 | solid | dilute HNO3 | 12.4206 | 77.1048 | 64.6842 | 63.02665 | 0.944 | 0.1048 | 78.1301 | 65.7095 | 1.0253 | 626.999 |  | 102.292 | 2023-07-27
167 | RRCM-00707 | solid | dilute HNO3 | 12.7528 | 76.1659 | 63.4131 | 61.78812 | 0.9406 | 0.1684 | 77.2353 | 64.4825 | 1.0694 | 382.9127 |  | 103.703 | 2023-07-27
168 | RRCM-00709 | solid | dilute HNO3 | 12.5729 | 77.4943 | 64.9214 | 63.25777 | 1.169 | 0.0952 | 78.7298 | 66.1569 | 1.2355 | 694.9254 |  | 102.3229 | 2023-07-27
169 | RRCM-00711 | solid | dilute HNO3 | 12.1411 | 76.4185 | 64.2774 | 62.63027 | 1.452 | 0.1034 | 77.9408 | 65.7997 | 1.5223 | 636.3607 |  | 102.1743 | 2023-07-27
170 | RRCM-00713 | solid | dilute HNO3 | 12.427 | 77.0712 | 64.6442 | 62.98767 | 0.9773 | 0.198 | 78.1862 | 65.7592 | 1.115 | 332.1172 |  | 105.4081 | 2023-07-27
171 | RRCM-00715 | solid | dilute HNO3 | 12.7344 | 76.9925 | 64.2581 | 62.61147 | 1.0603 | 0.107 | 78.1293 | 65.3949 | 1.1368 | 611.1673 |  | 102.683 | 2023-07-27
172 | RRCM-00717 | solid | dilute HNO3 | 12.2704 | 77.2064 | 64.936 | 63.272 | 0.9725 | 0.1043 | 78.2555 | 65.9851 | 1.0491 | 632.6472 |  | 102.6404 | 2023-07-27
173 | RRCM-00718 | solid | dilute HNO3 | 12.234 | 76.332 | 64.098 | 62.45547 | 0.9576 | 0.1242 | 77.3933 | 65.1593 | 1.0613 | 524.632 |  | 101.9316 | 2023-07-27
174 | RRCM-00719 | solid | dilute HNO3 | 12.7053 | 77.8094 | 65.1041 | 63.43579 | 0.9282 | 0.0995 | 78.7852 | 66.0799 | 0.9758 | 664.1196 |  | 105.3187 | 2023-07-27
175 | RRCM-00721 | solid | dilute HNO3 | 12.2119 | 77.2128 | 65.0009 | 63.33523 | 1.0331 | 0.1137 | 78.317 | 66.1051 | 1.1042 | 581.3993 |  | 103.858 | 2023-07-27
176 | RRCM-00723 | solid | dilute HNO3 | 12.4593 | 77.279 | 64.8197 | 63.15868 | 1.3811 | 0.1095 | 78.7397 | 66.2804 | 1.4607 | 605.3005 |  | 102.047 | 2023-07-27
177 | RRCM-00725 | solid | dilute HNO3 | 12.5549 | 77.5466 | 64.9917 | 63.32627 | 1.0073 | 0.1348 | 78.6489 | 66.094 | 1.1023 | 490.3116 |  | 103.6106 | 2023-07-27
178 | RRCM-00727 | solid | dilute HNO3 | 12.565 | 77.5162 | 64.9512 | 63.28681 | 1.3898 | 0.0928 | 78.9653 | 66.4003 | 1.4491 | 715.5205 |  | 102.3118 | 2023-07-27
179 | RRCM-00729 | solid | dilute HNO3 | 12.6387 | 76.9864 | 64.3477 | 62.69877 | 1.3528 | 0.101 | 78.4104 | 65.7717 | 1.424 | 651.205 |  | 102.0927 | 2023-07-27
180 | RRCM-00731 | solid | dilute HNO3 | 12.7225 | 78.3339 | 65.6114 | 63.93009 | 0.9504 | 0.0916 | 79.3513 | 66.6288 | 1.0174 | 727.3886 |  | 102.4179 | 2023-07-27
181 | RRCM-00733 | solid | dilute HNO3 | 12.6207 | 77.7748 | 65.1541 | 63.48451 | 1.2232 | 0.1079 | 79.0791 | 66.4584 | 1.3043 | 615.9259 |  | 102.0547 | 2023-07-27
182 | RRCM-00735 | solid | dilute HNO3 | 12.62 | 79.846 | 67.226 | 65.50331 | 1.105 | 0.1212 | 81.0475 | 68.4275 | 1.2015 | 564.5833 |  | 102.0558 | 2023-07-27
183 | RRCM-00737 | solid | dilute HNO3 | 12.762 | 78.3827 | 65.6207 | 63.93915 | 0.9726 | 0.1054 | 79.4352 | 66.6732 | 1.0525 | 632.5731 |  | 102.4228 | 2023-07-27
184 | RRCM-00739 | solid | dilute HNO3 | 12.4285 | 77.6591 | 65.2306 | 63.55905 | 1.0211 | 0.1039 | 78.7375 | 66.309 | 1.0784 | 638.2002 |  | 104.3212 | 2023-07-27
185 | RRCM-00740 | solid | dilute HNO3 | 12.6325 | 77.9918 | 65.3593 | 63.68445 | 1.0007 | 0.1194 | 79.0992 | 66.4667 | 1.1074 | 556.6725 |  | 101.1468 | 2023-07-27
186 | RRCM-00741 | solid | dilute HNO3 | 12.7494 | 76.9747 | 64.2253 | 62.57951 | 0.9213 | 0.1015 | 77.9704 | 65.221 | 0.9957 | 642.5714 |  | 102.7217 | 2023-07-27
187 | RRCM-00743 | solid | dilute HNO3 | 12.1686 | 76.9798 | 64.8112 | 63.15039 | 0.9209 | 0.1082 | 77.9839 | 65.8153 | 1.0041 | 608.2745 |  | 102.4898 | 2023-07-27
188 | RRCM-00745 | solid | dilute HNO3 | 12.1103 | 76.9098 | 64.7995 | 63.13899 | 0.9336 | 0.1117 | 77.9236 | 65.8133 | 1.0138 | 589.197 |  | 103.1071 | 2023-07-27
189 | RRCM-00747 | solid | dilute HNO3 | 12.613 | 76.5094 | 63.8964 | 62.25904 | 0.9939 | 0.1057 | 77.5799 | 64.9669 | 1.0705 | 614.6348 |  | 102.7184 | 2023-07-27
190 | RRCM-00748 | solid | dilute HNO3 | 12.5732 | 76.4062 | 63.833 | 62.19726 | 1.0634 | 0.1072 | 77.5558 | 64.9826 | 1.1496 | 606.181 |  | 101.8267 | 2023-07-27
191 | RRCM-00749 | solid | dilute HNO3 | 12.0646 | 78.3047 | 66.2401 | 64.54268 | 0.9039 | 0.1041 | 79.2813 | 67.2167 | 0.9766 | 645.6936 |  | 103.2152 | 2023-07-27
192 | RRCM-00751 | solid | dilute HNO3 | 12.6094 | 77.1297 | 64.5203 | 62.86695 | 0.9611 | 0.113 | 78.1603 | 65.5509 | 1.0306 | 580.0965 |  | 104.2208 | 2023-07-27
193 | RRCM-00753 | solid | dilute HNO3 | 12.3056 | 79.6276 | 67.322 | 65.59685 | 0.9792 | 0.1132 | 80.6685 | 68.3629 | 1.0409 | 603.9125 |  | 104.9476 | 2023-07-27
194 | RRCM-00755 | solid | dilute HNO3 | 12.5619 | 78.1922 | 65.6303 | 63.9485 | 0.9008 | 0.1483 | 79.211 | 66.6491 | 1.0188 | 449.4208 |  | 102.9741 | 2023-07-27
195 | RRCM-00757 | solid | dilute HNO3 | 12.1807 | 78.3852 | 66.2045 | 64.50799 | 0.9741 | 0.159 | 79.4976 | 67.3169 | 1.1124 | 423.3767 |  | 101.8608 | 2023-07-27
196 | RRCM-00759 | solid | dilute HNO3 | 12.5673 | 78.4292 | 65.8619 | 64.17417 | 1.0764 | 0.1189 | 79.5998 | 67.0325 | 1.1706 | 563.7721 |  | 102.11 | 2023-07-27
197 | RRCM-00761 | solid | dilute HNO3 | 12.584 | 79.7107 | 67.1267 | 65.40656 | 0.9875 | 0.1425 | 80.7996 | 68.2156 | 1.0889 | 478.706 |  | 103.7745 | 2023-07-27
198 | RRCM-00763 | solid | dilute HNO3 | 12.6294 | 77.1623 | 64.5329 | 62.87923 | 0.9696 | 0.1207 | 78.2209 | 65.5915 | 1.0586 | 543.4258 |  | 102.9945 | 2023-07-27
199 | RRCM-00765 | solid | dilute HNO3 | 12.1338 | 76.8964 | 64.7626 | 63.10304 | 1.2398 | 0.1087 | 78.2135 | 66.0797 | 1.3171 | 607.9089 |  | 102.384 | 2023-07-27
200 | RRCM-00767 | solid | dilute HNO3 | 12.5799 | 77.1318 | 64.5519 | 62.89774 | 1.098 | 0.1029 | 78.2974 | 65.7175 | 1.1656 | 638.654 |  | 103.0285 | 2023-07-27
201 | RRCM-00769 | solid | dilute HNO3 | 12.4776 | 76.9438 | 64.4662 | 62.81424 | 1.2293 | 0.1201 | 78.2451 | 65.7675 | 1.3013 | 547.6062 |  | 103.6963 | 2023-07-27
202 | RRCM-00770 | solid | dilute HNO3 | 12.7733 | 76.8304 | 64.0571 | 62.41562 | 0.9131 | 0.1274 | 77.8495 | 65.0762 | 1.0191 | 510.8022 |  | 102.0999 | 2023-07-27
203 | RRCM-00771 | solid | dilute HNO3 | 12.771 | 78.0771 | 65.3061 | 63.63261 | 1.0503 | 0.0967 | 79.1851 | 66.4141 | 1.108 | 686.8056 |  | 103.5199 | 2023-07-27
204 | RRCM-00773 | solid | dilute HNO3 | 12.7303 | 77.1224 | 64.3921 | 62.74203 | 0.9522 | 0.0983 | 78.1398 | 65.4095 | 1.0174 | 665.4069 |  | 103.2534 | 2023-07-27
205 | RRCM-00775 | solid | dilute HNO3 | 12.4166 | 75.9988 | 63.5822 | 61.95289 | 1.2496 | 0.1474 | 77.3531 | 64.9365 | 1.3543 | 440.5461 |  | 103.1529 | 2023-07-27
206 | RRCM-00777 | solid | dilute HNO3 | 12.2627 | 77.819 | 65.5563 | 63.8764 | 1.075 | 0.0923 | 78.951 | 66.6883 | 1.132 | 722.5168 |  | 103.1184 | 2023-07-27
207 | RRCM-00779 | solid | dilute HNO3 | 12.5767 | 77.6737 | 65.097 | 63.42887 | 0.9719 | 0.108 | 78.7285 | 66.1518 | 1.0548 | 612.5167 |  | 102.3796 | 2023-07-27
208 | RRCM-00781 | solid | dilute HNO3 | 12.2658 | 76.907 | 64.6412 | 62.98475 | 0.98 | 0.1114 | 77.9744 | 65.7086 | 1.0674 | 589.8438 |  | 102.2485 | 2023-07-27
209 | RRCM-00782 | solid | dilute HNO3 | 12.6265 | 77.904 | 65.2775 | 63.60475 | 0.9351 | 0.0957 | 78.9156 | 66.2891 | 1.0116 | 692.6761 |  | 101.898 | 2023-07-27
210 | Powderhorn | solid | dilute HNO3 | 12.6421 | 78.0696 | 65.4275 | 63.7509 | 1.0871 | 0.1022 | 79.2287 | 66.5866 | 1.1591 | 651.5323 |  | 102.6055 | 2023-07-27
* Fusion efficiency describes capture of graphite from crucible during fusion process