## COA Details
1Lithium metaborate fusion sample preparation and calculations
Procedure:
13085 Ash Street
Thornton, CO 80241 |  |  |  | 1. Label an empty high density polyethylene (HDPE) bottle with lid. Weigh empty bottle plus lid.
2. Add approximately 60 ml 1N HNO3 to bottle.
Certificate of Analysis |  |  |  | 3. Replace cap and weight bottle + acid.
4. Place clean graphite crucible on scale and tare.
5. Add approximately 0.8 to 1.2 grams of lithium metaborate flux to crucible and weigh.
Red River Creek Mining Group LLC |  | Date: | 20/09/2023 | 6. Tare scale and add approximately 0.1 g of approximately 80% passing 75 micron sized powdered
1712 Carey Avenue |  | Page: | 1 of 2 | rock sample to the crucible containing
Suite 100 |  | Assay Reference #: | tbd | the previously measured flux and weigh.
Cheyenne, WY 82001 |  |  |  | 7. Place crucible into a preheated muffle furnace (500 C).
8. Bring furnace up to 950 - 1000 C. Sample to remain at this temperature for 20 minutes.
9. Using tongs, remove crucible from furnace and immediately pour molten flux into a metal washer
to cast a glass button.
Sample Preparation1 | Lithium metaborate fusion (LMB) |  |  | 10. Transfer glass flux bead from washer to the appropriate bottle containing 1 N HNO3.
| Nexus Geos LLC |  |  | 11. Recap bottle and weigh.
| Method Code: Rich31.M |  |  | 12. Place bottle with sample on a hot plate or similar heater until the flux button is completely dissolved
13. The liquid sample is sent to the University of Nebraska for instrumental analysis.
14. ICP-MS analytical results are adjusted back to the original sample weight.
Sample Analysis2 | Inductively coupled plasma mass spectrometry (ICP-MS)
| University of Nebraska-Lincoln |  |  | Dilution factor = (acid weight + button weight) / sample weight
| Redox Biology Center |  |  | PPB is converted to ppm by dividing by 1,000.
| Spectroscopic and Biophysics Core Facility |  |  | PPM/weight x dilution factor = assay value (ppm)
| E157 Beadle Center |  |  | Efficiency = ((flux weight + sample weight), pre-heat) / ((flux weight + sample weight), post heat)
Lincoln, NE 68588-0662
Method Code: 22-6230-0007 ICP
2Inductively coupled plasma mass spectrometer unit: Agilent 7500 cx
|  |  |  | Detection Limit: | The detection limit of the ICP-MS unit is variable depending on each sample run.
There are multiple samples per sample run and potentially multiple sample runs
per data set included within a single Certificate of Analysis.
Negative values shown as assay values represent the absolute value of the
detection limit. If there are no negative values within a dataset, that indicates
reported values are above the detection limit.
Chain of Custody:
|  |  |  | Date Nexus received original samples: |  | 2023-08-20
|  |  |  | Date Nexus prepared the samples (LMB): |  | 8/21-28/2023
|  |  |  | Date University of Nebraska analysis: |  | 2023-08-10 | And (9/5/2023
I

## Sample Results
Zone | DH # | STID | LAB ID | Depth (ft) | UTM-ID Coordinates |  |  | Sample Weight (kg) | units | Element | Be | Na | Mg | Al | P | S | Cl | K | Ca | Sc | Ti | V | Cr | Mn | Fe | Co | Ni | Cu | Zn | Ga | Ge | As | Se | Rb | Sr | Y | Zr | Nb | Mo | Ru | Rh | Pd | Ag | In | Sb | Te | Cs | Ba | La | Ce | Pr | Nd | Sm | Eu | Gd | Tb | Dy | Ho | Er | Tm | Yb | Lu | Hf | Ta | W | Re | Os | Ir | Pt | Au | Tl | Bi | Th | U
[5 empty] | Northing | Easting | Elevation (m) |  |  | A/W | 9 | 23 | 24 | 27 | 31 | 34 | 35 | 39 | 44 | 45 | 47 | 51 | 52 | 55 | 57 | 59 | 60 | 63 | 66 | 71 | 72 | 75 | 82 | 85 | 88 | 89 | 90 | 93 | 95 | 101 | 103 | 105 | 107 | 115 | 121 | 125 | 133 | 138 | 139 | 140 | 141 | 146 | 147 | 153 | 157 | 159 | 163 | 165 | 166 | 169 | 172 | 175 | 178 | 181 | 182 | 185 | 189 | 193 | 195 | 197 | 205 | 209 | 232 | 238
3 | 126 | 160651 | RRCM-00783 | 5 | 3908876 | 453555 | 794 | 8.859 | g/tonne |  | 1.65 | 12846.31 | 5694.54 | 45508.1 | 467.48 | 0 | 1519.578 | 14658.36 | 19226.4 | 0 | 1587.79 | 41.03 | 23.22 | 169.56 | 9976.644 | 3.76 | 10.89 | 8.89 | 24.87 | 8.302387 | 1.688037 | 5.580857 | 5.31 | 36.34447 | 319 | 9.44 | 8.06 | 0 | 1.86 | 0 | 0.79 | 0 | 0 | 0 | 0.38 | 0 | 2.24 | 857.1094 | 17.84 | 34.76 | 4.41 | 17.43 | 3.34 | 0.76 | 2.45 | 0.34 | 2.14 | 0.38 | 1.17 | 0.14 | 1.03 | 0.14 | 0 | 0.1 | 0.55 | 0 | 0 | 0 | 0.45 | 0 | 0 | 0 | 0 | 2.89
3 | 126 | 160651 | RRCM-00783 | 5 | 3908876 | 453555 | 794 | 8.859 | g/tonne |  | 0.96 | 11575.11 | 5849.57 | 46886.09 | 643.87 | 0 | 1360.42 | 15271.57 | 18906.02 | 0.55 | 1651.86 | 43.82 | 25.25 | 178.73 | 9642.481 | 4.2 | 12.61 | 9.85 | 26.32 | 8.199037 | 1.481339 | 5.890905 | 0.31 | 34.82868 | 327.24 | 9.89 | 9.09 | 0 | 2.17 | 0 | 0.76 | 0 | 0 | 0 | 0.28 | 0 | 2.24 | 830.2387 | 18.09 | 36 | 4.55 | 17.84 | 3 | 0.76 | 2.62 | 0.34 | 2.31 | 0.34 | 1.17 | 0.14 | 1 | 0.17 | 0 | 0.1 | 0.72 | 0 | 0 | 0 | 0.41 | 0 | 0 | 0 | 0 | 3.03
3 | 126 | 160651 | RRCM-00783 | 5 | 3908876 | 453555 | 794 | 8.859 | g/tonne |  | 1.79 | 11554.44 | 5915.02 | 44336.81 | 493.66 | 0 | 878.4683 | 14479.22 | 18837.12 | 1.21 | 1547.48 | 41.13 | 26.53 | 168.73 | 9580.472 | 3.93 | 12.68 | 8.54 | 23.63 | 7.923439 | 1.584688 | 4.822963 | 2.45 | 34.27749 | 314.18 | 9.99 | 8.78 | 0 | 2.07 | 0 | 0.72 | 0 | 0 | 0 | 0.21 | 0 | 2.27 | 816.1143 | 18.84 | 36.52 | 4.65 | 17.91 | 3.13 | 0.72 | 2.58 | 0.34 | 2.14 | 0.34 | 1.21 | 0.14 | 1.03 | 0.14 | 0 | 0.07 | 0.76 | 0 | 0 | 0 | 0.83 | 0 | 0 | 0 | 0 | 3
3 | 126 | 160652 | RRCM-00784 | 10 | 3908876 | 453555 | 794 | 14.665 | g/tonne |  | 2.22 | 15286.88 | 7443.93 | 65608.65 | 638.1 | 0 | 375.7289 | 22783.14 | 28683.34 | 1.7 | 2435.3 | 76.4 | 41.47 | 270.55 | 13422.63 | 6.15 | 19.43 | 12.95 | 22.37 | 11.31635 | 1.962372 | 6.999128 | 5.1 | 52.46076 | 487.78 | 14.78 | 15.9 | 0 | 3.34 | 0 | 1.5 | 0 | 0 | 0 | 0.07 | 0 | 3.01 | 1477.666 | 24.86 | 47.62 | 6.15 | 23.55 | 4.51 | 1.11 | 3.66 | 0.52 | 3.01 | 0.52 | 1.64 | 0.2 | 1.44 | 0.2 | 0 | 0.13 | 0 | 0 | 0 | 0 | 1.18 | 0 | 0 | 0 | 0 | 3.21
3 | 126 | 160652 | RRCM-00784 | 10 | 3908876 | 453555 | 794 | 14.665 | g/tonne |  | 3.01 | 14652.38 | 7849.49 | 67767.26 | 482.87 | 0 | 0 | 22999.01 | 27008.79 | 1.44 | 2418.95 | 78.43 | 41.34 | 273.42 | 12958.2 | 6.21 | 18.58 | 12.82 | 24.27 | 11.31635 | 1.700723 | 7.129953 | 2.68 | 50.36756 | 512.7 | 15.04 | 17.33 | 0 | 3.79 | 0 | 2.03 | 0 | 0 | 0 | 0 | 0 | 3.14 | 1422.066 | 25.38 | 48.41 | 6.15 | 24.66 | 4.38 | 1.11 | 3.66 | 0.52 | 3.14 | 0.52 | 1.64 | 0.2 | 1.44 | 0.2 | 0 | 0.13 | 0 | 0 | 0 | 0 | 1.11 | 0 | 0 | 0 | 0 | 3.34
3 | 126 | 160652 | RRCM-00784 | 10 | 3908876 | 453555 | 794 | 14.665 | g/tonne |  | 3.01 | 14076.75 | 7803.7 | 67832.68 | 540.7 | 0 | 772.5206 | 22907.43 | 26007.98 | 2.49 | 2386.24 | 74.7 | 41.93 | 272.84 | 12461.07 | 6.35 | 18.77 | 11.84 | 22.89 | 10.5314 | 2.027785 | 5.887117 | 4.71 | 49.19014 | 509.82 | 16.48 | 17.47 | 0 | 3.92 | 0 | 1.83 | 0 | 0 | 0 | 0.07 | 0 | 3.14 | 1357.962 | 26.69 | 50.56 | 6.35 | 24.86 | 4.58 | 1.18 | 4.06 | 0.46 | 3.07 | 0.52 | 1.7 | 0.2 | 1.44 | 0.2 | 0 | 0.13 | 0 | 0 | 0 | 0 | 1.11 | 0 | 0 | 0 | 0 | 3.34
3 | 126 | 160653 | RRCM-00785 | 15 | 3908876 | 453555 | 794 | 13.989 | g/tonne |  | 3.07 | 14359.72 | 6168.98 | 60393.78 | 660.53 | 0 | 1325.38 | 19375.26 | 26784.08 | 3.24 | 1705.97 | 50.46 | 24.88 | 180.84 | 9482.429 | 3.89 | 13.65 | 9.81 | 20.95 | 10.06563 | 1.425604 | 5.313616 | 2.64 | 54.17296 | 433.3 | 16.72 | 12.96 | 0 | 1.68 | 0 | 0.78 | 0 | 0 | 0 | 0.09 | 0 | 3.24 | 973.2989 | 25.96 | 48.34 | 5.66 | 21.64 | 3.97 | 0.99 | 3.2 | 0.43 | 2.68 | 0.48 | 1.51 | 0.17 | 1.43 | 0.17 | 0.04 | 0.22 | 0.13 | 0 | 0 | 0 | 0.26 | 0 | 0 | 0 | 0 | 2.98
3 | 126 | 160653 | RRCM-00785 | 15 | 3908876 | 453555 | 794 | 13.989 | g/tonne |  | 1.64 | 14446.12 | 5896.82 | 57283.37 | 476.5 | 0 | 1717.205 | 20096.7 | 26511.92 | 3.11 | 1706.41 | 47.65 | 23.63 | 174.01 | 9650.909 | 4.1 | 13.13 | 9.2 | 20.13 | 9.84963 | 1.468804 | 5.313616 | 3.07 | 55.68497 | 415.5 | 16.55 | 13 | 0 | 1.43 | 0 | 0.69 | 0 | 0 | 0 | 0.09 | 0 | 2.94 | 978.051 | 25.06 | 47 | 5.57 | 21.51 | 3.72 | 0.95 | 3.11 | 0.43 | 2.55 | 0.43 | 1.3 | 0.17 | 1.34 | 0.17 | 0 | 0.22 | 0.09 | 0 | 0 | 0 | 0.39 | 0 | 0 | 0 | 0 | 3.07
3 | 126 | 160653 | RRCM-00785 | 15 | 3908876 | 453555 | 794 | 13.989 | g/tonne |  | 2.42 | 15491.57 | 6048.02 | 58622.58 | 524.02 | 0 | 1150.419 | 19448.7 | 26576.72 | 3.63 | 1727.14 | 49.77 | 24.41 | 178.93 | 9624.989 | 3.97 | 13.48 | 9.42 | 20.52 | 10.23843 | 1.641605 | 4.881615 | 2.81 | 55.25297 | 426.21 | 16.42 | 13.52 | 0 | 1.56 | 0 | 0.78 | 0 | 0 | 0 | 0.17 | 0 | 3.02 | 967.2509 | 25.79 | 48.12 | 5.7 | 21.64 | 3.89 | 0.95 | 3.33 | 0.43 | 2.68 | 0.48 | 1.34 | 0.17 | 1.34 | 0.17 | 0 | 0.22 | 0.09 | 0 | 0 | 0 | 0.3 | 0 | 0 | 0 | 0 | 3.02
3 | 126 | 160654 | RRCM-00786 | 20 | 3908876 | 453555 | 794 | 14.665 | g/tonne |  | 1.67 | 11782.33 | 5862.52 | 50632.98 | 590.25 | 0 | 1554.265 | 15858.99 | 35281.34 | 2.57 | 1738.7 | 42.2 | 29.31 | 228.31 | 8869.576 | 4.42 | 20.53 | 28.11 | 19.64 | 8.057825 | 1.551877 | 5.968759 | 1.49 | 39.03568 | 376.03 | 15.52 | 14.56 | 0 | 1.91 | 0 | 2.15 | 0 | 0 | 0 | 0 | 0.18 | 2.27 | 759.823 | 24.23 | 44.71 | 5.19 | 20 | 3.7 | 0.9 | 3.1 | 0.42 | 2.45 | 0.36 | 1.31 | 0.12 | 1.01 | 0.12 | 0 | 0.06 | 0.18 | 0 | 0 | 0 | 1.07 | 0 | 0 | 0 | 0 | 2.45
3 | 126 | 160654 | RRCM-00786 | 20 | 3908876 | 453555 | 794 | 14.665 | g/tonne |  | 1.97 | 12009.14 | 5962.79 | 50746.39 | 657.76 | 0 | 1331.033 | 16121.62 | 36087.12 | 4.06 | 1793.61 | 41.48 | 30.32 | 233.08 | 9006.858 | 4.3 | 21.19 | 23.7 | 19.22 | 8.535326 | 1.551877 | 5.670321 | 6.57 | 39.57287 | 373.76 | 16.18 | 14.44 | 0 | 1.91 | 0 | 2.33 | 0 | 0 | 0 | 0.12 | 0 | 2.15 | 775.3418 | 25.13 | 45.6 | 5.37 | 20.95 | 3.52 | 0.84 | 3.16 | 0.36 | 2.33 | 0.36 | 1.19 | 0.12 | 1.07 | 0.12 | 0 | 0.06 | 0.3 | 0 | 0 | 0 | 1.25 | 0 | 0 | 0 | 0 | 2.45
3 | 126 | 160654 | RRCM-00786 | 20 | 3908876 | 453555 | 794 | 14.665 | g/tonne |  | 1.55 | 12086.74 | 5892.36 | 50430.05 | 593.18 | 0 | 673.8729 | 15930.62 | 36230.37 | 4.18 | 1794.81 | 43.15 | 30.32 | 231.41 | 9150.108 | 4.6 | 21.07 | 23.16 | 20.06 | 8.535326 | 1.611565 | 5.968759 | 6.74 | 39.69225 | 368.93 | 16.12 | 14.15 | 0 | 2.21 | 0 | 2.21 | 0 | 0 | 0 | 0 | 0.12 | 2.21 | 769.9699 | 25.13 | 45.48 | 5.31 | 20.41 | 3.64 | 0.9 | 3.22 | 0.36 | 2.39 | 0.42 | 1.25 | 0.12 | 1.01 | 0.12 | 0 | 0.06 | 0.36 | 0 | 0 | 0 | 1.19 | 0 | 0 | 0 | 0 | 2.57
1 | 127 | 160655 | RRCM-00788 | 5 | 3908332 | 456431 | 781 | 8.586 | g/tonne |  | 1.83 | 14799.53 | 5729.89 | 55518.47 | 379.67 | 0 | 7213.624 | 20416.12 | 17394.71 | 3.4 | 1977.41 | 43.32 | 34.26 | 345.2 | 9954.478 | 4.75 | 17.75 | 9.44 | 19.32 | 9.118194 | 1.672568 | 6.906087 | 2.32 | 44.88957 | 382.75 | 20.45 | 12.09 | 0 | 2.16 | 0 | 2.05 | 0 | 0 | 0 | 0 | 0 | 2.43 | 1103.895 | 28.06 | 55.41 | 6.26 | 24.44 | 4.69 | 1.13 | 3.94 | 0.49 | 3.08 | 0.49 | 1.62 | 0.16 | 1.4 | 0.16 | 0 | 0.11 | 0.11 | 0 | 0 | 0 | 1.08 | 0 | 0 | 0 | 0 | 2.43
1 | 127 | 160655 | RRCM-00788 | 5 | 3908332 | 456431 | 781 | 8.586 | g/tonne |  | 1.83 | 14518.97 | 5546.45 | 54331.49 | 401.47 | 0 | 6657.9 | 20313.61 | 17065.59 | 3.67 | 2018.95 | 44.4 | 32.53 | 339.96 | 9857.361 | 4.91 | 17.7 | 9.44 | 19.64 | 8.416794 | 1.618614 | 6.474457 | 0 | 44.72771 | 369.1 | 20.66 | 12.84 | 0 | 2.1 | 0 | 2.16 | 0 | 0 | 0 | 0 | 0 | 2.21 | 1086.63 | 29.4 | 57.84 | 6.64 | 25.47 | 4.96 | 1.24 | 4.26 | 0.54 | 3.13 | 0.59 | 1.67 | 0.22 | 1.46 | 0.16 | 0 | 0.11 | 0.05 | 0 | 0 | 0 | 1.46 | 0 | 0 | 0 | 0 | 2.48
1 | 127 | 160655 | RRCM-00788 | 5 | 3908332 | 456431 | 781 | 8.586 | g/tonne |  | 2.21 | 14734.79 | 5783.85 | 56813.36 | 565.44 | 0 | 6549.992 | 21052.78 | 17232.85 | 4.21 | 2035.14 | 45.59 | 35.02 | 349.94 | 9922.105 | 4.69 | 18.13 | 9.6 | 20.39 | 8.956332 | 1.888383 | 7.067949 | 0 | 45.26725 | 387.66 | 20.83 | 13.27 | 0 | 2.16 | 0 | 2.1 | 0 | 0 | 0 | 0 | 0 | 2.27 | 1090.406 | 28.87 | 57.41 | 6.37 | 25.57 | 4.8 | 1.19 | 4.05 | 0.49 | 3.18 | 0.54 | 1.67 | 0.16 | 1.4 | 0.16 | 0 | 0.11 | 0.27 | 0 | 0 | 0 | 1.19 | 0 | 0 | 0 | 0 | 2.43
1 | 127 | 160656 | RRCM-00789 | 10 | 3908332 | 456431 | 781 | 8.949 | g/tonne |  | 3.61 | 15729.09 | 5903 | 56804.59 | 417.06 | 0 | 9243.136 | 18460.01 | 32108.08 | 2.76 | 2075.77 | 48.97 | 43.85 | 316.35 | 11370.11 | 4.6 | 16.41 | 10.31 | 25.93 | 9.715796 | 1.903771 | 12.60428 | 2.43 | 41.55472 | 496.69 | 20.02 | 14.31 | 0 | 3.41 | 0 | 3.28 | 0 | 0 | 0 | 1.18 | 1.18 | 2.1 | 997.8385 | 30.85 | 61.12 | 6.89 | 26 | 4.66 | 1.05 | 3.74 | 0.46 | 3.09 | 0.53 | 1.71 | 0.2 | 1.31 | 0.2 | 0 | 0.07 | 0.26 | 0 | 0 | 0 | 1.84 | 0 | 0 | 0 | 0 | 2.63
1 | 127 | 160656 | RRCM-00789 | 10 | 3908332 | 456431 | 781 | 8.949 | g/tonne |  | 3.15 | 15295.81 | 5885.28 | 56863.67 | 479.62 | 0 | 4937.988 | 18538.79 | 30512.85 | 4.2 | 2043.6 | 46.81 | 44.9 | 314.98 | 11192.86 | 4.86 | 16.15 | 10.37 | 29.21 | 10.04403 | 1.838124 | 12.53863 | 0 | 40.17613 | 502.27 | 19.5 | 15.16 | 0 | 3.54 | 0 | 3.61 | 0 | 0 | 0 | 1.18 | 0.2 | 2.23 | 962.389 | 30.99 | 60.92 | 6.83 | 26.32 | 4.79 | 1.12 | 3.81 | 0.46 | 3.09 | 0.53 | 1.64 | 0.2 | 1.51 | 0.2 | 0 | 0.07 | 0.26 | 0 | 0 | 0 | 1.77 | 0 | 0 | 0 | 0 | 2.76
1 | 127 | 160656 | RRCM-00789 | 10 | 3908332 | 456431 | 781 | 8.949 | g/tonne |  | 2.95 | 15223.6 | 5736.26 | 55668.89 | 365.79 | 0 | 5815.692 | 18098.95 | 31274.36 | 8.07 | 2086.27 | 47.33 | 42.41 | 308.74 | 10976.224 | 4.53 | 16.21 | 10.31 | 26.59 | 9.453207 | 1.706829 | 13.65463 | 0 | 40.30743 | 487.43 | 22.32 | 14.9 | 0 | 3.41 | 0.07 | 3.61 | 0.39 | 0 | 0 | 1.12 | 0.66 | 2.1 | 958.4502 | 32.3 | 62.43 | 6.63 | 24.81 | 4.53 | 1.05 | 3.74 | 0.46 | 3.02 | 0.39 | 1.51 | 0.13 | 1.44 | 0.2 | 0 | 0.07 | 0.13 | 0 | 0 | 0 | 1.71 | 0.79 | 0 | 0 | 0 | 2.17
1 | 127 | 160657 | RRCM-00791 | 15 | 3908332 | 456431 | 781 | 10.04247 | g/tonne |  | 1.85 | 14862.23 | 5253.13 | 58759.38 | 229.33 | 0 | 1770.937 | 18917.92 | 11462.71 | 3.11 | 2126.46 | 41.71 | 37.63 | 227.47 | 10406.16 | 4.93 | 13.49 | 9.01 | 25.62 | 9.898267 | 1.742392 | 4.337443 | 3.3 | 40.74231 | 352.26 | 20.2 | 11.64 | 0 | 2.15 | 0 | 2.37 | 0 | 0 | 0 | 0 | 0 | 2.15 | 966.4713 | 30.88 | 60.32 | 7.01 | 26.99 | 5.04 | 1.15 | 4.08 | 0.52 | 3.11 | 0.52 | 1.56 | 0.19 | 1.37 | 0.19 | 0 | 0.11 | 0 | 0 | 0 | 0 | 1 | 0 | 0 | 0 | 0 | 1.89
1 | 127 | 160657 | RRCM-00791 | 15 | 3908332 | 456431 | 781 | 10.04247 | g/tonne |  | 2.22 | 14639.8 | 5353.22 | 59871.54 | 425.59 | 0 | 1458.79 | 19181.14 | 11073.45 | 4.34 | 2190.96 | 42.04 | 37.48 | 232.74 | 10239.33 | 5.23 | 13.16 | 9.08 | 28.4 | 9.342185 | 1.668247 | 4.411587 | 1.45 | 40.26037 | 353.67 | 19.91 | 12.49 | 0 | 2 | 0 | 2.3 | 0 | 0 | 0 | 0.07 | 0 | 2.26 | 954.9789 | 30.55 | 60.06 | 6.82 | 26.58 | 4.6 | 1.15 | 3.97 | 0.52 | 3.08 | 0.52 | 1.52 | 0.22 | 1.41 | 0.19 | 0 | 0.11 | 0 | 0 | 0 | 0 | 1.04 | 0 | 0 | 0 | 0 | 1.93
1 | 127 | 160657 | RRCM-00791 | 15 | 3908332 | 456431 | 781 | 10.04247 | g/tonne |  | 2.78 | 15006.81 | 5501.51 | 61094.92 | 274.26 | 0 | 2842.323 | 19451.76 | 11436.76 | 4.78 | 2132.02 | 43.71 | 37.67 | 236.78 | 10376.5 | 5.12 | 13.57 | 8.45 | 27.66 | 9.787051 | 1.482887 | 4.44866 | 2.45 | 40.96474 | 345.85 | 20.39 | 12.42 | 0 | 2.11 | 0 | 2.45 | 0 | 0 | 0 | 0.22 | 0 | 2.19 | 966.1006 | 30.47 | 59.57 | 6.71 | 25.8 | 4.75 | 1.11 | 3.86 | 0.52 | 2.97 | 0.56 | 1.56 | 0.19 | 1.45 | 0.19 | 0 | 0.11 | 0 | 0 | 0 | 0 | 1.04 | 0 | 0 | 0 | 0 | 1.93
1 | 127 | 160658 | RRCM-00792 | 20 | 3908332 | 456431 | 781 |  | g/tonne |  | 2.19 | 14058.23 | 7804.92 | 64251.32 | 486.1 | 0 | 1344.383 | 21300.82 | 28392.42 | 6.2 | 2149.35 | 42.02 | 48.42 | 238.21 | 12162.97 | 5.52 | 17.7 | 13.17 | 25.15 | 10.4135 | 1.770296 | 14.94338 | 0.94 | 49.20381 | 403.78 | 21.66 | 24.78 | 0 | 2.45 | 0.21 | 1.51 | 0.47 | 0 | 0 | 1.93 | 0.99 | 2.71 | 1049.681 | 32.85 | 65.29 | 7.03 | 25.77 | 4.74 | 1.15 | 3.96 | 0.47 | 2.92 | 0.52 | 1.51 | 0.16 | 1.3 | 0.16 | 0.21 | 0.16 | 0 | 0 | 0 | 0 | 0.36 | 0.21 | 0 | 0 | 0 | 1.46
1 | 127 | 160658 | RRCM-00792 | 20 | 3908332 | 456431 | 781 |  | g/tonne |  | 1.15 | 13714.59 | 7711.2 | 63522.38 | 605.55 | 0 | 1118.931 | 21686.12 | 28001.91 | 8.59 | 2180.07 | 43.06 | 47.38 | 242.11 | 11913.05 | 5.99 | 16.09 | 13.8 | 22.91 | 9.944897 | 1.978566 | 13.69376 | 1.82 | 49.46415 | 408.42 | 22.23 | 26.66 | 0 | 2.55 | 0.26 | 1.25 | 0 | 0 | 0 | 1.93 | 0 | 3.07 | 1030.416 | 33.32 | 65.71 | 7.24 | 26.66 | 4.79 | 1.15 | 3.85 | 0.42 | 2.97 | 0.52 | 1.56 | 0.16 | 1.46 | 0.16 | 0.21 | 0.16 | 0 | 0 | 0 | 0 | 0.47 | 0.21 | 0 | 0 | 0 | 1.51
1 | 127 | 160658 | RRCM-00792 | 20 | 3908332 | 456431 | 781 |  | g/tonne |  | 1.98 | 13662.52 | 7726.82 | 63678.58 | 514.53 | 0 | 2729.38 | 21113.38 | 27559.34 | 5.99 | 2157.16 | 42.7 | 48.37 | 239.04 | 11939.08 | 5.47 | 15.83 | 12.76 | 23.95 | 9.684559 | 1.978566 | 13.79789 | 4.22 | 48.63107 | 394.2 | 25.3 | 26.14 | 0 | 2.45 | 0 | 1.35 | 0 | 0 | 0 | 1.87 | 0.16 | 2.71 | 1005.945 | 38.53 | 77.06 | 8.54 | 32.39 | 5.62 | 1.35 | 4.69 | 0.62 | 3.49 | 0.68 | 1.87 | 0.26 | 1.82 | 0.21 | 0.16 | 0.16 | 0 | 0 | 0 | 0 | 0.62 | 0 | 0 | 0 | 0 | 2.03
1 | 128 | 160659 | RRCM-00793 | 5 | 3904573 | 456385 | 778 | 9.947 | g/tonne |  | 3.43 | 10506.33 | 4671.92 | 48762.32 | 413.27 | 0 | 0 | 16040.75 | 27368.19 | 5.69 | 2293.29 | 44.93 | 29.68 | 174.18 | 8004.209 | 3.49 | 12.8 | 8.28 | 16.49 | 8.663684 | 1.939631 | 3.620644 | 1.55 | 33.74957 | 402.6 | 23.4 | 12.87 | 0 | 2.26 | 0.13 | 1.81 | 0 | 0 | 0 | 0 | 0 | 1.68 | 769.3868 | 33.36 | 72.99 | 8.28 | 31.55 | 5.37 | 1.16 | 4.07 | 0.52 | 3.1 | 0.52 | 1.49 | 0.13 | 1.16 | 0.13 | 0 | 0.13 | 0.26 | 0 | 0 | 0 | 0.78 | 0.06 | 0 | 0 | 0 | 1.68
1 | 128 | 160659 | RRCM-00793 | 5 | 3904573 | 456385 | 778 | 9.947 | g/tonne |  | 1.55 | 10499.87 | 4660.29 | 48729.99 | 466.22 | 0 | 0 | 16060.14 | 27342.33 | 4.07 | 2321.09 | 45.13 | 29.03 | 167.52 | 7965.417 | 3.62 | 13.06 | 8.08 | 15.13 | 8.922301 | 1.810322 | 3.038755 | 2.26 | 34.46077 | 404.28 | 22.76 | 12.8 | 0 | 2.46 | 0.19 | 1.42 | 0 | 0 | 0 | 0 | 0 | 1.75 | 773.2661 | 32.72 | 72.35 | 8.02 | 31.49 | 5.11 | 1.1 | 4.59 | 0.52 | 3.1 | 0.52 | 1.55 | 0.13 | 1.16 | 0.13 | 0 | 0.13 | 0.26 | 0 | 0 | 0 | 0.52 | 0 | 0 | 0 | 0 | 1.68
1 | 128 | 160659 | RRCM-00793 | 5 | 3904573 | 456385 | 778 | 9.947 | g/tonne |  | 2.07 | 10939.52 | 4677.74 | 49092.05 | 365.94 | 0 | 184.8468 | 16073.07 | 28764.72 | 3.94 | 2304.93 | 44.09 | 29.29 | 171.79 | 8340.412 | 3.75 | 12.8 | 7.63 | 16.55 | 8.663684 | 1.810322 | 4.719768 | 0 | 38.46934 | 400.34 | 23.15 | 12.74 | 0 | 2 | 0.19 | 1.42 | 0 | 0 | 0 | 0 | 0.39 | 1.75 | 810.7656 | 33.17 | 71.83 | 8.28 | 30.84 | 5.75 | 1.23 | 4.14 | 0.52 | 3.04 | 0.45 | 1.23 | 0.19 | 1.1 | 0.13 | 0 | 0.13 | 0.13 | 0 | 0 | 0 | 0.58 | 0 | 0 | 0 | 0 | 1.55
1 | 128 | 160660 | RRCM-00794 | 10 | 3904573 | 456385 | 778 | 10.16047 | g/tonne |  | 1.77 | 8850.138 | 2916.04 | 39677.16 | 335.76 | 0 | 0 | 16977.13 | 9329.041 | 1.29 | 942 | 23.61 | 20.5 | 82.32 | 5200.893 | 2.25 | 8.96 | 8.38 | 8.81 | 5.842623 | 0.9578071 | 3.543886 | 0.53 | 29.83569 | 247.83 | 13.07 | 6.51 | 0 | 1.44 | 0 | 1.96 | 0 | 0 | 0 | 0.1 | 0.48 | 1.44 | 1083.759 | 15.76 | 27.78 | 3.26 | 12.64 | 2.2 | 0.53 | 1.92 | 0.29 | 1.82 | 0.29 | 0.96 | 0.1 | 0.86 | 0.1 | 0 | 0 | 0 | 0 | 0 | 0 | 1.15 | 0 | 0 | 0 | 0 | 1.01
1 | 128 | 160660 | RRCM-00794 | 10 | 3904573 | 456385 | 778 | 10.16047 | g/tonne |  | 2.01 | 9180.581 | 2887.31 | 40175.22 | 288.54 | 0 | 303.1938 | 17053.76 | 9889.359 | 1.82 | 946.31 | 22.99 | 20.83 | 82.56 | 5483.446 | 2.54 | 9.19 | 6.85 | 8.62 | 6.177856 | 1.149369 | 3.495996 | 0 | 31.32029 | 238.16 | 13.74 | 6.13 | 0 | 1.29 | 0 | 2.01 | 0 | 0 | 0 | 0.19 | 0.1 | 1.39 | 1140.269 | 15.56 | 27.63 | 3.26 | 12.45 | 2.35 | 0.57 | 2.16 | 0.29 | 1.72 | 0.29 | 0.96 | 0.1 | 0.86 | 0.1 | 0 | 0 | 0 | 0 | 0 | 0 | 0.67 | 0 | 0 | 0 | 0 | 1.1
1 | 128 | 160660 | RRCM-00794 | 10 | 3904573 | 456385 | 778 | 10.16047 | g/tonne |  | 1.53 | 8677.733 | 2892.1 | 39811.25 | 386.76 | 0 | 72.88912 | 16732.89 | 9223.683 | 3.16 | 962.6 | 23.51 | 20.5 | 84.86 | 5162.58 | 2.25 | 8.86 | 6.85 | 10.3 | 5.603172 | 1.149369 | 4.02279 | 4.65 | 30.36249 | 240.46 | 13.36 | 5.99 | 0 | 1.39 | 0.1 | 1.77 | 0 | 0 | 0 | 0.19 | 0.29 | 1.34 | 1084.717 | 14.89 | 26.1 | 3.06 | 11.35 | 2.06 | 0.48 | 2.11 | 0.24 | 1.63 | 0.24 | 0.81 | 0.1 | 0.72 | 0.05 | 0 | 0 | 0 | 0 | 0 | 0 | 0.67 | 0.05 | 0 | 0 | 0 | 0.91
1 | 128 | 160661 | RRCM-00796 | 15 | 3904573 | 456385 | 778 | 7.135 | g/tonne |  | 1.87 | 14833.37 | 3737.78 | 62928.09 | 474.08 | 0 | 558.8157 | 23048.36 | 9753.631 | 4.33 | 1328.13 | 30.28 | 37.64 | 164.12 | 9151.555 | 3.75 | 10.75 | 6.15 | 17.48 | 10.16839 | 1.650134 | 4.816608 | 3.48 | 50.0392 | 347.42 | 22.83 | 15.39 | 0 | 2.68 | 0 | 2.1 | 0 | 0 | 0 | 0.09 | 0 | 1.69 | 1465.0515 | 31.4 | 50.53 | 6.65 | 25.11 | 4.19 | 1.03 | 3.66 | 0.49 | 2.99 | 0.54 | 1.74 | 0.22 | 1.56 | 0.22 | 0.04 | 0.09 | 0 | 0 | 0 | 0 | 0.85 | 0 | 0 | 0 | 0 | 1.74
1 | 128 | 160661 | RRCM-00796 | 15 | 3904573 | 456385 | 778 | 7.135 | g/tonne |  | 1.16 | 14869.05 | 3887.18 | 65648.58 | 463.38 | 0 | 782.6987 | 23989.38 | 9900.805 | 4.28 | 1432.05 | 31.22 | 38.31 | 171.52 | 9334.407 | 3.57 | 11.02 | 6.42 | 18.78 | 10.79277 | 1.739331 | 5.75317 | 1.2 | 50.97576 | 349.16 | 23.55 | 16.68 | 0 | 2.68 | 0 | 1.92 | 0 | 0 | 0 | 0.27 | 0 | 1.83 | 1486.905 | 31.17 | 50.4 | 6.51 | 24.98 | 4.28 | 0.94 | 3.61 | 0.45 | 3.03 | 0.54 | 1.78 | 0.22 | 1.56 | 0.18 | 0.09 | 0.09 | 0 | 0 | 0 | 0 | 1.07 | 0 | 0 | 0 | 0 | 1.65
1 | 128 | 160661 | RRCM-00796 | 15 | 3904573 | 456385 | 778 | 7.135 | g/tonne |  | 2.1 | 14244.67 | 3883.17 | 66005.36 | 462.04 | 0 | 417.7961 | 23810.99 | 9182.773 | 5.53 | 1479.77 | 31.58 | 38 | 166.57 | 8794.769 | 3.92 | 9.32 | 6.2 | 21.01 | 9.76701 | 1.382545 | 5.708572 | 2.72 | 47.6755 | 339.7 | 22.34 | 16.41 | 0 | 2.05 | 0 | 1.96 | 0 | 0 | 0 | 0.13 | 0.22 | 2.01 | 1422.237 | 30.68 | 49.82 | 6.38 | 23.5 | 3.88 | 1.03 | 3.43 | 0.45 | 2.68 | 0.54 | 1.74 | 0.22 | 1.52 | 0.22 | 0.18 | 0.09 | 0 | 0 | 0 | 0 | 0.71 | 0 | 0 | 0 | 0 | 1.74
1 | 128 | 160662 | RRCM-00797 | 20 | 3904573 | 456385 | 778 |  | g/tonne |  | 2.93 | 12879.47 | 4880.81 | 55347.21 | 484.37 | 0 | 0 | 19680.17 | 19502.31 | 3.19 | 2259.92 | 36.67 | 27.05 | 156.63 | 9285.568 | 3.87 | 12.08 | 7.22 | 15.54 | 10.51492 | 1.726331 | 3.504975 | 4.66 | 36.93302 | 348.72 | 24.48 | 9.83 | 0 | 1.62 | 0 | 2.62 | 0 | 0 | 0 | 0 | 0 | 1.62 | 1344.446 | 36.41 | 80.2 | 10.2 | 38.71 | 7.11 | 1.57 | 5.23 | 0.58 | 3.61 | 0.58 | 1.73 | 0.21 | 1.36 | 0.16 | 0 | 0.1 | 0 | 0 | 0 | 0 | 0.94 | 0 | 0 | 0 | 0 | 2.88
1 | 128 | 160662 | RRCM-00797 | 20 | 3904573 | 456385 | 778 |  | g/tonne |  | 4.13 | 12644.07 | 5120.4 | 58276.75 | 502.78 | 145.6919 | 52.52231 | 20433.48 | 19099.5 | 5.02 | 2484.35 | 38.66 | 28.14 | 166.46 | 9086.778 | 3.87 | 13.97 | 8.42 | 19.93 | 9.259411 | 1.778644 | 3.557288 | 5.7 | 37.29921 | 362.48 | 25.06 | 10.93 | 0 | 1.88 | 0 | 2.51 | 0 | 0 | 0 | 0 | 0.16 | 1.78 | 1321.428 | 36.36 | 81.29 | 9.94 | 38.4 | 6.7 | 1.57 | 5.6 | 0.63 | 3.35 | 0.58 | 1.67 | 0.21 | 1.46 | 0.1 | 0 | 0.1 | 0 | 0 | 0 | 0 | 1.1 | 0 | 0 | 0 | 0 | 2.93
1 | 128 | 160662 | RRCM-00797 | 20 | 3904573 | 456385 | 778 |  | g/tonne |  | 2.67 | 12612.68 | 5135.57 | 59375.32 | 604.22 | 0 | 1656.755 | 20281.77 | 18864.09 | 5.96 | 2282.94 | 36.88 | 28.35 | 161.07 | 9081.547 | 3.87 | 12.03 | 8.58 | 18.31 | 9.625603 | 1.621705 | 3.557288 | 0 | 36.98533 | 359.23 | 24.8 | 10.57 | 0 | 1.46 | 0 | 2.62 | 0 | 0 | 0 | 0 | 0 | 1.88 | 1308.873 | 35.78 | 80.25 | 9.78 | 37.56 | 6.54 | 1.46 | 5.28 | 0.52 | 3.56 | 0.58 | 1.73 | 0.21 | 1.31 | 0.16 | 0 | 0.1 | 0 | 0 | 0 | 0 | 1.26 | 0 | 0 | 0 | 0 | 2.93
3 | 129 | 160663 | RRCM-00798 | 5 | 3909661 | 456043 | 784 | 10.673 | g/tonne |  | 2.49 | 12293.63 | 7297.54 | 63865.51 | 494.81 | 0 | 664.067 | 20415.86 | 9925.045 | 6.28 | 2125.97 | 47.61 | 32.12 | 228.76 | 12744.33 | 5.37 | 14.53 | 10.16 | 28.38 | 11.84293 | 2.109671 | 5.849543 | 2.54 | 49.1937 | 279.29 | 21.24 | 15.53 | 0 | 1.15 | 0 | 2.35 | 0 | 0 | 0 | 0.05 | 0 | 2.69 | 976.2025 | 31.74 | 58.97 | 6.66 | 25.03 | 4.55 | 1.01 | 4.12 | 0.48 | 2.92 | 0.53 | 1.58 | 0.14 | 1.44 | 0.14 | 0 | 0.14 | 0.53 | 0 | 0 | 0 | 1.05 | 0 | 0 | 0 | 0 | 2.16
3 | 129 | 160663 | RRCM-00798 | 5 | 3909661 | 456043 | 784 | 10.673 | g/tonne |  | 3.02 | 12437.47 | 7335.9 | 64105.24 | 434.64 | 0 | 2602.567 | 20348.74 | 9814.766 | 6.95 | 2085.22 | 46.94 | 32.89 | 225.64 | 12902.56 | 5.42 | 15.39 | 10.74 | 28.67 | 11.4114 | 2.157618 | 7.04822 | 0 | 50.68006 | 275.74 | 19.32 | 16.11 | 0 | 1.44 | 0 | 2.21 | 0 | 0 | 0 | 0.1 | 0 | 2.69 | 980.5177 | 31.36 | 57.54 | 6.81 | 24.21 | 4.6 | 0.96 | 3.64 | 0.48 | 2.69 | 0.48 | 1.44 | 0.19 | 1.39 | 0.1 | 0 | 0.14 | 0.58 | 0 | 0 | 0 | 0.86 | 0 | 0 | 0 | 0 | 2.11
3 | 129 | 160663 | RRCM-00798 | 5 | 3909661 | 456043 | 784 | 10.673 | g/tonne |  | 1.92 | 12605.29 | 7278.37 | 62283.25 | 427.11 | 0 | 756.6049 | 20142.57 | 10131.22 | 5.47 | 2114.47 | 46.99 | 31.74 | 225.02 | 13079.96 | 5.51 | 15.25 | 10.74 | 28.1 | 11.74703 | 2.061724 | 6.904379 | 0 | 50.91979 | 276.56 | 19.37 | 16.83 | 0 | 1.49 | 0.05 | 2.35 | 0 | 0 | 0 | 0.1 | 0.1 | 2.64 | 994.4224 | 29.78 | 55.86 | 6.19 | 23.97 | 4.27 | 1.05 | 3.88 | 0.43 | 2.59 | 0.48 | 1.49 | 0.14 | 1.29 | 0.05 | 0 | 0.14 | 0.53 | 0 | 0 | 0 | 1.05 | 0 | 0 | 0 | 0 | 1.92
3 | 129 | 160664 | RRCM-00799 | 10 | 3909661 | 456043 | 784 | 5.139 | g/tonne |  | 1.26 | 12059.98 | 6484.37 | 56746.82 | 736.58 | 0 | 1519.284 | 19036.32 | 15353.41 | 5.02 | 1782.35 | 41.68 | 27.6 | 292 | 12090.73 | 5.33 | 14.35 | 11.1 | 28.87 | 10.38593 | 1.60572 | 5.602937 | 2.56 | 41.33874 | 311.61 | 24.67 | 14.28 | 0 | 1.57 | 0 | 2.77 | 0 | 0 | 0 | 0.07 | 0.03 | 2.39 | 1150.994 | 35.7 | 64.5 | 7.41 | 27.13 | 4.95 | 1.09 | 4.54 | 0.58 | 3.04 | 0.61 | 1.84 | 0.2 | 1.57 | 0.2 | 0.07 | 0.1 | 0 | 0 | 0 | 0 | 5.53 | 0 | 0 | 0 | 0 | 1.33
3 | 129 | 160664 | RRCM-00799 | 10 | 3909661 | 456043 | 784 | 5.139 | g/tonne |  | 1.95 | 11708.09 | 6614.2 | 57259.28 | 825.07 | 0 | 1882.792 | 18971.41 | 14909.28 | 6.59 | 1825.74 | 41.75 | 27.98 | 292.24 | 11759.33 | 5.57 | 14.25 | 10.97 | 28.63 | 10.07845 | 1.571555 | 5.056309 | 1.91 | 39.35721 | 311.58 | 27.26 | 14.72 | 0 | 1.33 | 0 | 2.49 | 0 | 0 | 0 | 0.07 | 0 | 2.46 | 1109.996 | 37.17 | 67.44 | 7.65 | 29.86 | 5.02 | 1.2 | 4.51 | 0.58 | 3.55 | 0.65 | 1.78 | 0.24 | 1.57 | 0.2 | 0.03 | 0.07 | 0 | 0 | 0 | 0 | 1.64 | 0 | 0 | 0 | 0 | 1.4
3 | 129 | 160664 | RRCM-00799 | 10 | 3909661 | 456043 | 784 | 5.139 | g/tonne |  | 1.54 | 11708.09 | 6539.04 | 57225.12 | 654.93 | 0 | 2242.2 | 18974.82 | 14806.79 | 7.48 | 1804.21 | 41.82 | 26.72 | 292.41 | 11670.51 | 5.23 | 13.67 | 10.9 | 29.14 | 9.805139 | 1.400734 | 5.261294 | 1.54 | 40.27965 | 310.42 | 26.61 | 14.66 | 0 | 1.26 | 0 | 2.6 | 0 | 0 | 0 | 0.07 | 0 | 2.46 | 1107.605 | 37.17 | 67.1 | 7.65 | 28.12 | 5.3 | 1.23 | 4.68 | 0.55 | 3.35 | 0.61 | 1.84 | 0.2 | 1.61 | 0.2 | 0.07 | 0.1 | 0 | 0 | 0 | 0 | 1.81 | 0 | 0 | 0 | 0 | 1.47
3 | 129 | 160665 | RRCM-00801 | 15 | 3909661 | 456043 | 784 |  | g/tonne |  | 1.25 | 12266.05 | 9459.92 | 49107.25 | 545.3 | 0 | 13776.71 | 15984.6 | 57715.01 | 7.79 | 2256.09 | 57.07 | 32.75 | 334.45 | 10789.82 | 5.42 | 14.37 | 9.9 | 24.58 | 7.876098 | 4.002607 | 7.273555 | 3.74 | 45.75023 | 599.96 | 18.89 | 22.29 | 0 | 1.55 | 0 | 1.68 | 0 | 0 | 0 | 0.13 | 0.17 | 2.28 | 791.0529 | 25.39 | 49.11 | 5.42 | 20.31 | 3.66 | 0.95 | 3.23 | 0.39 | 2.54 | 0.43 | 1.29 | 0.17 | 1.16 | 0.13 | 0.09 | 0.13 | 4.05 | 0 | 0 | 0 | 0.86 | 0 | 0 | 0 | 0 | 2.63
3 | 129 | 160665 | RRCM-00801 | 15 | 3909661 | 456043 | 784 |  | g/tonne |  | 2.11 | 12059.47 | 8999.41 | 47730.01 | 341.9 | 0 | 13686.33 | 15059.27 | 56983.35 | 6.33 | 2275.89 | 55.22 | 31.55 | 319.52 | 10647.8 | 5.21 | 13.21 | 9.47 | 22.72 | 8.435602 | 3.830452 | 7.79002 | 0 | 45.14769 | 574.14 | 17.3 | 22.81 | 0 | 1.29 | 0 | 1.72 | 0 | 0 | 0 | 0.09 | 0.04 | 2.32 | 771.255 | 24.19 | 47.04 | 5.16 | 19.71 | 3.66 | 0.86 | 2.8 | 0.39 | 2.41 | 0.43 | 1.38 | 0.17 | 1.03 | 0.13 | 0.04 | 0.13 | 4 | 0 | 0 | 0 | 1.16 | 0 | 0 | 0 | 0 | 2.45
3 | 129 | 160665 | RRCM-00801 | 15 | 3909661 | 456043 | 784 |  | g/tonne |  | 1.03 | 12033.64 | 8964.98 | 47773.05 | 420.53 | 0 | 16406.38 | 15373.45 | 57069.43 | 6.93 | 2255.66 | 54.1 | 30.9 | 324.04 | 10656.4 | 5.21 | 13.08 | 10.03 | 21.73 | 8.177369 | 4.174762 | 7.746981 | 1.85 | 45.36288 | 575.43 | 17.82 | 22.68 | 0 | 1.59 | 0 | 1.46 | 0 | 0 | 0 | 0.13 | 0.13 | 2.28 | 769.9639 | 24.27 | 46.52 | 4.91 | 18.76 | 3.57 | 0.86 | 3.01 | 0.39 | 2.24 | 0.34 | 1.33 | 0.17 | 1.21 | 0.13 | 0.09 | 0.13 | 4.13 | 0 | 0 | 0 | 0.95 | 0 | 0 | 0 | 0 | 2.5
1 | 130 | 160666 | RRCM-00802 | 5 | 3909155 | 456869 | 781 | 7.679 | g/tonne |  | 1.98 | 11677.87 | 8385.04 | 44570.25 | 369.23 | 0 | 13141.36 | 14430.9 | 60158.75 | 6.72 | 2081.86 | 56.32 | 33.41 | 343.8 | 10544.27 | 5.16 | 14.87 | 13.98 | 15.89 | 8.217097 | 3.658707 | 6.657648 | 2.64 | 44.20438 | 534.65 | 17.57 | 24.23 | 0 | 2.04 | 0 | 1.98 | 0 | 0 | 0 | 0 | 0 | 2.1 | 714.3476 | 24.05 | 46.6 | 4.8 | 19.61 | 3.66 | 0.84 | 2.94 | 0.36 | 2.28 | 0.42 | 1.2 | 0.12 | 1.08 | 0.12 | 0 | 0.06 | 3.54 | 0 | 0 | 0 | 1.02 | 0 | 0 | 0 | 0 | 3.96
1 | 130 | 160666 | RRCM-00802 | 5 | 3909155 | 456869 | 781 | 7.679 | g/tonne |  | 2.34 | 11605.9 | 8475.01 | 45559.9 | 532.79 | 0 | 14892.74 | 14904.73 | 60398.66 | 6.78 | 2239.61 | 57.1 | 34.73 | 359.51 | 10478.3 | 5.4 | 16.13 | 13.92 | 17.81 | 8.217097 | 3.898623 | 6.897563 | 0.48 | 44.92413 | 546.17 | 18.11 | 26.45 | 0 | 1.98 | 0 | 2.22 | 0 | 0 | 0 | 0 | 0 | 2.28 | 716.147 | 23.81 | 45.88 | 4.68 | 18.29 | 3.42 | 0.78 | 3 | 0.36 | 2.16 | 0.36 | 1.26 | 0.12 | 1.14 | 0.12 | 0 | 0.06 | 4.26 | 0 | 0 | 0 | 1.14 | 0 | 0 | 0 | 0 | 3.96
1 | 130 | 160666 | RRCM-00802 | 5 | 3909155 | 456869 | 781 | 7.679 | g/tonne |  | 3.84 | 11515.93 | 8720.92 | 46525.56 | 360.17 | 0 | 14029.04 | 15120.66 | 59229.08 | 6.9 | 2203.62 | 60.58 | 36.05 | 367.49 | 10472.3 | 5.88 | 15.29 | 14.27 | 18.47 | 7.377394 | 4.318474 | 7.0775 | 3.24 | 43.24472 | 558.64 | 18.05 | 27.41 | 0 | 1.86 | 0 | 1.74 | 0 | 0 | 0 | 0 | 0.06 | 2.4 | 704.751 | 23.81 | 46 | 4.92 | 18.59 | 3.48 | 0.72 | 3.06 | 0.36 | 2.34 | 0.36 | 1.26 | 0.12 | 1.08 | 0.12 | 0 | 0.06 | 4.32 | 0 | 0 | 0 | 0.84 | 0 | 0 | 0 | 0 | 4.02
1 | 130 | 160667 | RRCM-00803 | 10 | 3909155 | 456869 | 781 | 9.04 | g/tonne |  | 1.97 | 11796.09 | 7497.1 | 54859.81 | 323.62 | 0 | 4661.239 | 17079.11 | 13395.14 | 5.54 | 2030.18 | 47.54 | 41.27 | 209.84 | 10941.21 | 5.29 | 16.11 | 372.27 | 20.79 | 9.040798 | 3.690122 | 3.136603 | 1.05 | 44.71197 | 323.62 | 20.91 | 15.93 | 0 | 1.54 | 0 | 3.69 | 0 | 0 | 0 | 0 | 0 | 2.21 | 1111.957 | 27.25 | 52.34 | 5.6 | 21.46 | 4.06 | 0.92 | 3.57 | 0.43 | 2.77 | 0.43 | 1.35 | 0.18 | 1.23 | 0.12 | 0 | 0.06 | 0 | 0 | 0 | 0 | 2.83 | 0 | 0 | 0 | 0 | 3.38
1 | 130 | 160667 | RRCM-00803 | 10 | 3909155 | 456869 | 781 | 9.04 | g/tonne |  | 2.58 | 11906.79 | 7583.2 | 55702.38 | 371.72 | 0 | 6519.215 | 17368.17 | 13235.24 | 6.83 | 2082.46 | 46.37 | 40.65 | 219.32 | 11101.12 | 5.35 | 14.7 | 381.25 | 25.95 | 9.286806 | 4.059134 | 3.444113 | 0 | 45.573 | 333.16 | 21.65 | 17.47 | 0 | 2.15 | 0 | 3.63 | 0 | 0 | 0 | 0 | 0 | 2.46 | 1123.027 | 27.31 | 52.52 | 5.54 | 21.03 | 4.31 | 0.92 | 3.32 | 0.43 | 2.64 | 0.49 | 1.48 | 0.18 | 1.17 | 0.18 | 0 | 0.06 | 0 | 0 | 0 | 0 | 2.64 | 0 | 0 | 0 | 0 | 3.44
1 | 130 | 160667 | RRCM-00803 | 10 | 3909155 | 456869 | 781 | 9.04 | g/tonne |  | 2.09 | 11586.98 | 7331.04 | 54392.39 | 339.55 | 0 | 3072.026 | 16894.61 | 13112.23 | 8.12 | 2059.7 | 46.37 | 39.98 | 213.6 | 10775.15 | 5.29 | 15.62 | 373.44 | 21.22 | 8.364276 | 3.567117 | 3.075101 | 0 | 43.48193 | 331.8 | 20.48 | 17.59 | 0 | 1.85 | 0 | 3.69 | 0 | 0 | 0 | 0 | 0.12 | 2.09 | 1083.666 | 27 | 52.52 | 5.54 | 21.28 | 3.94 | 1.05 | 3.51 | 0.43 | 2.58 | 0.43 | 1.41 | 0.18 | 1.35 | 0.12 | 0 | 0.06 | 0 | 0 | 0 | 0 | 2.71 | 0 | 0 | 0 | 0 | 3.38
1 | 130 | 160668 | RRCM-00804 | 15 | 3909155 | 456869 | 781 | 4.129 | g/tonne |  | 1.74 | 12883.49 | 6130.76 | 42093.46 | 204.01 | 0 | 672.7735 | 13008.44 | 63931.53 | 11.38 | 1320.28 | 35.33 | 42.2 | 135.92 | 11467.41 | 4.3 | 15.62 | 10.83 | 28.32 | 10.62055 | 3.193106 | 6.039135 | 0 | 47.68834 | 452.94 | 20.55 | 8.47 | 0 | 2.5 | 0.83 | 3.68 | 6.04 | 0.21 | 0 | 0.14 | 0.14 | 2.57 | 1174.508 | 23.05 | 42.27 | 5.21 | 17.84 | 3.68 | 1.39 | 3.47 | 1.11 | 2.98 | 1.11 | 2.08 | 0.9 | 1.94 | 0.97 | 0.35 | 0.07 | 0 | 0 | 0 | 0 | 2.29 | 2.43 | 0 | 0 | 28.25 | 4.03
1 | 130 | 160668 | RRCM-00804 | 15 | 3909155 | 456869 | 781 | 4.129 | g/tonne |  | 1.74 | 12827.96 | 6065.51 | 42627.96 | 323.96 | 0 | 3981.664 | 13181.97 | 63133.26 | 11.25 | 1377.89 | 35.26 | 42.48 | 138.97 | 11453.53 | 4.51 | 16.52 | 10.27 | 29.71 | 11.66178 | 3.193106 | 6.802704 | 0 | 48.31308 | 451.96 | 20.48 | 8.95 | 0 | 1.8 | 0.76 | 3.12 | 5.62 | 0 | 0 | 0.07 | 0 | 2.57 | 1153.683 | 23.39 | 42.9 | 5.21 | 18.67 | 3.54 | 1.32 | 3.33 | 1.04 | 2.98 | 1.04 | 2.01 | 0.83 | 2.01 | 0.83 | 0.56 | 0.14 | 0 | 0 | 0 | 0 | 2.57 | 2.36 | 0 | 0 | 33.53 | 4.3
1 | 130 | 160668 | RRCM-00804 | 15 | 3909155 | 456869 | 781 | 4.129 | g/tonne |  | 3.96 | 12855.72 | 6079.4 | 42322.54 | 400.46 | 0 | 2813.404 | 12744.66 | 63744.11 | 9.16 | 1366.79 | 32.83 | 40.82 | 139.04 | 11585.42 | 4.72 | 16.94 | 9.86 | 27.35 | 10.68996 | 3.262521 | 5.900304 | 6.32 | 47.82717 | 453.49 | 19.23 | 10.13 | 0 | 2.36 | 0.28 | 2.98 | 5.48 | 0 | 0 | 0.28 | 0.42 | 2.5 | 1155.071 | 22.91 | 42.83 | 4.86 | 16.66 | 3.12 | 0.9 | 2.78 | 0.56 | 2.57 | 0.69 | 1.53 | 0.42 | 1.53 | 0.35 | 0.49 | 0.07 | 0 | 0 | 0 | 0 | 2.36 | 2.08 | 0 | 0 | 29.78 | 3.82
1 | 130 | 160669 | RRCM-00805 | 20 | 3909155 | 456869 | 781 | 4.375 | g/tonne |  | 1.93 | 8881.265 | 6043.61 | 34244.78 | 343.36 | 0 | 1902.878 | 11178.75 | 92741.17 | 6 | 1053.69 | 26.06 | 25.68 | 141.78 | 9424.944 | 3.93 | 10.56 | 8.31 | 20.59 | 8.593641 | 2.350098 | 6.699532 | 0 | 40.30242 | 539.12 | 17.33 | 11.65 | 0 | 1.54 | 0.28 | 1.61 | 2.88 | 0 | 0 | 0.28 | 0 | 2.53 | 899.7016 | 21.5 | 40.58 | 4.49 | 17.12 | 3.23 | 0.77 | 2.81 | 0.46 | 2.21 | 0.46 | 1.19 | 0.28 | 1.09 | 0.21 | 0.67 | 0.11 | 0.32 | 0 | 0 | 0 | 0.42 | 1.23 | 0 | 0 | 12.03 | 3.4
1 | 130 | 160669 | RRCM-00805 | 20 | 3909155 | 456869 | 781 | 4.375 | g/tonne |  | 2.21 | 8930.371 | 6026.07 | 34220.23 | 461.25 | 0 | 2881.5 | 11283.98 | 93898.68 | 7.72 | 1088.41 | 27.15 | 25.32 | 142.97 | 9628.385 | 3.86 | 11.26 | 8.21 | 21.05 | 8.698869 | 2.455326 | 5.857706 | 2.39 | 40.26735 | 529.3 | 17.5 | 12.77 | 0 | 1.44 | 0.32 | 0.63 | 2.53 | 0 | 0 | 0.39 | 0 | 2.6 | 909.8736 | 21.89 | 40.48 | 4.74 | 17.01 | 3.3 | 0.74 | 2.84 | 0.42 | 2.17 | 0.46 | 1.19 | 0.18 | 1.12 | 0.21 | 0.74 | 0.11 | 0.32 | 0 | 0 | 0 | 0.42 | 1.26 | 0 | 0 | 13.29 | 3.4
1 | 130 | 160669 | RRCM-00805 | 20 | 3909155 | 456869 | 781 | 4.375 | g/tonne |  | 1.51 | 8597.148 | 5938.38 | 33185.48 | 431.44 | 0 | 2476.021 | 10877.09 | 89900 | 6.56 | 1041.06 | 24.73 | 24.69 | 135.01 | 9256.579 | 3.82 | 10.7 | 8.17 | 21.08 | 8.523489 | 2.42025 | 4.8405 | 0.11 | 38.96953 | 517.72 | 17.36 | 12 | 0 | 1.23 | 0.14 | 0.63 | 2.49 | 0 | 0 | 0.25 | 0.25 | 2.42 | 876.5514 | 21.08 | 39.43 | 4.42 | 16.45 | 3.23 | 0.74 | 2.81 | 0.42 | 2.1 | 0.42 | 1.23 | 0.18 | 1.02 | 0.18 | 0.7 | 0.11 | 0.21 | 0 | 0 | 0 | 0.35 | 1.19 | 0 | 0 | 11.68 | 3.23
3 | 131 | 160670 | RRCM-00806 | 5 | 3909338 | 456141 | 783 | 6.681 | g/tonne |  | 2.3 | 20163.54 | 5761.01 | 57975.39 | 485.98 | 0 | 11360.26 | 19453.85 | 19584.31 | 8.77 | 1986.61 | 39.76 | 29.43 | 284.97 | 14256.42 | 5.48 | 14.72 | 11.48 | 26.25 | 12.47175 | 2.71352 | 6.888166 | 0.78 | 56.30554 | 455.35 | 24.37 | 19.1 | 0 | 1.83 | 0.26 | 3.03 | 3.97 | 0 | 0 | 0.16 | 0 | 2.87 | 1744.48 | 33.03 | 62.25 | 7.04 | 26.51 | 5.11 | 1.25 | 4.44 | 0.63 | 3.29 | 0.57 | 1.72 | 0.31 | 1.57 | 0.26 | 0.89 | 0.16 | 0 | 0 | 0 | 0 | 1.77 | 3.18 | 0 | 0 | 9.13 | 1.62
3 | 131 | 160670 | RRCM-00806 | 5 | 3909338 | 456141 | 783 | 6.681 | g/tonne |  | 2.45 | 20267.91 | 5640.99 | 57401.38 | 456.24 | 374.831 | 15435.75 | 18994.64 | 19166.84 | 9.81 | 2001.22 | 39.61 | 29.22 | 281.95 | 14449.49 | 5.43 | 13.52 | 10.7 | 25.62 | 14.03725 | 2.870069 | 7.879644 | 0.68 | 54.94878 | 455.09 | 24.16 | 19.41 | 0 | 1.46 | 0.21 | 3.13 | 3.65 | 0 | 0 | 0.16 | 0.05 | 2.61 | 1766.919 | 33.24 | 62.98 | 7.1 | 27.03 | 5.17 | 1.41 | 4.17 | 0.57 | 3.08 | 0.57 | 1.67 | 0.26 | 1.51 | 0.21 | 0.89 | 0.21 | 0 | 0 | 0 | 0 | 1.57 | 3.24 | 0 | 0 | 10.23 | 1.57
3 | 131 | 160670 | RRCM-00806 | 5 | 3909338 | 456141 | 783 | 6.681 | g/tonne |  | 1.83 | 20314.87 | 5703.61 | 57871.03 | 348.32 | 275.4223 | 10405.3 | 19453.85 | 19485.16 | 8.56 | 2007.48 | 40.6 | 30.01 | 283.35 | 14668.66 | 5.58 | 13.78 | 10.85 | 23.06 | 13.41105 | 2.296055 | 7.827461 | 0.42 | 54.58349 | 466.2 | 25.15 | 20.25 | 0 | 1.72 | 0.1 | 3.18 | 3.44 | 0 | 0 | 0.05 | 0 | 2.87 | 1795.62 | 33.45 | 64.13 | 7.25 | 28.23 | 5.27 | 1.25 | 4.49 | 0.63 | 3.18 | 0.57 | 1.72 | 0.21 | 1.57 | 0.21 | 0.94 | 0.16 | 0.26 | 0 | 0 | 0 | 1.98 | 2.82 | 0 | 0 | 9.76 | 1.57
3 | 131 | 160671 | RRCM-00808 | 10 | 3909338 | 456141 | 783 | 9.403 | g/tonne |  | 2.57 | 18557.65 | 5680.53 | 53202.34 | 233.35 | 0 | 7949.936 | 16536.24 | 12975.38 | 4.16 | 1728.02 | 37.81 | 30.84 | 237.84 | 13377.79 | 5.94 | 14.04 | 10.11 | 21.9 | 13.47605 | 2.760719 | 5.474647 | 1.82 | 46.65148 | 369.75 | 22.23 | 12.17 | 0 | 2.06 | 0.14 | 2.67 | 1.87 | 0 | 0 | 0 | 0.05 | 2.71 | 1214.717 | 34.44 | 60.74 | 7.16 | 26.86 | 4.45 | 1.12 | 3.88 | 0.51 | 2.9 | 0.51 | 1.5 | 0.23 | 1.4 | 0.19 | 0.61 | 0.14 | 0.66 | 0 | 0 | 0 | 1.03 | 1.97 | 0 | 0 | 0.61 | 1.82
3 | 131 | 160671 | RRCM-00808 | 10 | 3909338 | 456141 | 783 | 9.403 | g/tonne |  | 2.11 | 19203.38 | 5708.61 | 53249.13 | 235.83 | 0 | 7453.943 | 16386.51 | 13054.93 | 6.18 | 1757.03 | 38.09 | 30.74 | 232.93 | 13995.44 | 6.04 | 14.41 | 9.69 | 22.37 | 13.75681 | 2.339593 | 5.708606 | 0.66 | 48.8507 | 364.74 | 22.32 | 12.35 | 0 | 1.97 | 0.23 | 2.67 | 1.87 | 0 | 0 | 0 | 0 | 2.71 | 1274.61 | 34.86 | 63.12 | 7.16 | 28.22 | 5.05 | 1.12 | 3.84 | 0.51 | 2.99 | 0.56 | 1.68 | 0.23 | 1.4 | 0.19 | 0.56 | 0.14 | 0.61 | 0 | 0 | 0 | 1.17 | 1.92 | 0 | 0 | 3.18 | 1.92
3 | 131 | 160671 | RRCM-00808 | 10 | 3909338 | 456141 | 783 | 9.403 | g/tonne |  | 2.62 | 19741.48 | 5671.17 | 53342.72 | 163.02 | 6.597652 | 10500.09 | 16634.5 | 13714.69 | 7.49 | 1793.53 | 37.71 | 31.3 | 239.57 | 14294.91 | 5.94 | 14.41 | 9.36 | 22.04 | 13.2421 | 2.433176 | 5.193896 | 0 | 49.69295 | 378.5 | 21.62 | 13.29 | 0 | 1.73 | 0.23 | 2.71 | 1.59 | 0 | 0 | 0 | 0 | 2.85 | 1287.244 | 34.35 | 60.64 | 6.97 | 26.76 | 4.68 | 1.08 | 3.93 | 0.47 | 3.04 | 0.47 | 1.59 | 0.19 | 1.31 | 0.14 | 0.7 | 0.14 | 0.98 | 0 | 0 | 0 | 1.03 | 1.82 | 0 | 0 | 2.29 | 1.92
3 | 131 | 160672 | RRCM-00809 | 15 | 3909338 | 456141 | 783 | 9.04 | g/tonne |  | 2.19 | 17533.67 | 4892.68 | 48926.76 | 272.67 | 225.1202 | 6282.424 | 15034.98 | 11865.21 | 6.52 | 1646.28 | 32.79 | 27.03 | 188.28 | 11969.92 | 4.38 | 11.99 | 8.76 | 19.04 | 11.18462 | 2.141735 | 6.330018 | 0.95 | 46.26149 | 353.62 | 18.61 | 15.56 | 0 | 1.67 | 0.1 | 1.86 | 1.33 | 0 | 0 | 0.05 | 0 | 2.52 | 1136.548 | 28.18 | 54.45 | 5.81 | 22.56 | 3.71 | 1 | 3.24 | 0.43 | 2.62 | 0.43 | 1.38 | 0.14 | 1.19 | 0.14 | 0.71 | 0.14 | 0.29 | 0 | 0 | 0 | 0.48 | 1.05 | 0 | 0 | 0 | 2.52
3 | 131 | 160672 | RRCM-00809 | 15 | 3909338 | 456141 | 783 | 9.04 | g/tonne |  | 1.86 | 17052.97 | 4878.4 | 49450.29 | 280.52 | 0 | 9238.019 | 15115.89 | 11222.69 | 6.9 | 1651.99 | 32.89 | 26.99 | 189.9 | 11670.08 | 4.57 | 11.9 | 9.04 | 22.51 | 10.5659 | 2.046547 | 5.854077 | 5.14 | 43.97697 | 356.81 | 20.04 | 16.71 | 0 | 1.67 | 0.05 | 1.76 | 0.9 | 0 | 0 | 0 | 0 | 2.67 | 1098.472 | 28.75 | 55.88 | 6.04 | 23.65 | 4.19 | 1.05 | 3.33 | 0.38 | 2.47 | 0.43 | 1.38 | 0.14 | 1.19 | 0.14 | 0.76 | 0.14 | 0.38 | 0 | 0 | 0 | 0.71 | 1.05 | 0 | 0 | 0.48 | 2.57
3 | 131 | 160672 | RRCM-00809 | 15 | 3909338 | 456141 | 783 | 9.04 | g/tonne |  | 1.29 | 17666.94 | 5163.96 | 51592.03 | 369.85 | 0 | 5530.437 | 15929.75 | 11803.34 | 7.95 | 1764.31 | 34.22 | 28.65 | 198.94 | 11950.884 | 4.85 | 11.33 | 9.38 | 22.32 | 12.66004 | 2.379706 | 5.806483 | 0.24 | 46.68983 | 372.9 | 20.04 | 17.37 | 0 | 1.52 | 0 | 1.81 | 0.9 | 0 | 0 | 0.05 | 0 | 2.71 | 1134.168 | 29.46 | 56.49 | 6.09 | 22.51 | 4.28 | 1 | 3.47 | 0.38 | 2.67 | 0.43 | 1.38 | 0.19 | 1.29 | 0.14 | 0.81 | 0.14 | 0.52 | 0 | 0 | 0 | 0.71 | 0.95 | 0 | 0 | 0.29 | 2.67
3 | 132 | 160674 | RRCM-00811 | 5 | 3909900 | 455947 | 785 | 8.677 | g/tonne |  | 2.42 | 15776.83 | 7334.84 | 60567.79 | 923.77 | 0 | 1733.375 | 18627.73 | 24025.06 | 4.84 | 3106.24 | 52.31 | 39.37 | 319.97 | 19015.23 | 7.47 | 19.1 | 13.56 | 28.65 | 13.63173 | 2.421881 | 12.38619 | 1.66 | 53.97335 | 399.96 | 26.02 | 10.86 | 0 | 2.42 | 0.07 | 3.46 | 0.35 | 0 | 0 | 0.35 | 0 | 3.6 | 1504.334 | 45.05 | 89.89 | 10.1 | 39.23 | 6.57 | 1.66 | 5.4 | 0.62 | 3.6 | 0.55 | 1.66 | 0.21 | 1.45 | 0.21 | 0.35 | 0.35 | 0 | 0 | 0 | 0 | 1.18 | 0.35 | 0 | 0 | 0 | 1.45
3 | 132 | 160674 | RRCM-00811 | 5 | 3909900 | 455947 | 785 | 8.677 | g/tonne |  | 1.66 | 15292.45 | 7023.46 | 58125.15 | 891.25 | 338.3022 | 2629.471 | 18004.96 | 22855.64 | 7.2 | 3083.4 | 51.21 | 38.68 | 309.52 | 18593.13 | 7.2 | 19.24 | 12.87 | 26.29 | 13.70093 | 2.421881 | 12.73218 | 4.57 | 55.56488 | 385.36 | 25.81 | 11.83 | 0 | 2.35 | 0 | 3.6 | 0.21 | 0 | 0 | 0.35 | 0 | 3.18 | 1467.66 | 46.36 | 92.24 | 10.17 | 39.44 | 7.2 | 1.66 | 4.91 | 0.62 | 3.6 | 0.55 | 1.73 | 0.21 | 1.59 | 0.14 | 0.55 | 0.35 | 0 | 0 | 0 | 0 | 1.45 | 0.48 | 0 | 0 | 0 | 1.45
3 | 132 | 160674 | RRCM-00811 | 5 | 3909900 | 455947 | 785 | 8.677 | g/tonne |  | 2.63 | 15458.52 | 7321 | 60256.41 | 726.56 | 0 | 1598.442 | 18648.49 | 22779.52 | 10.59 | 3134.61 | 52.17 | 39.1 | 318.93 | 18648.49 | 7.47 | 19.31 | 13.29 | 26.64 | 14.66968 | 2.421881 | 9.825918 | 1.18 | 53.69657 | 396.43 | 25.88 | 12.73 | 0 | 2.42 | 0.07 | 3.67 | 0.48 | 0 | 0 | 0.35 | 0 | 3.46 | 1475.272 | 46.22 | 92.24 | 10.17 | 39.23 | 6.5 | 1.52 | 5.47 | 0.62 | 3.81 | 0.55 | 1.8 | 0.14 | 1.45 | 0.21 | 0.62 | 0.35 | 0 | 0 | 0 | 0 | 1.52 | 0.42 | 0 | 0 | 0 | 1.52
3 | 132 | 160675 | RRCM-00812 | 10 | 3909900 | 455947 | 785 | 9.675 | g/tonne |  | 2.26 | 14556.22 | 6477.05 | 54948.73 | 529.24 | 0 | 3242.854 | 18425.01 | 29531.95 | 5.39 | 2040.93 | 55.8 | 29.83 | 400.73 | 13877.02 | 6.46 | 16.31 | 11.65 | 26.24 | 11.71956 | 1.864475 | 12.18567 | 0 | 49.40858 | 388.68 | 22.17 | 15.32 | 0 | 2.46 | 0 | 4.99 | 0 | 0 | 0 | 0 | 0 | 3.2 | 1537.526 | 31.5 | 59.26 | 6.39 | 24.5 | 4.13 | 1.13 | 3.66 | 0.47 | 2.86 | 0.4 | 1.46 | 0.2 | 1.2 | 0.13 | 0.6 | 0.13 | 0 | 0 | 0 | 0 | 2.53 | 0.27 | 0 | 0 | 0 | 1.66
3 | 132 | 160675 | RRCM-00812 | 10 | 3909900 | 455947 | 785 | 9.675 | g/tonne |  | 3.66 | 14696.06 | 6550.3 | 55341.6 | 425.23 | 0 | 2443.794 | 18258.53 | 30877.03 | 7.46 | 1986.33 | 55.07 | 30.96 | 398.8 | 14170.01 | 6.53 | 16.18 | 11.72 | 26.97 | 13.05132 | 1.464944 | 14.71603 | 0 | 50.47399 | 392.94 | 21.11 | 16.05 | 0 | 2.4 | 0 | 5.26 | 0.2 | 0 | 0 | 0 | 0.13 | 2.93 | 1566.159 | 31.1 | 58.6 | 6.53 | 25.3 | 4.53 | 1.07 | 3.8 | 0.47 | 2.86 | 0.47 | 1.46 | 0.13 | 1.13 | 0.13 | 0.6 | 0.13 | 0 | 0 | 0 | 0 | 2.46 | 0.33 | 0 | 0 | 0 | 1.6
3 | 132 | 160675 | RRCM-00812 | 10 | 3909900 | 455947 | 785 | 9.675 | g/tonne |  | 2.26 | 14616.15 | 6772.04 | 57632.24 | 499.95 | 0 | 1462.281 | 19157.48 | 30837.08 | 7.32 | 2130.83 | 57.33 | 32.69 | 417.84 | 14136.71 | 6.73 | 17.31 | 12.45 | 33.09 | 13.1845 | 1.66471 | 14.71603 | 3.53 | 51.53941 | 403.26 | 21.97 | 17.05 | 0 | 2.86 | 0 | 5.13 | 0 | 0 | 0 | 0 | 0 | 3.33 | 1577.479 | 31.63 | 59.6 | 6.26 | 24.37 | 4.26 | 1.07 | 3.86 | 0.47 | 2.8 | 0.4 | 1.4 | 0.13 | 1.27 | 0.13 | 0.67 | 0.13 | 0 | 0 | 0 | 0 | 3.2 | 0.33 | 0 | 0 | 0 | 1.66
3 | 132 | 160676 | RRCM-00814 | 15 | 3909900 | 455947 | 785 | 9.902 | g/tonne |  | 2.27 | 14738.68 | 6727.75 | 56584.42 | 515.94 | 0 | 2562.339 | 16881.76 | 26799.63 | 7.66 | 1927.88 | 46.78 | 32.93 | 210.83 | 14123.83 | 5.39 | 14.84 | 10.29 | 27.67 | 12.8763 | 2.094069 | 42.41604 | 0.71 | 46.60418 | 380.54 | 21.61 | 18.53 | 0 | 2 | 0 | 2.23 | 0.45 | 0 | 0 | 29.36 | 0.13 | 3.25 | 1137.926 | 31.32 | 58.37 | 6.19 | 23.17 | 4.23 | 1.02 | 3.39 | 0.45 | 2.67 | 0.45 | 1.43 | 0.18 | 1.2 | 0.18 | 0.76 | 0.18 | 2.63 | 0 | 0 | 0 | 0.71 | 0.45 | 0 | 0 | 0 | 2.36
3 | 132 | 160676 | RRCM-00814 | 15 | 3909900 | 455947 | 785 | 9.902 | g/tonne |  | 4.05 | 14983.73 | 6652.01 | 56138.87 | 479.41 | 0 | 3698.928 | 16641.17 | 26309.53 | 8.2 | 1959.51 | 47.81 | 32.35 | 211.32 | 13700.56 | 5.57 | 14.93 | 10.16 | 27.67 | 12.65352 | 1.826741 | 18.57929 | 1.56 | 45.44576 | 379.29 | 21.39 | 18.89 | 0 | 1.96 | 0 | 2.09 | 0.13 | 0 | 0 | 15.46 | 0 | 3.21 | 1083.124 | 31.5 | 58.5 | 6.19 | 23.44 | 3.97 | 0.94 | 3.7 | 0.45 | 2.58 | 0.49 | 1.38 | 0.18 | 1.25 | 0.18 | 0.85 | 0.13 | 1.11 | 0 | 0 | 0 | 0.8 | 0.49 | 0 | 0 | 0 | 2.32
3 | 132 | 160676 | RRCM-00814 | 15 | 3909900 | 455947 | 785 | 9.902 | g/tonne |  | 3.3 | 15723.34 | 6821.32 | 57119.08 | 488.76 | 0 | 2771.3 | 17117.9 | 27120.42 | 8.33 | 1962.63 | 49.05 | 32.61 | 214.8 | 14043.63 | 5.52 | 15.59 | 10.34 | 27.71 | 12.65352 | 1.603968 | 13.18818 | 3.16 | 46.51507 | 387.54 | 20.67 | 18.89 | 0 | 1.96 | 0.04 | 2.05 | 0.09 | 0 | 0 | 10.2 | 0.13 | 3.21 | 1105.401 | 30.7 | 57.07 | 6.01 | 21.74 | 4.23 | 0.94 | 3.07 | 0.4 | 2.76 | 0.45 | 1.34 | 0.18 | 1.2 | 0.18 | 0.8 | 0.18 | 0.53 | 0 | 0 | 0 | 0.58 | 0.36 | 0 | 0 | 0 | 2.32
3 | 132 | 160677 | RRCM-00815 | 20 | 3909900 | 455947 | 785 | 3.131 | g/tonne |  | 2.54 | 15546.35 | 7681.13 | 60623.79 | 754.15 | 0 | 1676.518 | 18783.85 | 30140.5 | 9.59 | 2226.89 | 42.66 | 41.83 | 248.02 | 16212.9 | 6.54 | 23.87 | 14.41 | 49.39 | 14.47353 | 2.475736 | 15.29878 | 1.02 | 54.27575 | 390.72 | 23.61 | 18.85 | 0 | 2.09 | 0.13 | 4.13 | 0 | 0 | 0 | 6.98 | 0.44 | 3.49 | 1300.079 | 35.36 | 65.7 | 6.92 | 26.6 | 4.76 | 1.21 | 4.25 | 0.51 | 3.17 | 0.51 | 1.65 | 0.19 | 1.4 | 0.19 | 0.63 | 0.19 | 0 | 0 | 0 | 0 | 1.52 | 0.38 | 0 | 0 | 0 | 2.22
3 | 132 | 160677 | RRCM-00815 | 20 | 3909900 | 455947 | 785 | 3.131 | g/tonne |  | 2.73 | 15343.21 | 7566.86 | 60693.62 | 609.98 | 0 | 1877.75 | 18650.54 | 30070.67 | 8.7 | 2164.68 | 42.21 | 41.71 | 244.72 | 15939.93 | 6.35 | 23.61 | 14.09 | 52.05 | 13.26741 | 2.031373 | 13.14044 | 0 | 53.95835 | 389.45 | 22.92 | 19.93 | 0 | 2.41 | 0 | 4 | 0 | 0 | 0 | 5.27 | 0 | 3.75 | 1284.209 | 34.72 | 64.94 | 6.98 | 26.28 | 4.89 | 1.14 | 3.94 | 0.44 | 2.98 | 0.44 | 1.59 | 0.19 | 1.4 | 0.13 | 0.57 | 0.19 | 0 | 0 | 0 | 0 | 1.9 | 0.32 | 0 | 0 | 0 | 2.16
3 | 132 | 160677 | RRCM-00815 | 20 | 3909900 | 455947 | 785 | 3.131 | g/tonne |  | 3.11 | 17634.86 | 7541.47 | 60674.57 | 613.54 | 0 | 2951.839 | 18809.24 | 29639 | 8.7 | 2124.69 | 41.2 | 41.39 | 244.21 | 15616.18 | 6.41 | 22.22 | 14.09 | 51.8 | 13.20392 | 1.840932 | 13.45785 | 0 | 52.68874 | 389.52 | 22.6 | 19.36 | 0 | 2.35 | 0.06 | 3.75 | 0 | 0 | 0 | 4.06 | 0.19 | 3.49 | 1265.799 | 34.09 | 63.86 | 6.92 | 25.9 | 4.82 | 1.08 | 3.55 | 0.44 | 2.92 | 0.51 | 1.52 | 0.19 | 1.4 | 0.13 | 0.63 | 0.19 | 0 | 0 | 0 | 0 | 1.52 | 0.19 | 0 | 0 | 0 | 2.22
1 | 133 | 160678 | RRCM-00816 | 5 | 3908929 | 456986 | 781 | 8.496 | g/tonne |  | 1.39 | 15521.46 | 8370.5 | 51290.1 | 455.87 | 0 | 11828.18 | 16928.09 | 50001.27 | 5.54 | 2162.61 | 58.21 | 38.8 | 328.24 | 14440.5 | 6.17 | 16.42 | 14.9 | 25.5 | 11.43322 | 5.266209 | 9.35445 | 1.11 | 61.39291 | 602.22 | 21.2 | 24.6 | 0 | 2.29 | 0 | 1.66 | 0.21 | 0 | 0 | 2.91 | 0 | 3.33 | 1349.812 | 28.13 | 59.31 | 5.4 | 22.1 | 3.46 | 0.97 | 3.19 | 0.42 | 2.63 | 0.49 | 1.46 | 0.14 | 1.18 | 0.14 | 0.97 | 0.21 | 2.84 | 0 | 0 | 0 | 0.49 | 0.76 | 0 | 0 | 0 | 2.08
1 | 133 | 160678 | RRCM-00816 | 5 | 3908929 | 456986 | 781 | 8.496 | g/tonne |  | 0.97 | 14405.85 | 8356.64 | 51851.37 | 435.02 | 0 | 10705.65 | 16969.66 | 46446.58 | 7.41 | 2091.93 | 56.2 | 38.87 | 332.81 | 13317.96 | 6.17 | 17.53 | 14.9 | 25.43 | 11.22534 | 5.058332 | 8.453651 | 0 | 60.00706 | 600.76 | 21.69 | 26.19 | 0 | 2.43 | 0 | 1.73 | 0.21 | 0 | 0 | 2.43 | 0 | 3.4 | 1257.654 | 28.41 | 60.28 | 5.54 | 21.62 | 4.16 | 0.97 | 3.46 | 0.42 | 2.84 | 0.42 | 1.39 | 0.14 | 1.32 | 0.14 | 0.97 | 0.21 | 2.98 | 0 | 0 | 0 | 0.9 | 0.9 | 0 | 0 | 0 | 2.08
1 | 133 | 160678 | RRCM-00816 | 5 | 3908929 | 456986 | 781 | 8.496 | g/tonne |  | 2.56 | 14960.19 | 8328.92 | 51622.7 | 333.5 | 0 | 10795.73 | 17129.04 | 48760.94 | 7.34 | 2073.92 | 57.58 | 39.57 | 331.29 | 13913.88 | 6.31 | 16.28 | 14.55 | 22.73 | 11.08676 | 4.850455 | 9.493034 | 3.46 | 60.35352 | 594.39 | 21.76 | 26.47 | 0 | 2.63 | 0 | 1.73 | 0.35 | 0 | 0 | 1.94 | 0.07 | 3.6 | 1292.993 | 27.23 | 58.62 | 5.61 | 20.79 | 3.67 | 0.9 | 3.67 | 0.42 | 2.56 | 0.49 | 1.39 | 0.14 | 1.25 | 0.21 | 0.97 | 0.21 | 3.12 | 0 | 0 | 0 | 0.83 | 0.83 | 0 | 0 | 0 | 2.08
1 | 133 | 160679 | RRCM-00818 | 10 | 3908929 | 456986 | 781 | 6.591 | g/tonne |  | 1.91 | 12671.75 | 7604.18 | 50687.02 | 351.31 | 0 | 4219.616 | 16381.25 | 25203.21 | 4.27 | 1611.19 | 38.78 | 41.14 | 224.14 | 13109.49 | 7.3 | 14.31 | 10.33 | 23.79 | 11.67283 | 4.657908 | 5.668057 | 3.31 | 55.50206 | 376.39 | 18.01 | 19.59 | 0 | 1.63 | 0.17 | 2.58 | 0 | 0 | 0 | 1.18 | 0 | 3.09 | 1090.399 | 27.27 | 52.75 | 5.44 | 20.43 | 3.31 | 0.84 | 3.14 | 0.34 | 2.36 | 0.39 | 1.18 | 0.11 | 1.12 | 0.17 | 0.67 | 0.17 | 0.45 | 0 | 0 | 0 | 1.12 | 0.17 | 0 | 0 | 0 | 2.13
1 | 133 | 160679 | RRCM-00818 | 10 | 3908929 | 456986 | 781 | 6.591 | g/tonne |  | 2.3 | 12357.49 | 7783.76 | 52724.15 | 343.11 | 0 | 4577.657 | 16970.5 | 24984.35 | 5.39 | 1661.69 | 41.25 | 43.04 | 231.66 | 13075.81 | 7.8 | 16.27 | 10.72 | 22.95 | 10.88716 | 4.48955 | 5.499699 | 1.07 | 54.37967 | 390.76 | 18.52 | 21.77 | 0 | 1.8 | 0.11 | 2.36 | 0 | 0 | 0 | 1.18 | 0 | 3.14 | 1062.34 | 27.44 | 54.55 | 5.5 | 21.1 | 3.87 | 0.9 | 3.48 | 0.39 | 2.41 | 0.34 | 1.35 | 0.11 | 1.18 | 0.11 | 0.73 | 0.11 | 0.73 | 0 | 0 | 0 | 1.01 | 0.17 | 0 | 0 | 0 | 2.3
1 | 133 | 160679 | RRCM-00818 | 10 | 3908929 | 456986 | 781 | 6.591 | g/tonne |  | 3.03 | 12480.95 | 7716.41 | 51663.5 | 488.97 | 0 | 3434.506 | 16555.22 | 24810.38 | 7.8 | 1637.56 | 40.41 | 41.08 | 229.3 | 13109.49 | 7.58 | 14.14 | 10.61 | 25.31 | 11.39223 | 4.48955 | 5.499699 | 0 | 54.04296 | 384.36 | 18.74 | 22.17 | 0 | 1.8 | 0 | 2.36 | 0 | 0 | 0 | 1.18 | 0 | 3.14 | 1080.859 | 28.9 | 55.61 | 5.5 | 21.49 | 3.87 | 0.95 | 3.37 | 0.39 | 2.47 | 0.45 | 1.29 | 0.17 | 1.29 | 0.11 | 0.84 | 0.17 | 0.67 | 0 | 0 | 0 | 1.96 | 0.17 | 0 | 0 | 0 | 2.24
1 | 133 | 160680 | RRCM-00819 | 15 | 3908929 | 456986 | 781 | 5.865 | g/tonne |  | 3.64 | 12348.93 | 6417.59 | 49987.51 | 248.55 | 0 | 1890.128 | 16027.94 | 41253.42 | 5.99 | 1719.01 | 38.36 | 37.79 | 165.41 | 11921.14 | 4.63 | 14.26 | 10.48 | 22.6 | 10.12441 | 2.994545 | 36.50493 | 0.43 | 50.69336 | 495.95 | 19.32 | 23.1 | 0 | 1.93 | 0 | 3.92 | 0 | 0 | 0 | 2.57 | 0.07 | 2.71 | 1181.419 | 28.23 | 53.12 | 5.49 | 21.1 | 3.56 | 0.93 | 3.28 | 0.36 | 2.21 | 0.36 | 1.21 | 0.14 | 1.14 | 0.07 | 0.64 | 0.14 | 0 | 0 | 0 | 0 | 1.93 | 0.29 | 0 | 0 | 0 | 2.92
1 | 133 | 160680 | RRCM-00819 | 15 | 3908929 | 456986 | 781 | 5.865 | g/tonne |  | 2.35 | 12470.14 | 6411.18 | 49509.81 | 173.54 | 0 | 0 | 15878.22 | 41403.15 | 5.28 | 1728.99 | 37.79 | 36.43 | 162.35 | 12099.39 | 4.99 | 14.4 | 10.12 | 22.39 | 10.9087 | 2.780649 | 40.42635 | 0 | 49.19609 | 493.39 | 19.18 | 23.81 | 0 | 2.21 | 0 | 3.78 | 0 | 0 | 0 | 2.5 | 1.14 | 2.85 | 1200.67 | 29.23 | 53.76 | 5.63 | 20.68 | 3.99 | 0.78 | 3.07 | 0.36 | 2.35 | 0.43 | 1.14 | 0.14 | 1.14 | 0.07 | 0.71 | 0.14 | 0 | 0 | 0 | 0 | 1.78 | 0 | 0 | 0 | 0 | 2.85
1 | 133 | 160680 | RRCM-00819 | 15 | 3908929 | 456986 | 781 | 5.865 | g/tonne |  | 2 | 12135.04 | 6411.18 | 49680.92 | 254.39 | 0 | 2864.781 | 15871.09 | 39585.03 | 7.13 | 1760.36 | 37.36 | 37.08 | 163.7 | 11714.37 | 4.78 | 14.33 | 9.98 | 20.75 | 10.26701 | 2.780649 | 36.71882 | 0 | 49.90908 | 498.81 | 20.25 | 24.31 | 0 | 2.35 | 0 | 4.06 | 0 | 0 | 0 | 2.64 | 0.86 | 2.85 | 1169.298 | 29.52 | 55.11 | 5.85 | 21.67 | 3.99 | 0.93 | 3.21 | 0.36 | 2.78 | 0.36 | 1.28 | 0.14 | 1.07 | 0.14 | 0.71 | 0.14 | 0 | 0 | 0 | 0 | 2.57 | 0 | 0 | 0 | 0 | 2.99
1 | 134 | 160682 | RRCM-00821 | 5 | 3908334 | 456432 | 781 | 7.589 | g/tonne |  | 2.63 | 14633.11 | 5963.92 | 57535.69 | 373.26 | 0 | 0 | 20601.31 | 21072.16 | 4.89 | 1744.6 | 37.06 | 30.76 | 285.45 | 12713.01 | 5.2 | 15.53 | 9.66 | 22.81 | 11.80188 | 2.079087 | 5.992664 | 1.47 | 56.68571 | 407.26 | 21.1 | 12.41 | 0 | 2.08 | 0.06 | 5.93 | 0 | 0 | 0 | 0.37 | 0.06 | 2.69 | 1270.078 | 30.45 | 55.95 | 6.05 | 22.32 | 4.16 | 0.98 | 3.67 | 0.43 | 2.51 | 0.43 | 1.53 | 0.18 | 1.16 | 0.12 | 0.31 | 0.12 | 0 | 0 | 0 | 0 | 3.85 | 0 | 0 | 0 | 0 | 1.22
1 | 134 | 160682 | RRCM-00821 | 5 | 3908334 | 456432 | 781 | 7.589 | g/tonne |  | 2.81 | 14565.84 | 5990.22 | 58257.25 | 372.71 | 0 | 126.5186 | 20986.55 | 20949.86 | 6.91 | 1771.5 | 37.48 | 31.31 | 286.73 | 12468.41 | 5.14 | 15.1 | 9.05 | 24.34 | 11.31268 | 2.140237 | 6.420711 | 0.61 | 56.01306 | 413.19 | 21.89 | 13.33 | 0 | 2.26 | 0.06 | 5.99 | 0 | 0 | 0 | 0.24 | 0.06 | 2.81 | 1268.855 | 30.15 | 56.56 | 6.18 | 22.99 | 4.04 | 1.04 | 3.73 | 0.43 | 2.51 | 0.43 | 1.47 | 0.12 | 1.22 | 0.18 | 0.37 | 0.18 | 0 | 0 | 0 | 0 | 3.79 | 0 | 0 | 0 | 0 | 1.16
1 | 134 | 160682 | RRCM-00821 | 5 | 3908334 | 456432 | 781 | 7.589 | g/tonne |  | 2.2 | 14309.01 | 5985.94 | 58813.71 | 322.44 | 0 | 0 | 20778.64 | 21145.54 | 8.13 | 1794.74 | 37.42 | 30.7 | 286.85 | 12248.27 | 5.32 | 14.98 | 9.11 | 21.34 | 11.31268 | 2.201387 | 5.258868 | 5.38 | 55.09582 | 415.39 | 21.34 | 13.58 | 0 | 2.45 | 0.18 | 6.91 | 0 | 0 | 0 | 0.18 | 0 | 2.94 | 1234 | 29.66 | 56.2 | 5.93 | 22.14 | 4.28 | 0.92 | 3.55 | 0.43 | 2.51 | 0.43 | 1.35 | 0.18 | 1.22 | 0.12 | 0.37 | 0.12 | 0 | 0 | 0 | 0 | 4.16 | 0 | 0 | 0 | 0 | 1.28
1 | 134 | 160683 | RRCM-00822 | 10 | 3908334 | 456432 | 781 | 9.312 | g/tonne |  | 1.9 | 9304.206 | 4105.43 | 35587.49 | 953.77 | 0 | 772.3512 | 11950.04 | 10544.44 | 4.38 | 1290.33 | 63.81 | 31.03 | 133.31 | 8710.838 | 4.72 | 11.67 | 7.93 | 16 | 8.02506 | 1.605012 | 3.939575 | 6.47 | 28.16066 | 202.96 | 34.48 | 11.58 | 0 | 1.31 | 0.19 | 2.43 | 0.15 | 0 | 0 | 0 | 0 | 1.56 | 777.2149 | 34.43 | 58.12 | 7.25 | 28.65 | 5.4 | 1.17 | 5.2 | 0.73 | 4.13 | 0.73 | 2.04 | 0.24 | 1.51 | 0.15 | 0.24 | 0.05 | 0 | 0 | 0 | 0 | 0.73 | 0 | 0 | 0 | 0 | 0.78
1 | 134 | 160683 | RRCM-00822 | 10 | 3908334 | 456432 | 781 | 9.312 | g/tonne |  | 1.22 | 9450.116 | 3982.38 | 34366.71 | 830.23 | 0 | 1603.066 | 11536.63 | 10666.03 | 4.09 | 1229.54 | 59.82 | 29.33 | 128.55 | 8725.429 | 4.67 | 11.38 | 7.2 | 15.22 | 7.87915 | 1.459102 | 4.377305 | 5.98 | 28.35521 | 197.51 | 32.98 | 11.82 | 0 | 1.12 | 0.29 | 1.7 | 0 | 0 | 0 | 0 | 0 | 1.41 | 785.4831 | 34.05 | 58.66 | 7.2 | 29.04 | 5.4 | 1.12 | 5.11 | 0.63 | 4.04 | 0.68 | 1.99 | 0.29 | 1.61 | 0.15 | 0.34 | 0.05 | 0 | 0 | 0 | 0 | 1.36 | 0 | 0 | 0 | 0 | 0.78
1 | 134 | 160683 | RRCM-00822 | 10 | 3908334 | 456432 | 781 | 9.312 | g/tonne |  | 1.9 | 9591.162 | 4118.56 | 35388.08 | 885.67 | 0 | 357.3827 | 11896.54 | 10870.31 | 3.94 | 1281.09 | 62.35 | 30.06 | 134.33 | 8827.566 | 4.67 | 11.48 | 7.64 | 14.83 | 7.733239 | 1.750922 | 3.842301 | 5.98 | 28.30657 | 202.28 | 34.09 | 12.5 | 0 | 1.36 | 0.29 | 1.9 | 0 | 0 | 0 | 0 | 0.1 | 1.65 | 789.8604 | 34.53 | 58.61 | 7.59 | 29.13 | 6.13 | 1.12 | 5.01 | 0.63 | 3.94 | 0.68 | 1.95 | 0.24 | 1.56 | 0.15 | 0.34 | 0.05 | 0 | 0 | 0 | 0 | 0.73 | 0 | 0 | 0 | 0 | 0.73
1 | 134 | 160684 | RRCM-00823 | 15 | 3908334 | 456432 | 781 | 10.854 | g/tonne |  | 3.21 | 16795.69 | 4872.07 | 63735.43 | 384.65 | 0 | 658.5421 | 21468.47 | 14218.78 | 3.49 | 1934.97 | 37.68 | 28 | 186.68 | 12443.58 | 4.35 | 13.29 | 10.54 | 21.42 | 12.08282 | 2.576904 | 23.65025 | 1.09 | 55.08848 | 424.56 | 19.58 | 23.02 | 0 | 1.78 | 0 | 1.37 | 0 | 0 | 0 | 2.12 | 0.69 | 2.75 | 1412.143392 | 30.87 | 52.86 | 6.13 | 24.11 | 4.35 | 1.09 | 3.61 | 0.4 | 2.75 | 0.46 | 1.43 | 0.17 | 1.26 | 0.11 | 0.57 | 0.17 | 0 | 0 | 0 | 0 | 0.4 | 0 | 0 | 0 | 0 | 1.43
1 | 134 | 160684 | RRCM-00823 | 15 | 3908334 | 456432 | 781 | 10.854 | g/tonne |  | 2.41 | 17173.63 | 4939.07 | 64079.01 | 440.94 | 0 | 0 | 21817.79 | 14865.87 | 6.18 | 1902.33 | 39.11 | 27.89 | 188.8 | 13021.95488 | 4.58 | 12.77 | 10.14 | 22.96 | 12.99905 | 2.290581 | 24.45196 | 2.29 | 55.26027 | 436.07 | 21.76 | 24.68 | 0 | 2.23 | 0 | 1.49 | 0 | 0 | 0 | 2.06 | 1.37 | 2.75 | 1444.212 | 32.24 | 55.78 | 6.41 | 24.91 | 4.41 | 1.03 | 3.72 | 0.46 | 2.92 | 0.46 | 1.43 | 0.17 | 1.26 | 0.17 | 0.69 | 0.17 | 0 | 0 | 0 | 0 | 0.52 | 0 | 0 | 0 | 0 | 1.43
1 | 134 | 160684 | RRCM-00823 | 15 | 3908334 | 456432 | 781 | 10.854 | g/tonne |  | 1.72 | 17648.93 | 4920.74 | 63849.95 | 322.17 | 0 | 605.2861 | 21800.61 | 15152.19552 | 5.9 | 1896.6 | 37.97 | 29.09 | 185.65 | 13376.99 | 4.35 | 12.83 | 10.82 | 23.31 | 13.62896 | 2.4051104 | 25.31092 | 0.46 | 56.691888 | 429.6 | 21.88 | 24.91 | 0 | 1.66 | 0 | 1.55 | 0 | 0 | 0 | 2.29 | 0.4 | 2.69 | 1477.998 | 33.67 | 56.81 | 6.47 | 25.43 | 4.41 | 1.03 | 3.78 | 0.46 | 2.81 | 0.46 | 1.49 | 0.17 | 1.26 | 0.17 | 0.63 | 0.17 | 0 | 0 | 0 | 0 | 0.46 | 0 | 0 | 0 | 0 | 1.49
1 | 134 | 160685 | RRCM-00824 | 20 | 3908334 | 456432 | 781 | 7.953 | g/tonne |  | 2.79 | 14023.63 | 6596.78 | 54390.7 | 415.36 | 0 | 1025.013 | 18993.06 | 39111.06 | 5.84 | 1639.91 | 34.13 | 35.39 | 178.08 | 11964.86 | 4.91 | 15.62 | 10.05 | 18.13 | 10.92183 | 1.802101 | 8.955898 | 2.08 | 53.46234 | 408.75 | 26.1 | 20.42 | 0 | 1.86 | 0 | 2.62 | 0 | 0 | 0 | 0.49 | 0 | 3.11 | 979.6879 | 32.77 | 59.2 | 6.44 | 23.65 | 4.48 | 0.87 | 3.82 | 0.49 | 2.95 | 0.55 | 1.64 | 0.16 | 1.37 | 0.16 | 0.49 | 0.22 | 0 | 0 | 0 | 0 | 1.26 | 0 | 0 | 0 | 0 | 1.75
1 | 134 | 160685 | RRCM-00824 | 20 | 3908334 | 456432 | 781 | 7.953 | g/tonne |  | 2.68 | 13766.96 | 6476.64 | 53609.79 | 486.73 | 0 | 1284.953 | 18659.94 | 38958.16 | 6.72 | 1573.84 | 33.97 | 34.95 | 177.26 | 11992.17 | 4.48 | 16 | 9.88 | 18.4 | 10.59417 | 1.856711 | 9.065117 | 0 | 53.62617 | 404.71 | 25.56 | 21.68 | 0 | 1.53 | 0 | 2.35 | 0 | 0 | 0 | 0.71 | 0 | 2.84 | 966.5817 | 32.66 | 58.49 | 6.5 | 24.46 | 4.86 | 0.87 | 3.88 | 0.49 | 3 | 0.55 | 1.64 | 0.22 | 1.37 | 0.16 | 0.55 | 0.22 | 0 | 0 | 0 | 0 | 1.42 | 0 | 0 | 0 | 0 | 1.69
1 | 134 | 160685 | RRCM-00824 | 20 | 3908334 | 456432 | 781 | 7.953 | g/tonne |  | 1.91 | 14176.53 | 6460.26 | 53003.63 | 522.34 | 0 | 678.2455 | 18594.41 | 39930.2 | 7.97 | 1581.48 | 33.2 | 34.9 | 176.99 | 12259.75 | 4.64 | 14.96 | 9.88 | 18.18 | 10.92183 | 1.91132 | 9.665817 | 1.86 | 55.20984 | 403.29 | 26.81 | 21.79 | 0 | 1.97 | 0 | 3.17 | 0 | 0 | 0 | 0.66 | 0 | 3 | 997.1628 | 34.62 | 62.2 | 6.88 | 26.16 | 4.64 | 0.93 | 4.1 | 0.49 | 3.22 | 0.55 | 1.69 | 0.16 | 1.47 | 0.16 | 0.66 | 0.22 | 0 | 0 | 0 | 0 | 1.15 | 0 | 0 | 0 | 0 | 1.86
1 | 135 | 160686 | RRCM-00826 | 5 | 3909058 | 456862 | 781 | 8.768 | g/tonne |  | 1.5 | 15769.15 | 6749.41 | 57852.13 | 311.79 | 0 | 6458.786 | 19321.65 | 17560.79 | 1.91 | 2609.5 | 54.81 | 31.22 | 301.74 | 12674.81 | 5.98 | 13.23 | 9.74 | 22.43 | 10.59938 | 4.855202 | 20.6859 | 3.59 | 53.61237 | 424.66 | 12.48 | 33.06 | 0 | 2.05 | 0 | 0.55 | 0 | 2.15 | 0.1 | 8.79 | 0.31 | 3.15 | 1162.513 | 21.1 | 42.26 | 5.13 | 20.69 | 3.9 | 0.99 | 3.25 | 0.44 | 2.97 | 0.51 | 1.57 | 0.21 | 1.57 | 0.24 | 1.71 | 0.31 | 6.84 | 0.03 | 2.63 | 0.07 | 0.24 | 0.07 | 5.85 | 0 | 1.91 | 2.97
1 | 135 | 160686 | RRCM-00826 | 5 | 3909058 | 456862 | 781 | 8.768 | g/tonne |  | 1.61 | 15957.2 | 6886.18 | 59493.32 | 338.33 | 0 | 6164.739 | 19417.39 | 17656.52 | 2.43 | 2630.7 | 54.71 | 31.01 | 307.21 | 12756.87 | 5.88 | 12.96 | 9.68 | 22.81 | 10.22328 | 4.957777 | 11.83028 | 3.49 | 54.98003 | 433.89 | 12.55 | 34.74 | 0 | 1.78 | 0 | 0.58 | 0 | 1.13 | 0.07 | 5.57 | 0 | 3.11 | 1158.752 | 21.2 | 42.77 | 5.16 | 21.27 | 3.97 | 0.99 | 3.28 | 0.48 | 2.97 | 0.55 | 1.64 | 0.21 | 1.54 | 0.24 | 1.74 | 0.31 | 6.36 | 0.03 | 2.33 | 0.03 | 0.38 | 0 | 1.98 | 0 | 2.8 | 3.08
1 | 135 | 160686 | RRCM-00826 | 5 | 3909058 | 456862 | 781 | 8.768 | g/tonne |  | 1.88 | 15892.24 | 6776.77 | 58741.11 | 329.61 | 0 | 6831.474 | 19188.31 | 17618.91 | 2.29 | 2652.24 | 54.13 | 30.94 | 301.5 | 12623.53 | 5.71 | 12.41 | 9.3 | 22.81 | 10.25747 | 5.197118 | 9.84717 | 0 | 53.54399 | 430.81 | 12.45 | 34.81 | 0 | 1.71 | 0 | 0.62 | 0 | 0.75 | 0.03 | 3.73 | 0.1 | 3.04 | 1166.616 | 20.72 | 42.09 | 5.06 | 20.45 | 3.86 | 0.99 | 3.11 | 0.44 | 2.84 | 0.55 | 1.61 | 0.21 | 1.4 | 0.21 | 1.74 | 0.31 | 5.5 | 0 | 2.02 | 0.03 | 0.24 | 0 | 0.62 | 0 | 2.91 | 3.01
1 | 135 | 160687 | RRCM-00827 | 10 | 3909058 | 456862 | 781 | 5.774 | g/tonne |  | 1.35 | 13517.82 | 7023.86 | 57562.43 | 241.42 | 330.1008 | 6036.782 | 17840.2 | 14723.1 | 0.73 | 1862.99 | 43.17 | 51.12 | 213.37 | 12541.13 | 5.25 | 14.29 | 10.03 | 23.38 | 10.70204 | 5.402971 | 8.052505 | 0 | 51.53604 | 359.14 | 9.46 | 16.94 | 0 | 2.34 | 0 | 1.35 | 0 | 1.25 | 0.1 | 3.12 | 0.1 | 3.27 | 1012.018 | 17.14 | 32 | 4.21 | 16.73 | 2.96 | 0.73 | 2.44 | 0.36 | 2.18 | 0.36 | 1.19 | 0.16 | 1.09 | 0.16 | 1.09 | 0.16 | 2.81 | 0.05 | 2.91 | 0.05 | 0.83 | 0 | 0 | 0 | 0 | 3.64
1 | 135 | 160687 | RRCM-00827 | 10 | 3909058 | 456862 | 781 | 5.774 | g/tonne |  | 1.77 | 14016.55 | 6852.42 | 56263.64 | 241.32 | 0 | 5751.047 | 17653.17 | 15237.42 | 1.61 | 1869.74 | 42.13 | 51.8 | 203.86 | 12951.55 | 5.14 | 13.72 | 9.71 | 21.4 | 10.75399 | 4.987358 | 7.636892 | 0 | 54.80899 | 351.09 | 9.71 | 16.57 | 0 | 2.39 | 0 | 1.87 | 0 | 0.62 | 0.05 | 2.55 | 0 | 3.27 | 1058.255 | 17.51 | 32.94 | 4.21 | 16.94 | 3.01 | 0.78 | 2.55 | 0.31 | 2.34 | 0.42 | 1.14 | 0.16 | 1.09 | 0.16 | 1.19 | 0.16 | 2.49 | 0 | 2.6 | 0.05 | 0.83 | 0 | 0 | 0 | 0 | 3.69
1 | 135 | 160687 | RRCM-00827 | 10 | 3909058 | 456862 | 781 | 5.774 | g/tonne |  | 1.92 | 13798.36 | 6883.59 | 56523.39 | 196.38 | 0 | 6218.612 | 17762.27 | 14956.88 | 1.45 | 1891.56 | 42.13 | 50.86 | 203.23 | 12852.84 | 5.3 | 13.82 | 23.95 | 31.02 | 10.85789 | 5.610778 | 6.597859 | 0 | 52.47116 | 351.45 | 9.61 | 16.73 | 0 | 2.23 | 0 | 1.35 | 0 | 2.34 | 0.05 | 2.18 | 0.1 | 3.22 | 1040.592 | 17.92 | 33.46 | 4.26 | 17.2 | 3.27 | 0.78 | 2.6 | 0.36 | 2.29 | 0.42 | 1.25 | 0.16 | 1.09 | 0.16 | 1.25 | 0.16 | 2.39 | 0 | 2.44 | 0 | 0.94 | 0 | 0 | 0 | 0 | 3.84
1 | 135 | 160688 | RRCM-00828 | 15 | 3909058 | 456862 | 781 | 6.046 | g/tonne |  | 2.21 | 9931.968 | 6139.53 | 46683.4 | 253.75 | 790.7738 | 3823.335 | 14680.39 | 40081.01 | 0 | 1549.39 | 30.9 | 37.21 | 157.33 | 10310.33 | 4.23 | 14.13 | 8.58 | 17.85 | 8.639236 | 2.711585 | 8.386995 | 1.01 | 42.18722 | 374.89 | 8.89 | 12.8 | 0 | 2.21 | 0 | 1.7 | 0 | 0.95 | 0.06 | 1.51 | 0 | 2.84 | 1037.969 | 15.83 | 30.9 | 3.91 | 15.39 | 2.77 | 0.69 | 2.33 | 0.32 | 1.95 | 0.32 | 1.01 | 0.13 | 1.01 | 0.13 | 0.88 | 0.13 | 0.76 | 0 | 3.03 | 0 | 1.14 | 0 | 0 | 0 | 0 | 4.98
1 | 135 | 160688 | RRCM-00828 | 15 | 3909058 | 456862 | 781 | 6.046 | g/tonne |  | 3.72 | 10203.13 | 6143.95 | 46563.59 | 327.79 | 1582.809 | 3542.717 | 14547.97 | 41058.44 | 0 | 1560.74 | 32.67 | 36.39 | 158.09 | 10688.69 | 5.04 | 14.31 | 9.96 | 17.91 | 8.386995 | 2.963825 | 9.080656 | 2.65 | 42.25028 | 367.64 | 9.27 | 13.56 | 0 | 3.34 | 0 | 2.08 | 0 | 1.95 | 0.95 | 2.59 | 0.82 | 3.91 | 1076.436 | 16.33 | 31.59 | 3.91 | 15.89 | 3.09 | 0.69 | 2.33 | 0.32 | 2.08 | 0.32 | 1.07 | 0.13 | 0.95 | 0.13 | 1.39 | 0.88 | 1.2 | 0.88 | 3.59 | 0.82 | 1.64 | 0 | 0 | 0 | 0 | 5.17
1 | 135 | 160688 | RRCM-00828 | 15 | 3909058 | 456862 | 781 | 6.046 | g/tonne |  | 1.64 | 10776.97 | 5934.59 | 45226.71 | 290.77 | 665.9148 | 2438.535 | 14188.53 | 41632.29 | 0.69 | 1514.7 | 29.2 | 34.87 | 150.59 | 10531.04 | 4.04 | 13.75 | 8.45 | 16.21 | 9.459017 | 2.837705 | 8.828416 | 4.04 | 42.75476 | 358.62 | 9.08 | 12.86 | 0 | 2.21 | 0 | 1.95 | 0 | 0.63 | 0.06 | 1.07 | 0.19 | 2.65 | 1075.175 | 16.52 | 32.03 | 3.85 | 16.14 | 3.03 | 0.69 | 2.33 | 0.32 | 2.08 | 0.32 | 1.07 | 0.13 | 0.95 | 0.13 | 0.82 | 0.13 | 0.57 | 0 | 2.33 | 0 | 1.39 | 0 | 0 | 0 | 0 | 5.17
1 | 135 | 160689 | RRCM-00829 | 20 | 3909058 | 456862 | 781 | 4.626 | g/tonne |  | 1.62 | 11900.84 | 6150.57 | 58584.58 | 181.49 | 0 | 1083.517 | 18673.5 | 18067.63 | 0.7 | 1833.27 | 36.62 | 36.19 | 170.72 | 10981.23 | 5.63 | 13.04 | 8.49 | 22.07 | 9.845238 | 2.326073 | 5.679945 | 6 | 49.76714 | 416.8 | 8.98 | 15.47 | 0 | 1.84 | 0 | 1.3 | 0 | 1.24 | 0.05 | 0.7 | 0 | 2.92 | 3035.254 | 20.72 | 40.03 | 4.81 | 18.66 | 3.41 | 0.92 | 2.54 | 0.32 | 2.11 | 0.32 | 1.14 | 0.11 | 1.03 | 0.16 | 0.81 | 0.16 | 0.22 | 0 | 1.84 | 0 | 1.14 | 0 | 0 | 0 | 0 | 4.11
1 | 135 | 160689 | RRCM-00829 | 20 | 3909058 | 456862 | 781 | 4.626 | g/tonne |  | 2.49 | 12560.79 | 6096.47 | 57448.59 | 239.26 | 86.22698 | 2372.594 | 18284.01 | 19241.49 | 0.81 | 1786.75 | 36.03 | 35.7 | 165.15 | 11419.39 | 5.36 | 13.58 | 8.11 | 20.56 | 11.03532 | 3.245683 | 6.166798 | 0 | 54.52747 | 413.82 | 9.25 | 16.01 | 0 | 1.95 | 0 | 1.41 | 0 | 1.19 | 0 | 0.81 | 0 | 2.87 | 3215.931 | 21.1 | 41.06 | 4.81 | 19.1 | 3.46 | 0.97 | 2.65 | 0.32 | 2.11 | 0.32 | 1.19 | 0.11 | 1.08 | 0.16 | 0.76 | 0.16 | 0.11 | 0 | 1.68 | 0 | 0.81 | 0 | 0 | 0 | 0 | 4.17
1 | 135 | 160689 | RRCM-00829 | 20 | 3909058 | 456862 | 781 | 4.626 | g/tonne |  | 2.81 | 12252.45 | 6145.16 | 58260.01 | 169.15 | 580.4363 | 1523.848 | 18662.68 | 18776.28 | 1.03 | 1845.17 | 36.57 | 36.41 | 168.02 | 11235.47 | 5.41 | 12.71 | 8.38 | 21.1 | 11.35989 | 2.596546 | 6.924124 | 0 | 52.74235 | 414.74 | 9.2 | 16.66 | 0 | 1.84 | 0 | 1.3 | 0 | 1.08 | 0 | 0.6 | 0.11 | 2.87 | 3129.379 | 20.99 | 41.11 | 4.81 | 18.72 | 3.41 | 0.92 | 2.6 | 0.32 | 2.11 | 0.32 | 1.19 | 0.11 | 1.14 | 0.16 | 0.81 | 0.11 | 0.11 | 0 | 1.62 | 0 | 0.76 | 0 | 0 | 0 | 0 | 4.06
1 | 136 | 160690 | RRCM-00830 | 5 | 3908461 | 456377 | 781 | 6.319 | g/tonne |  | 1.75 | 12462.77 | 5196.78 | 54266.89 | 793.38 | 600.3298 | 217.761 | 20940.38 | 11820.48 | 0.99 | 1991.85 | 34.41 | 24.96 | 256.26 | 11382.54 | 5.29 | 11.57 | 8.21 | 21.79 | 9.999414 | 2.08017 | 7.043383 | 5.18 | 44.92438 | 375.53 | 16.82 | 13.54 | 0 | 1.61 | 0 | 1.53 | 0 | 0 | 0.04 | 0.55 | 0.11 | 2.48 | 1375.467 | 28.14 | 51.75 | 6.71 | 27.48 | 5.18 | 1.24 | 4.16 | 0.58 | 3.61 | 0.66 | 1.97 | 0.22 | 1.64 | 0.26 | 0.8 | 0.18 | 0.33 | 0 | 0.88 | 0 | 1.75 | 0 | 0 | 0 | 0 | 1.93
1 | 136 | 160690 | RRCM-00830 | 5 | 3908461 | 456377 | 781 | 6.319 | g/tonne |  | 2.12 | 12451.83 | 5123.79 | 53464.02 | 691.93 | 99.59271 | 0 | 20757.91 | 11893.46 | 1.31 | 1979.08 | 33.65 | 24.49 | 250.93 | 11386.19 | 5.22 | 11.31 | 7.88 | 21.79 | 10.21838 | 2.116664 | 8.028727 | 2.45 | 43.68357 | 366.04 | 16.24 | 13.5 | 0 | 1.39 | 0 | 2.04 | 0 | 0 | 0.04 | 0.55 | 0 | 2.37 | 1367.803 | 26.9 | 50.18 | 6.53 | 26.68 | 4.96 | 1.13 | 3.98 | 0.58 | 3.61 | 0.62 | 1.86 | 0.22 | 1.61 | 0.22 | 0.77 | 0.15 | 0.36 | 0 | 0.8 | 0 | 1.28 | 0 | 0 | 0 | 0 | 1.86
1 | 136 | 160690 | RRCM-00830 | 5 | 3908461 | 456377 | 781 | 6.319 | g/tonne |  | 2.08 | 12532.11 | 5178.53 | 54157.41 | 787.55 | 0 | 297.6833 | 20787.1 | 12181.77 | 1.75 | 1998.79 | 34.2 | 24.34 | 254.77 | 11601.51 | 5.29 | 11.57 | 7.96 | 20.84 | 10.1089 | 2.262641 | 7.298843 | 4.16 | 44.1215 | 370.78 | 15.73 | 14.09 | 0 | 1.72 | 0 | 1.39 | 0 | 0 | 0 | 0.51 | 0 | 2.45 | 1376.927 | 26.6 | 49.12 | 6.39 | 26.39 | 5.18 | 1.09 | 3.98 | 0.55 | 3.61 | 0.62 | 1.86 | 0.26 | 1.57 | 0.22 | 0.8 | 0.15 | 0.22 | 0 | 0.73 | 0 | 1.17 | 0 | 0 | 0 | 0 | 1.9
1 | 136 | 160691 | RRCM-00831 | 10 | 3908461 | 456377 | 781 | 6.591 | g/tonne |  | 1.96 | 12880.13 | 7381.06 | 65457.06 | 641.56 | 1728.777 | 291.4644 | 20135.25 | 10228.54 | 0.77 | 2161.15 | 40.72 | 42.26 | 250.68 | 13397.85 | 6.79 | 17.49 | 10.98 | 30.78 | 11.54384 | 2.09888 | 5.457087 | 4.2 | 42.5373 | 386.54 | 11.05 | 16.3 | 0 | 2.03 | 0 | 3.15 | 0 | 0 | 0 | 0.28 | 0 | 3.01 | 1096.315 | 22.11 | 42.4 | 5.18 | 20.57 | 3.99 | 0.91 | 2.94 | 0.35 | 2.59 | 0.42 | 1.4 | 0.14 | 1.12 | 0.14 | 0.91 | 0.14 | 0 | 0 | 1.4 | 0 | 2.59 | 0 | 0 | 0 | 0 | 2.87
1 | 136 | 160691 | RRCM-00831 | 10 | 3908461 | 456377 | 781 | 6.591 | g/tonne |  | 2.38 | 13111 | 7108.21 | 63176.28 | 826.26 | 754.8971 | 669.4027 | 20513.05 | 10410.44 | 0.7 | 2108.67 | 41.42 | 41.56 | 238.57 | 13614.73 | 6.44 | 17.7 | 10.77 | 29.94 | 11.82369 | 2.308768 | 6.366602 | 0 | 43.72666 | 380.32 | 11.89 | 15.6 | 0 | 2.03 | 0 | 3.22 | 0 | 0 | 0 | 0.42 | 0 | 2.94 | 1104.011 | 22.6 | 43.94 | 5.25 | 21.27 | 3.78 | 0.98 | 3.22 | 0.42 | 2.73 | 0.49 | 1.33 | 0.14 | 1.26 | 0.14 | 0.84 | 0.14 | 0 | 0 | 1.33 | 0 | 2.59 | 0 | 0 | 0 | 0 | 3.08
1 | 136 | 160691 | RRCM-00831 | 10 | 3908461 | 456377 | 781 | 6.591 | g/tonne |  | 2.94 | 12901.11 | 7017.25 | 63288.22 | 465.95 | 683.4652 | 0 | 19204.75 | 10613.34 | 1.05 | 2098.88 | 39.74 | 40.65 | 247.81 | 13362.87 | 6.3 | 15.25 | 10.63 | 30.43 | 10.4944 | 2.028917 | 5.387125 | 0 | 42.95707 | 380.95 | 11.82 | 16.37 | 0 | 2.31 | 0 | 3.22 | 0 | 0 | 0 | 0.21 | 0 | 2.94 | 1089.319 | 22.6 | 43.38 | 5.32 | 21.13 | 3.64 | 0.98 | 3.01 | 0.42 | 2.66 | 0.42 | 1.47 | 0.14 | 1.33 | 0.14 | 0.98 | 0.14 | 0 | 0 | 1.19 | 0 | 2.8 | 0 | 0 | 0 | 0 | 3.08
1 | 136 | 160692 | RRCM-00832 | 15 | 3908461 | 456377 | 781 | 7.679 | g/tonne |  | 2.08 | 14133.66 | 6825.61 | 66588.42 | 425.02 | 159.5621 | 0 | 19583.43 | 9988.263 | 0.95 | 2418.74 | 42.7 | 34.13 | 294.47 | 13919.24 | 5.84 | 15.78 | 10.78 | 21.86 | 12.1503 | 2.501533 | 8.219322 | 0 | 46.27836 | 374.63 | 14.18 | 19.6 | 0 | 2.03 | 0 | 2.98 | 0 | 0 | 0 | 0.3 | 0 | 3.22 | 1081.615 | 27.64 | 53.07 | 6.37 | 24.84 | 4.59 | 1.13 | 3.75 | 0.54 | 3.28 | 0.6 | 1.85 | 0.18 | 1.85 | 0.24 | 0.83 | 0.18 | 0 | 0 | 0.71 | 0 | 2.74 | 0 | 0 | 0 | 0 | 2.32
1 | 136 | 160692 | RRCM-00832 | 15 | 3908461 | 456377 | 781 | 7.679 | g/tonne |  | 3.87 | 14217.04 | 6861.35 | 66826.66 | 408.52 | 799.2993 | 12.92459 | 19553.65 | 10190.77 | 0.71 | 2487.83 | 44.07 | 34.31 | 295.66 | 13919.24 | 6.19 | 15.96 | 11.38 | 22.75 | 12.03118 | 2.144171 | 8.993606 | 0 | 46.15924 | 379.7 | 14.41 | 20.01 | 0 | 1.91 | 0 | 3.1 | 0 | 0 | 0 | 0.18 | 0 | 3.1 | 1077.446 | 27.1 | 52.95 | 6.31 | 25.55 | 4.59 | 1.07 | 3.81 | 0.48 | 3.34 | 0.6 | 1.79 | 0.24 | 1.67 | 0.24 | 0.89 | 0.18 | 0.06 | 0 | 0.77 | 0 | 2.68 | 0 | 0 | 0 | 0 | 2.26
1 | 136 | 160692 | RRCM-00832 | 15 | 3908461 | 456377 | 781 | 7.679 | g/tonne |  | 2.26 | 14109.84 | 6640.97 | 65218.53 | 515.55 | 0 | 0 | 19642.99 | 10280.11 | 1.19 | 2488.43 | 43.9 | 34.07 | 288.81 | 14032.41 | 5.78 | 16.32 | 11.61 | 24.48 | 11.91206 | 1.846369 | 8.278882 | 7.33 | 46.39748 | 368.26 | 14.47 | 21.2 | 0 | 2.14 | 0 | 2.98 | 0 | 0 | 0 | 0.12 | 0 | 2.92 | 1067.916 | 27.28 | 53.54 | 6.37 | 25.31 | 4.94 | 1.13 | 3.81 | 0.54 | 3.39 | 0.54 | 1.73 | 0.24 | 1.73 | 0.24 | 0.66 | 0.12 | 0 | 0 | 0.66 | 0 | 2.74 | 0 | 0 | 0 | 0 | 2.26
1 | 136 | 160693 | RRCM-00834 | 20 | 3908461 | 456377 | 781 | 5.139 | g/tonne |  | 3.22 | 14626.4 | 8088.8 | 68027.15 | 454.59 | 0 | 717.5003 | 20238.92 | 10852.76 | 0.62 | 2582.89 | 47.89 | 37.57 | 347.92 | 14271.03 | 6.49 | 22.28 | 16.7 | 26.51 | 12.52241 | 2.087068 | 6.76887 | 0 | 46.70521 | 412.68 | 14.33 | 17.6 | 0 | 2.26 | 0.06 | 2.82 | 0 | 0 | 0 | 0.11 | 0 | 2.99 | 1124.197 | 24.42 | 46.99 | 5.98 | 23.86 | 4.51 | 1.13 | 3.61 | 0.51 | 3.33 | 0.62 | 1.75 | 0.23 | 1.58 | 0.23 | 0.73 | 0.17 | 0.39 | 0 | 0.56 | 0 | 2.88 | 0 | 0 | 0 | 0 | 3.22
1 | 136 | 160693 | RRCM-00834 | 20 | 3908461 | 456377 | 781 | 5.139 | g/tonne |  | 3.5 | 14626.4 | 7829.33 | 66109.3 | 487.7 | 668.99 | 751.9087 | 19923.04 | 10926.08 | 1.07 | 2549.61 | 47.78 | 37.34 | 338.5 | 14428.98 | 6.49 | 22.34 | 16.58 | 27.81 | 11.78912 | 2.143476 | 6.825278 | 0 | 45.57706 | 396.43 | 14.78 | 17.66 | 0 | 2.09 | 0.06 | 2.93 | 0 | 0 | 0 | 0.06 | 0 | 2.82 | 1137.17 | 24.99 | 48.96 | 6.15 | 24.65 | 4.79 | 1.13 | 3.89 | 0.51 | 3.44 | 0.56 | 1.75 | 0.23 | 1.52 | 0.23 | 0.68 | 0.17 | 0.39 | 0 | 0.51 | 0 | 3.22 | 0 | 0 | 0 | 0 | 3.33
1 | 136 | 160693 | RRCM-00834 | 20 | 3908461 | 456377 | 781 | 5.139 | g/tonne |  | 2.65 | 15009.97 | 7959.06 | 67463.07 | 525.88 | 144.7974 | 1094.865 | 20859.4 | 11337.86 | 1.64 | 2652.83 | 49.36 | 39.94 | 358.64 | 14727.93 | 6.83 | 24.82 | 34.13 | 35.31 | 12.69163 | 2.030661 | 6.543241 | 3.44 | 47.32568 | 407.88 | 14.84 | 23.47 | 0 | 2.99 | 0.11 | 3.1 | 0 | 5.25 | 0 | 0.68 | 0.39 | 3.1 | 1165.938 | 25.55 | 49.98 | 6.32 | 24.59 | 4.68 | 1.18 | 3.78 | 0.56 | 3.44 | 0.56 | 1.81 | 0.23 | 1.64 | 0.23 | 1.41 | 0.17 | 0.56 | 0 | 0.56 | 0 | 3.22 | 0 | 0 | 0 | 0 | 3.44
3 | 137 | 160694 | RRCM-00835 | 5 | 3909719 | 456318 | 782 | 7.77 | g/tonne |  | 0.96 | 8063.921 | 5085.55 | 38247.85 | 290.36 | 641.0056 | 824.4536 | 12646.58 | 7316.672 | 1.06 | 1280.24 | 37.36 | 28.54 | 165.21 | 10769.6 | 4.39 | 11.47 | 12.64 | 18.38 | 8.428692 | 1.239514 | 3.860199 | 0.07 | 35.30843 | 196.55 | 9.38 | 11.23 | 0 | 1.03 | 0 | 1.84 | 0 | 0 | 0 | 0.14 | 0 | 2.05 | 772.394 | 16.5 | 31.24 | 3.86 | 15.33 | 3.05 | 0.64 | 2.34 | 0.32 | 1.95 | 0.35 | 1.1 | 0.14 | 0.99 | 0.14 | 0.5 | 0.07 | 0.28 | 0 | 0.32 | 0 | 2.12 | 0 | 0 | 0 | 0 | 2.16
3 | 137 | 160694 | RRCM-00835 | 5 | 3909719 | 456318 | 782 | 7.77 | g/tonne |  | 1.45 | 7203.345 | 5298.04 | 39487.36 | 327.05 | 313.8094 | 573.3636 | 13103.43 | 6516.3 | 0.99 | 1293.34 | 39.17 | 29.32 | 172.58 | 9632.791 | 4.64 | 11.19 | 13.03 | 19.05 | 7.543325 | 1.452002 | 3.222735 | 0.81 | 30.52745 | 202.04 | 9.99 | 12.29 | 0 | 0.92 | 0.07 | 2.02 | 0 | 0 | 0 | 0.11 | 0 | 2.16 | 680.67 | 17.03 | 32.01 | 3.93 | 16.04 | 2.94 | 0.67 | 2.8 | 0.32 | 2.02 | 0.35 | 1.13 | 0.14 | 0.96 | 0.14 | 0.53 | 0.11 | 0.46 | 0 | 0.28 | 0 | 2.12 | 0 | 0 | 0 | 0 | 2.16
3 | 137 | 160694 | RRCM-00835 | 5 | 3909719 | 456318 | 782 | 7.77 | g/tonne |  | 1.13 | 7139.598 | 5230.75 | 39062.39 | 247.87 | 528.0328 | 149.6978 | 12798.86 | 6413.597 | 2.23 | 1309.28 | 38.74 | 29.08 | 169.53 | 9770.908 | 4.5 | 11.05 | 12.89 | 18.42 | 7.755814 | 1.416587 | 2.974833 | 0 | 30.52745 | 200.31 | 10.27 | 12.25 | 0 | 1.17 | 0.07 | 2.12 | 0 | 0 | 0 | 0.11 | 0 | 2.16 | 672.8788 | 17.71 | 33.4 | 4.18 | 16.43 | 3.19 | 0.71 | 2.59 | 0.35 | 2.2 | 0.35 | 1.1 | 0.14 | 1.06 | 0.14 | 0.53 | 0.07 | 0.39 | 0 | 0.28 | 0 | 2.2 | 0 | 0 | 0 | 0 | 2.16
3 | 137 | 160695 | RRCM-00836 | 10 | 3909719 | 456318 | 782 | 6.5 | g/tonne |  | 2.4 | 11741.19 | 7904.33 | 60644 | 278.15 | 351.4016 | 1814.414 | 18379.65 | 8973.939 | 3.39 | 2077.89 | 53.14 | 36.46 | 228.3 | 13909.85 | 6.53 | 16.29 | 13.44 | 30.32 | 11.18676 | 2.355107 | 6.869062 | 1.77 | 44.84516 | 315.58 | 13.64 | 22.03 | 0 | 1.57 | 0.15 | 2.75 | 0 | 0 | 0 | 0.34 | 0 | 3.43 | 851.7637 | 23.6 | 46.71 | 5.54 | 21.88 | 4.27 | 1.03 | 3.53 | 0.44 | 2.85 | 0.49 | 1.62 | 0.2 | 1.47 | 0.2 | 0.79 | 0.2 | 0.74 | 0 | 0.29 | 0 | 2.6 | 0 | 0 | 0 | 0 | 3.09
3 | 137 | 160695 | RRCM-00836 | 10 | 3909719 | 456318 | 782 | 6.5 | g/tonne |  | 1.57 | 11559.65 | 7659 | 58681.41 | 355.23 | 603.0055 | 2214.291 | 17825.22 | 9366.456 | 3.34 | 2041.09 | 51.13 | 35.72 | 222.26 | 14027.61 | 6.43 | 15.85 | 11.97 | 26.99 | 11.43208 | 1.717265 | 7.457839 | 1.72 | 43.42228 | 303.27 | 13 | 22.23 | 0 | 1.62 | 0.15 | 2.6 | 0 | 0 | 0 | 0.29 | 0 | 3.34 | 847.8385 | 22.47 | 44.55 | 5.3 | 20.75 | 4.02 | 0.93 | 3.14 | 0.39 | 2.45 | 0.49 | 1.42 | 0.15 | 1.28 | 0.15 | 0.83 | 0.15 | 0.83 | 0 | 0.29 | 0 | 2.4 | 0 | 0 | 0 | 0 | 2.85
3 | 137 | 160695 | RRCM-00836 | 10 | 3909719 | 456318 | 782 | 6.5 | g/tonne |  | 1.72 | 11441.89 | 7624.66 | 58092.64 | 309.4 | 0 | 1433.671 | 17849.75 | 9189.823 | 4.81 | 2004.78 | 50.78 | 34.93 | 222.46 | 13944.2 | 6.33 | 15.31 | 11.87 | 28.31 | 11.33395 | 1.76633 | 8.046615 | 0.44 | 42.68631 | 302.93 | 14.28 | 22.91 | 0 | 1.52 | 0.34 | 2.75 | 0 | 0 | 0 | 0.2 | 0 | 3.34 | 824.7781 | 23.26 | 46.17 | 5.45 | 20.95 | 3.97 | 0.93 | 2.99 | 0.44 | 2.65 | 0.44 | 1.32 | 0.15 | 1.32 | 0.15 | 0.79 | 0.15 | 0.83 | 0 | 0.25 | 0 | 2.65 | 0 | 0 | 0 | 0 | 2.85
3 | 137 | 160696 | RRCM-00838 | 15 | 3909719 | 456318 | 782 |  | g/tonne |  | 1.16 | 11634.51 | 7477.39 | 60200.1 | 819.18 | 11.90666 | 0 | 19989.59 | 24139.91 | 3.47 | 2431.68 | 44.84 | 37.76 | 312.43 | 14805.09 | 7.14 | 18.71 | 14.9 | 32.52 | 11.49844 | 2.313295 | 45.65356 | 5.24 | 45.65356 | 411.15 | 20.21 | 34.63 | 0 | 2.04 | 1.63 | 4.08 | 0.07 | 0 | 0 | 9.59 | 0 | 3.2 | 1159.369 | 30.34 | 58.85 | 6.67 | 25.92 | 5.1 | 0.88 | 4.01 | 0.54 | 3.61 | 0.54 | 1.84 | 0.2 | 1.63 | 0.14 | 1.5 | 0.2 | 0.14 | 0 | 0.75 | 0 | 2.79 | 0 | 0 | 0 | 0 | 1.56
3 | 137 | 160696 | RRCM-00838 | 15 | 3909719 | 456318 | 782 |  | g/tonne |  | 1.77 | 11620.91 | 7252.86 | 58152.15 | 692.63 | 0 | 0 | 19064.27 | 23990.23 | 5.92 | 2356.16 | 44.22 | 36.26 | 315.36 | 14362.84 | 7.21 | 18.37 | 13.54 | 31.16 | 11.36236 | 1.973104 | 23.4051 | 0 | 46.33394 | 410.81 | 19.66 | 33.13 | 0 | 1.43 | 1.29 | 4.08 | 0 | 0 | 0 | 5.44 | 0 | 2.93 | 1122.628 | 32.05 | 60.62 | 6.87 | 27.22 | 5.85 | 1.22 | 4.15 | 0.48 | 3.74 | 0.54 | 1.7 | 0.2 | 1.56 | 0.14 | 1.5 | 0.14 | 0 | 0 | 0.88 | 0 | 2.79 | 0 | 0 | 0 | 0 | 1.56
3 | 137 | 160696 | RRCM-00838 | 15 | 3909719 | 456318 | 782 |  | g/tonne |  | 1.16 | 11695.75 | 7205.23 | 57961.65 | 731.41 | 0 | 388.2253 | 19105.09 | 24119.5 | 4.08 | 2304.45 | 45.45 | 35.99 | 311.07 | 14362.84 | 7.01 | 18.78 | 13.68 | 30.82 | 11.56647 | 2.449371 | 17.1456 | 1.36 | 45.31336 | 410.13 | 20.34 | 33.88 | 0 | 1.7 | 0.48 | 3.61 | 0 | 0 | 0 | 3.81 | 0 | 3.13 | 1122.628 | 30.28 | 60.01 | 7.08 | 28.78 | 5.03 | 1.16 | 4.22 | 0.54 | 3.4 | 0.61 | 1.97 | 0.14 | 1.56 | 0.2 | 1.63 | 0.14 | 0 | 0 | 0.82 | 0 | 2.72 | 0 | 0 | 0 | 0 | 1.63
3 | 137 | 160697 | RRCM-00839 | 20 | 3909047 | 456225 | 782 |  | g/tonne |  | 1.88 | 11208.27 | 6011.55 | 49989.89 | 759.56 | 548.846 | 0 | 16997.59 | 27123.2 | 1.54 | 1886.66 | 37.09 | 30.14 | 238.35 | 11629.93 | 6.1 | 16.75 | 12.65 | 27.12 | 9.74384 | 2.165298 | 10.19969 | 6.61 | 36.35421 | 355.85 | 13.05 | 21.2 | 0 | 1.77 | 0.06 | 3.02 | 0 | 0 | 0 | 1.54 | 0.11 | 2.51 | 911.7044 | 23.19 | 43.59 | 5.36 | 20.97 | 3.82 | 0.85 | 3.02 | 0.4 | 2.56 | 0.4 | 1.31 | 0.17 | 1.14 | 0.17 | 1.03 | 0.06 | 0 | 0 | 0.85 | 0 | 2.79 | 0 | 0 | 0 | 0 | 1.6
3 | 137 | 160697 | RRCM-00839 | 20 | 3909047 | 456225 | 782 |  | g/tonne |  | 1.37 | 11555.85 | 6062.83 | 50901.59 | 812.56 | 581.2115 | 625.6571 | 17094.46 | 27504.98 | 2.05 | 1862.73 | 37.32 | 30.09 | 240.06 | 12165.56 | 5.81 | 18.18 | 12.71 | 32.76 | 10.37064 | 2.051335 | 11.33932 | 2.28 | 39.60216 | 359.5 | 12.82 | 22.96 | 0 | 2.17 | 0.06 | 3.08 | 0 | 0 | 0 | 1.37 | 0.91 | 2.74 | 994.8974 | 23.13 | 43.08 | 5.3 | 21.6 | 3.93 | 0.91 | 3.02 | 0.4 | 2.62 | 0.46 | 1.37 | 0.17 | 1.25 | 0.11 | 1.08 | 0.11 | 0 | 0 | 1.03 | 0 | 3.25 | 0 | 0 | 0 | 0 | 1.6
3 | 137 | 160697 | RRCM-00839 | 20 | 3909047 | 456225 | 782 |  | g/tonne |  | 2.05 | 11544.46 | 6108.42 | 51442.92 | 627.37 | 385.366 | 396.1925 | 16627.21 | 27641.74 | 2.56 | 1836.51 | 36.35 | 30.09 | 235.9 | 11686.91 | 5.58 | 15.78 | 11.85 | 29.4 | 9.971766 | 2.108316 | 10.25667 | 5.3 | 37.15195 | 362.46 | 12.71 | 23.65 | 0 | 1.71 | 0.06 | 3.02 | 0 | 0 | 0 | 1.25 | 0 | 2.51 | 913.9836 | 22.85 | 43.14 | 5.3 | 21.77 | 3.87 | 0.91 | 3.25 | 0.4 | 2.68 | 0.4 | 1.48 | 0.17 | 1.14 | 0.17 | 1.25 | 0.11 | 0 | 0 | 0.63 | 0 | 2.91 | 0 | 0 | 0 | 0 | 1.71
3 | 138 | 160698 | RRCM-00840 | 5 | 3909047 | 456225 | 782 | 5.865 | g/tonne |  | 3.43 | 11539.85 | 6221.73 | 54698.91 | 811.99 | 240.6584 | 753.2378 | 18163.03 | 22464.25 | 0.7 | 1978.56 | 39.24 | 87.56 | 261.85 | 11406.97 | 6.01 | 19.02 | 16.37 | 27.7 | 10.00121 | 1.818401 | 7.903052 | 5.87 | 38.25636 | 356.34 | 11.96 | 23.92 | 0 | 2.1 | 0 | 3.01 | 0 | 0 | 0 | 1.12 | 0.14 | 2.59 | 993.1268 | 21.61 | 40.84 | 5.11 | 19.86 | 3.36 | 0.84 | 3.08 | 0.35 | 2.45 | 0.42 | 1.33 | 0.14 | 1.26 | 0.14 | 1.33 | 0.14 | 0 | 0 | 0.98 | 0 | 2.87 | 0 | 0 | 0 | 0 | 2.1
3 | 138 | 160698 | RRCM-00840 | 5 | 3909047 | 456225 | 782 | 5.865 | g/tonne |  | 2.59 | 11847.58 | 6267.89 | 55181.48 | 841.36 | 0 | 0 | 17890.27 | 22981.79 | 0.42 | 2000.94 | 39.17 | 87.98 | 264.09 | 11770.65 | 5.6 | 19.37 | 15.6 | 25.81 | 10.14108 | 1.468709 | 7.623298 | 2.94 | 38.81587 | 355.78 | 11.68 | 24.62 | 0 | 1.82 | 0 | 2.73 | 0 | 0 | 0 | 0.84 | 0 | 2.45 | 1020.403 | 20.21 | 38.4 | 4.76 | 18.95 | 3.64 | 0.91 | 2.8 | 0.42 | 2.31 | 0.42 | 1.33 | 0.21 | 1.19 | 0.21 | 1.26 | 0.14 | 0 | 0 | 0.77 | 0 | 2.94 | 0 | 0 | 0 | 13.36 | 1.96
3 | 138 | 160698 | RRCM-00840 | 5 | 3909047 | 456225 | 782 | 5.865 | g/tonne |  | 1.82 | 12155.31 | 5998.63 | 52495.85 | 778.42 | 0 | 158.9003 | 17113.95 | 23464.37 | 1.19 | 2007.93 | 37.56 | 84.42 | 254.86 | 12022.43 | 5.53 | 19.02 | 15.11 | 23.22 | 10.3509 | 1.818401 | 6.923912 | 0 | 40.1447 | 346.9 | 13.08 | 24.76 | 0 | 2.03 | 0 | 3.08 | 0 | 0 | 0 | 0.84 | 0 | 2.59 | 1037.887 | 23.36 | 42.87 | 5.11 | 21.12 | 3.71 | 0.91 | 3.01 | 0.42 | 2.59 | 0.49 | 1.4 | 0.14 | 1.19 | 0.14 | 1.26 | 0.14 | 0 | 0 | 0.7 | 0 | 3.01 | 0 | 0 | 0 | 0 | 2.1
3 | 138 | 160699 | RRCM-00841 | 10 | 3909047 | 456225 | 782 | 5.411 | g/tonne |  | 2.83 | 12095.27 | 7213.27 | 62425.27 | 712.03 | 0 | 585.4229 | 18328.87 | 26102.27 | 1.19 | 2149.03 | 40.39 | 62.63 | 237.81 | 13077.17 | 6.25 | 20.31 | 16.14 | 29.23 | 11.08361 | 1.934053 | 10.0422 | 0 | 41.73091 | 351.03 | 13.98 | 26.7 | 0 | 1.79 | 0 | 2.98 | 0 | 0 | 0 | 0.74 | 0 | 3.35 | 882.9695 | 25.74 | 50.06 | 5.88 | 22.91 | 4.31 | 0.89 | 3.27 | 0.37 | 2.75 | 0.45 | 1.41 | 0.15 | 1.26 | 0.15 | 1.34 | 0.15 | 0 | 0 | 0.74 | 0 | 2.98 | 0 | 0 | 0 | 0 | 2.08
3 | 138 | 160699 | RRCM-00841 | 10 | 3909047 | 456225 | 782 | 5.411 | g/tonne |  | 2.83 | 11544.81 | 6966.31 | 60044.9 | 553.59 | 0 | 0 | 17532.93 | 25522.06 | 2.53 | 2055.3 | 38.23 | 60.1 | 231.71 | 12690.36 | 5.73 | 18.6 | 15.17 | 81.23 | 11.45554 | 1.934053 | 8.331304 | 0 | 39.57369 | 340.1 | 13.76 | 27.97 | 0 | 1.86 | 0 | 3.12 | 0 | 0 | 0 | 0.74 | 0 | 3.42 | 852.4709 | 25.59 | 50.21 | 5.88 | 22.99 | 4.39 | 0.89 | 3.5 | 0.45 | 2.98 | 0.45 | 1.49 | 0.15 | 1.26 | 0.15 | 1.56 | 0.15 | 0 | 0 | 0.82 | 0 | 3.12 | 0 | 0 | 0 | 0 | 2.08
3 | 138 | 160699 | RRCM-00841 | 10 | 3909047 | 456225 | 782 | 5.411 | g/tonne |  | 2.53 | 12206.85 | 7379.16 | 63243.53 | 568.91 | 0 | 66.94798 | 18611.54 | 26697.37 | 2.31 | 2184.74 | 40.39 | 63.15 | 240.64 | 13501.18 | 5.95 | 19.79 | 15.92 | 31.76 | 11.52993 | 1.785279 | 8.926397 | 0 | 42.99548 | 355.42 | 14.28 | 30.28 | 0 | 1.93 | 0 | 3.2 | 0 | 0 | 0 | 0.74 | 0 | 3.5 | 890.4081 | 27.15 | 51.4 | 6.03 | 23.58 | 4.02 | 0.97 | 3.42 | 0.37 | 2.68 | 0.45 | 1.49 | 0.15 | 1.34 | 0.15 | 1.49 | 0.15 | 0 | 0 | 0.82 | 0 | 3.05 | 0 | 0 | 0 | 0 | 2.08
3 | 139 | 160702 | RRCM-00845 | 5 | 3909047 | 455564 | 784 | 6.5 | g/tonne |  | 2.11 | 10524.54 | 7303.88 | 56606.63 | 539.01 | 0 | 1252.892 | 18746.83 | 27980.63 | 2.58 | 1888.96 | 57.9 | 784.38 | 1925.57 | 20149.28 | 18.93 | 104.87 | 92.09 | 31.21 | 9.618535 | 2.233982 | 6.701947 | 2.42 | 40.77018 | 480.31 | 14.47 | 17.75 | 0 | 2.61 | 0 | 2.08 | 0 | 0 | 0 | 0.31 | 0 | 2.92 | 953.7863 | 24.92 | 48.63 | 5.66 | 22.92 | 4.3 | 0.93 | 3.44 | 0.43 | 2.79 | 0.43 | 1.5 | 0.14 | 1.36 | 0.14 | 0.81 | 0.06 | 0 | 0 | 0.31 | 0 | 1.86 | 0 | 0 | 0 | 0 | 1.86
3 | 139 | 160702 | RRCM-00845 | 5 | 3909047 | 455564 | 784 | 6.5 | g/tonne |  | 2.36 | 10518.33 | 7179.77 | 55551.69 | 559.55 | 0 | 494.5168 | 18380.71 | 28470.86 | 2.22 | 1846.76 | 54.86 | 757.69 | 1909.43 | 20099.63 | 18.43 | 101.77 | 88.99 | 27.74 | 9.990865 | 1.985762 | 6.515782 | 0.87 | 40.64607 | 472.49 | 14.04 | 18.74 | 0 | 2.48 | 0 | 2.15 | 0 | 0 | 0 | 0.25 | 0 | 2.92 | 951.3041 | 23.92 | 46.69 | 5.59 | 22.42 | 3.94 | 1 | 3.51 | 0.43 | 2.79 | 0.5 | 1.5 | 0.14 | 1.29 | 0.14 | 0.87 | 0.12 | 0 | 0 | 0.31 | 0 | 1.72 | 0 | 0 | 0 | 0 | 1.93
3 | 139 | 160702 | RRCM-00845 | 5 | 3909047 | 455564 | 784 | 6.5 | g/tonne |  | 2.05 | 10406.63 | 6950.17 | 54825.65 | 600.01 | 395.4149 | 693.7756 | 18157.31 | 27881.34 | 2.08 | 1825.04 | 54.42 | 753.35 | 1870.34 | 19708.69 | 18 | 98.23 | 85.88 | 28.36 | 10.05292 | 1.923707 | 6.888112 | 5.03 | 39.2188 | 463.74 | 13.96 | 18.68 | 0 | 2.48 | 0 | 2.01 | 0 | 0 | 0 | 0.12 | 0 | 2.98 | 933.3081 | 23.92 | 47.41 | 5.66 | 21.91 | 4.15 | 1 | 3.29 | 0.5 | 2.79 | 0.43 | 1.5 | 0.14 | 1.29 | 0.14 | 0.81 | 0.12 | 0 | 0 | 0.31 | 0 | 1.72 | 0 | 0 | 0 | 0 | 1.93
3 | 139 | 160703 | RRCM-00847 | 10 | 3909047 | 455564 | 784 | 8.042 | g/tonne |  | 2.92 | 11368.16 | 6693.98 | 55435.9 | 627.39 | 21.98975 | 5221.888 | 15155.28 | 45723.76 | 1.73 | 1819.58 | 46.35 | 36.38 | 221.39 | 12135.09 | 6.79 | 18.05 | 237.07 | 40.52 | 9.366007 | 2.307567 | 6.719092 | 3.73 | 32.50955 | 576.15 | 13.3 | 14.18 | 0 | 4.28 | 0.14 | 2.84 | 2.98 | 1.56 | 0.54 | 0.81 | 0.14 | 3.33 | 851.7637 | 24.04 | 46.07 | 5.54 | 21.68 | 4.36 | 1.18 | 3.33 | 0.69 | 2.91 | 0.76 | 1.73 | 0.55 | 1.59 | 0.55 | 2.24 | 0.81 | 1.49 | 0.14 | 1.09 | 0.2 | 2.63 | 1.66 | 5.29 | 0 | 34.22 | 2.29
3 | 139 | 160703 | RRCM-00847 | 10 | 3909047 | 455564 | 784 | 8.042 | g/tonne |  | 3.19 | 11300.29 | 6524.31 | 53739.16 | 492.6 | 0 | 5355.591 | 14754.85 | 45031.49 | 2.63 | 1763.25 | 43.57 | 35.5 | 216.23 | 11999.35 | 6.24 | 17.92 | 224.58 | 38.01 | 9.841094 | 2.036088 | 6.311874 | 0 | 33.32398 | 560.13 | 12.75 | 13.85 | 0 | 3.33 | 0.07 | 2.84 | 2.7 | 0.34 | 0.14 | 0.41 | 0.2 | 3.12 | 833.4389 | 22.93 | 44.68 | 5.47 | 20.85 | 4.09 | 1.11 | 3.26 | 0.62 | 2.77 | 0.69 | 1.66 | 0.42 | 1.52 | 0.48 | 1.97 | 0.34 | 0.2 | 0 | 0.88 | 0.07 | 2.56 | 1.52 | 2.99 | 0 | 36.58 | 2.15
3 | 139 | 160703 | RRCM-00847 | 10 | 3909047 | 455564 | 784 | 8.042 | g/tonne |  | 3.87 | 11239.21 | 6634.93 | 55293.37 | 471.83 | 467.418 | 4543.871 | 15447.12 | 44848.24 | 2.08 | 1778.86 | 45.27 | 37.06 | 221.25 | 11965.41 | 6.52 | 17.17 | 237 | 36.99 | 9.366007 | 1.561001 | 7.601397 | 3.19 | 32.71315 | 566.24 | 12.54 | 14.25 | 0 | 3.39 | 0.07 | 2.7 | 2.01 | 0 | 0.07 | 0.34 | 0 | 2.78 | 838.8684 | 23.28 | 45.17 | 5.26 | 20.71 | 3.95 | 1.04 | 3.05 | 0.55 | 2.7 | 0.55 | 1.52 | 0.35 | 1.32 | 0.35 | 1.76 | 0.34 | 0 | 0 | 0.68 | 0.07 | 2.7 | 1.11 | 1.56 | 0 | 28.75 | 1.94
3 | 139 | 160704 | RRCM-00848 | 15 | 3909047 | 455564 | 784 | 7.77 | g/tonne |  | 1.97 | 13821.03 | 6997.33 | 64938 | 477.89 | 831.6926 | 3101.629 | 20893.6 | 10255.81 | 2.1 | 2332.44 | 52.09 | 34.96 | 205.17 | 12403.04 | 6.66 | 15.92 | 10.13 | 37.45 | 11.5754 | 1.909941 | 5.20893 | 0 | 43.58138 | 371.45 | 17.71 | 15.74 | 0 | 1.91 | 0 | 2.71 | 0.75 | 0 | 0.06 | 0.23 | 0 | 3.13 | 964.8097 | 31.63 | 60 | 7.19 | 28.23 | 5.02 | 1.29 | 4.21 | 0.54 | 3.46 | 0.61 | 2.04 | 0.27 | 1.63 | 0.27 | 1.22 | 0.23 | 0 | 0 | 0.46 | 0 | 2.85 | 0.75 | 0.93 | 0 | 8.69 | 2.92
3 | 139 | 160704 | RRCM-00848 | 15 | 3909047 | 455564 | 784 | 7.77 | g/tonne |  | 2.37 | 13994.66 | 7049.42 | 64417.11 | 577.27 | 1186.479 | 2125.822 | 20945.69 | 10533.61 | 3.19 | 2413.47 | 52.78 | 35.02 | 201.99 | 12541.95 | 6.95 | 15.86 | 10.36 | 40.63 | 11.51752 | 2.141449 | 4.977422 | 6.6 | 43.75502 | 371.8 | 17.99 | 16.78 | 0 | 1.85 | 0 | 2.58 | 0.81 | 0 | 0.06 | 0.29 | 0 | 3.07 | 976.9638 | 31.7 | 60.34 | 7.26 | 28.23 | 5.09 | 1.22 | 4.41 | 0.61 | 3.33 | 0.61 | 1.83 | 0.27 | 1.63 | 0.27 | 1.33 | 0.23 | 0 | 0 | 0.64 | 0 | 2.71 | 0.61 | 0.35 | 0 | 10.59 | 2.92
3 | 139 | 160704 | RRCM-00848 | 15 | 3909047 | 455564 | 784 | 7.77 | g/tonne |  | 1.39 | 13398.53 | 6922.09 | 63896.21 | 417 | 989.6968 | 1884.475 | 20413.22 | 10238.44 | 3.26 | 2327.23 | 48.67 | 33.22 | 203.67 | 12223.62 | 6.6 | 15.63 | 10.13 | 39.82 | 11.11238 | 2.31508 | 3.935636 | 4.34 | 41.90295 | 364.63 | 18.05 | 16.61 | 0 | 1.85 | 0 | 2.58 | 0.61 | 0 | 0.06 | 0.23 | 0.12 | 3.24 | 937.0287 | 32.1 | 61.69 | 7.53 | 27.96 | 4.89 | 1.29 | 4.28 | 0.54 | 3.39 | 0.61 | 1.9 | 0.27 | 1.7 | 0.27 | 1.27 | 0.23 | 0 | 0 | 0.75 | 0 | 2.58 | 0.54 | 0.12 | 0 | 9.64 | 2.85
3 | 139 | 160705 | RRCM-00850 | 20 | 3909047 | 455564 | 784 | 5.683 | g/tonne |  | 2.68 | 12517.89 | 6959.93 | 58120.38 | 406.34 | 224.6777 | 1286.271 | 17957.88 | 16138.5 | 2.59 | 1812.12 | 46.05 | 27.72 | 181.48 | 12046.03 | 5.99 | 13.79 | 9.53 | 29.67 | 10.43535 | 1.587988 | 4.400996 | 3.45 | 39.33674 | 396.63 | 18.84 | 12.48 | 0 | 1.59 | 0 | 3.09 | 0.43 | 0 | 0 | 0.27 | 0 | 3.22 | 942.3577 | 34.44 | 67.52 | 7.98 | 31.5 | 5.75 | 1.51 | 4.6 | 0.65 | 3.81 | 0.72 | 2.01 | 0.22 | 1.87 | 0.22 | 1.04 | 0.18 | 0 | 0 | 0.73 | 0 | 2.37 | 0.58 | 0 | 0 | 0.93 | 3.74
3 | 139 | 160705 | RRCM-00850 | 20 | 3909047 | 455564 | 784 | 5.683 | g/tonne |  | 1.81 | 12853.63 | 7055.21 | 60434.3 | 368.5 | 111.1138 | 3523.973 | 17104.9 | 16301.84 | 4.46 | 1857.95 | 47.69 | 29.49 | 180.4 | 12513.35 | 5.85 | 13.25 | 9.53 | 27.45 | 11.25203 | 1.769473 | 4.446368 | 2.72 | 40.51639 | 389.42 | 19.63 | 14.38 | 0 | 1.59 | 0 | 3.16 | 0.22 | 0 | 0 | 0.32 | 0 | 3.09 | 969.5804 | 36.17 | 70.4 | 8.13 | 31.64 | 5.82 | 1.44 | 4.82 | 0.58 | 3.88 | 0.72 | 2.16 | 0.29 | 1.8 | 0.29 | 1.09 | 0.23 | 0 | 0 | 0.45 | 0 | 2.52 | 0.5 | 0 | 0 | 4.24 | 3.81
3 | 139 | 160705 | RRCM-00850 | 20 | 3909047 | 455564 | 784 | 5.683 | g/tonne |  | 0.86 | 12622.24 | 7295.67 | 61840.81 | 399.81 | 0 | 3461.815 | 17867.14 | 16120.35 | 5.11 | 1919.65 | 50.04 | 30.49 | 189.38 | 12363.62 | 6.58 | 14.25 | 10.93 | 48 | 11.02518 | 2.041699 | 3.357461 | 0 | 39.51823 | 406.93 | 20.06 | 15.56 | 0 | 1.63 | 0 | 2.95 | 0.29 | 0 | 0 | 1 | 0 | 3.18 | 951.8856 | 35.52 | 69.1 | 8.05 | 31.93 | 5.82 | 1.44 | 4.82 | 0.65 | 3.88 | 0.65 | 2.09 | 0.29 | 1.8 | 0.29 | 0.95 | 0.27 | 0 | 0 | 3.9 | 0.14 | 2.59 | 0.65 | 0 | 0 | 2.88 | 3.67
Zone | DH # | STID | LAB ID | Depth (ft) | Northing | Easting | Elevation (m) | Sample Weight (kg) | units | Element | Be | Na | Mg | Al | P | S | Cl | K | Ca | Sc | Ti | V | Cr | Mn | Fe | Co | Ni | Cu | Zn | Ga | Ge | As | Se | Rb | Sr | Y | Zr | Nb | Mo | Ru | Rh | Pd | Ag | In | Sb | Te | Cs | Ba | La | Ce | Pr | Nd | Sm | Eu | Gd | Tb | Dy | Ho | Er | Tm | Yb | Lu | Hf | Ta | W | Re | Os | Ir | Pt | Au | Tl | Bi | Th | U