## COA Details
1Lithium metaborate fusion sample preparation and calculations
Procedure:
13085 Ash Street
Thornton, CO 80241 |  |  |  | 1. Label an empty high density polyethylene (HDPE) bottle with lid. Weigh empty bottle plus lid.
2. Add approximately 60 ml 1N HNO3 to bottle.
Certificate of Analysis |  |  |  | 3. Replace cap and weight bottle + acid.
4. Place clean graphite crucible on scale and tare.
5. Add approximately 0.8 to 1.2 grams of lithium metaborate flux to crucible and weigh.
Red River Creek Mining Group LLC |  | Date: | 20/09/2023 | 6. Tare scale and add approximately 0.1 g of approximately 80% passing 75 micron sized powdered
1712 Carey Avenue |  | Page: | 1 of 2 | rock sample to the crucible containing
Suite 100 |  | Assay Reference #: | tbd | the previously measured flux and weigh.
Cheyenne, WY 82001 |  |  |  | 7. Place crucible into a preheated muffle furnace (500 C).
8. Bring furnace up to 950 - 1000 C. Sample to remain at this temperature for 20 minutes.
9. Using tongs, remove crucible from furnace and immediately pour molten flux into a metal washer
to cast a glass button.
Sample Preparation1 | Lithium metaborate fusion (LMB) |  |  | 10. Transfer glass flux bead from washer to the appropriate bottle containing 1 N HNO3.
| Nexus Geos LLC |  |  | 11. Recap bottle and weigh.
| Method Code: Rich31.M |  |  | 12. Place bottle with sample on a hot plate or similar heater until the flux button is completely dissolved
13. The liquid sample is sent to the University of Nebraska for instrumental analysis.
14. ICP-MS analytical results are adjusted back to the original sample weight.
Sample Analysis2 | Inductively coupled plasma mass spectrometry (ICP-MS)
| University of Nebraska-Lincoln |  |  | Dilution factor = (acid weight + button weight) / sample weight
| Redox Biology Center |  |  | PPB is converted to ppm by dividing by 1,000.
| Spectroscopic and Biophysics Core Facility |  |  | PPM/weight x dilution factor = assay value (ppm)
| E157 Beadle Center |  |  | Efficiency = ((flux weight + sample weight), pre-heat) / ((flux weight + sample weight), post heat)
Lincoln, NE 68588-0662
Method Code: 22-6230-0007 ICP
2Inductively coupled plasma mass spectrometer unit: Agilent 7500 cx
|  |  |  | Detection Limit: | The detection limit of the ICP-MS unit is variable depending on each sample run.
There are multiple samples per sample run and potentially multiple sample runs
per data set included within a single Certificate of Analysis.
Negative values shown as assay values represent the absolute value of the
detection limit. If there are no negative values within a dataset, that indicates
reported values are above the detection limit.
Chain of Custody:
|  |  |  | Date Nexus received original samples: |  | 2023-08-20
|  |  |  | Date Nexus prepared the samples (LMB): |  | 8/21-28/2023
|  |  |  | Date University of Nebraska analysis: |  | 2023-08-10 | And (9/5/2023
I

## Sample Results
Zone | DH # | STID | LAB ID | Depth (ft) | UTM-ID Coordinates |  |  | Sample Weight (kg) | units | Element | Be | Na | Mg | Al | P | S | Cl | K | Ca | Sc | Ti | V | Cr | Mn | Fe | Co | Ni | Cu | Zn | Ga | Ge | As | Se | Rb | Sr | Y | Zr | Nb | Mo | Ru | Rh | Pd | Ag | In | Sb | Te | Cs | Ba | La | Ce | Pr | Nd | Sm | Eu | Gd | Tb | Dy | Ho | Er | Tm | Yb | Lu | Hf | Ta | W | Re | Os | Ir | Pt | Au | Tl | Bi | Th | U
[5 empty] | Northing | Easting | Elevation (m) |  |  | A/W | 9 | 23 | 24 | 27 | 31 | 34 | 35 | 39 | 44 | 45 | 47 | 51 | 52 | 55 | 57 | 59 | 60 | 63 | 66 | 71 | 72 | 75 | 82 | 85 | 88 | 89 | 90 | 93 | 95 | 101 | 103 | 105 | 107 | 115 | 121 | 125 | 133 | 138 | 139 | 140 | 141 | 146 | 147 | 153 | 157 | 159 | 163 | 165 | 166 | 169 | 172 | 175 | 178 | 181 | 182 | 185 | 189 | 193 | 195 | 197 | 205 | 209 | 232 | 238
1 | 60 | 157755 | RRCM-00851 | 5 | 3905919 | 456216 | 780 |  | g/tonne |  | 2.85 | 11360.41 | 15664.89 | 66206.34 | 812 | 2859.985 | 5658.708 | 21388.09 | 36730.55 | 4.35 | 3119.01 | 71.31 | 53.42 | 543.84 | 20130.6 | 9.83 | 25.53 | 20.31 | 43.21 | 13.21977 | 2.740685 | 50.19215 | 2.63 | 59.81141 | 521 | 17.63 | 24.5 | 0 | 4.41 | 0 | 0.32 | 0.16 | 1.13 | 0 | 4.73 | 0 | 5.05 | 729.7745 | 29.66 | 59.06 | 7.2 | 28.48 | 5.48 | 1.29 | 4.46 | 0.59 | 4.08 | 0.7 | 2.2 | 0.27 | 0.27 | 0.27 | 1.5 | 0.43 | 5.7 | 0 | 0.59 | 0 | 0.7 | 0.38 | 0 | 0 | 11.23 | 6.66
1 | 60 | 157755 | RRCM-00851 | 5 | 3905919 | 456216 | 780 |  | g/tonne |  | 2.2 | 11145.45 | 16180.79 | 69753.11 | 705.59 | 4091.144 | 7018.302 | 21242.99 | 35064.64 | 5.7 | 3290.97 | 76.63 | 58.36 | 561.57 | 19582.46 | 10.32 | 25.69 | 22.36 | 45.62 | 11.82256 | 2.579468 | 51.26693 | 7.47 | 58.09177 | 533.41 | 17.95 | 29.34 | 0 | 4.78 | 0 | 0.54 | 0.05 | 1.5 | 0 | 5.16 | 0 | 4.84 | 712.578 | 28.91 | 56.8 | 6.88 | 28.05 | 5.27 | 1.13 | 4.08 | 0.59 | 3.92 | 0.7 | 2.1 | 0.27 | 0.27 | 0.27 | 1.72 | 0.54 | 5.8 | 0 | 0.48 | 0 | 1.34 | 0.32 | 0 | 0 | 9.19 | 6.5
1 | 60 | 157755 | RRCM-00851 | 5 | 3905919 | 456216 | 780 |  | g/tonne |  | 2.31 | 11258.3 | 15895.97 | 66743.73 | 614.77 | 3970.769 | 5621.091 | 22070.57 | 36236.15 | 5.7 | 3183.49 | 75.77 | 55.78 | 548.67 | 19969.38 | 10.26 | 27.14 | 21.76 | 47.24 | 12.57491 | 2.364512 | 54.97491 | 1.99 | 60.3488 | 523.04 | 18.16 | 28.11 | 0 | 4.68 | 0 | 0.27 | 0 | 1.45 | 0 | 4.51 | 0 | 4.94 | 736.7605 | 29.61 | 57.39 | 6.93 | 27.94 | 5.27 | 1.18 | 4.3 | 0.64 | 4.03 | 0.7 | 2.15 | 0.27 | 0.27 | 0.27 | 1.4 | 0.43 | 5.7 | 0 | 0.43 | 0 | 1.56 | 0.32 | 0 | 0 | 7.79 | 6.56
1 | 60 | 157756 | RRCM-00852 | 10 | 3905919 | 456216 | 780 |  | g/tonne |  | 3.9 | 10332.27 | 17206.28 | 61759.77 | 890.08 | 0 | 4866.372 | 20636.2 | 64771.58 | 5.81 | 3050.08 | 66.9 | 54 | 552.26 | 19041.71 | 9.43 | 24.17 | 17.65 | 39.97 | 11.83463 | 2.33858 | 47.48026 | 0 | 57.68497 | 544.11 | 19.77 | 33.17 | 0 | 3.4 | 0 | 1.06 | 0 | 0 | 0 | 4.11 | 0.07 | 5.24 | 711.4952 | 29.41 | 57.54 | 6.87 | 26.93 | 5.1 | 1.13 | 4.32 | 0.57 | 3.76 | 0.64 | 2.06 | 0.28 | 0.28 | 0.21 | 2.34 | 0.5 | 4.18 | 0 | 0.71 | 0 | 0.28 | 0.07 | 0 | 0 | 0 | 11.91
1 | 60 | 157756 | RRCM-00852 | 10 | 3905919 | 456216 | 780 |  | g/tonne |  | 2.27 | 10289.75 | 16958.25 | 61703.08 | 569.98 | 1398.896 | 4670.073 | 20721.24 | 64962.92 | 6.31 | 3077.71 | 69.87 | 55.06 | 555.66 | 18892.89 | 9.43 | 24.52 | 17.08 | 45.43 | 11.12597 | 2.409446 | 44.99995 | 8.08 | 57.18891 | 550.77 | 18.99 | 35.72 | 0 | 3.61 | 0 | 1.56 | 0 | 0 | 0 | 4.46 | 0 | 5.39 | 701.2197 | 29.13 | 56.55 | 6.73 | 26.36 | 5.31 | 1.13 | 4.39 | 0.57 | 3.54 | 0.64 | 1.98 | 0.28 | 0.28 | 0.28 | 2.69 | 0.57 | 4.61 | 0 | 0.71 | 0 | 0.35 | 0.07 | 0 | 0 | 1.06 | 12.05
1 | 60 | 157756 | RRCM-00852 | 10 | 3905919 | 456216 | 780 |  | g/tonne |  | 0.71 | 10424.4 | 16455.1 | 61157.41 | 705.76 | 0 | 4607.711 | 20310.21 | 66869.21 | 6.31 | 3183.3 | 75.33 | 55.2 | 560.83 | 19225.96 | 10.42 | 25.65 | 19.56 | 39.33 | 12.33069 | 2.763776 | 44.99995 | 0 | 57.33064 | 512.72 | 18.71 | 35.86 | 0 | 3.33 | 0 | 0.43 | 0 | 0 | 0 | 3.12 | 0 | 4.18 | 711.4952 | 28.06 | 54.92 | 6.45 | 26.08 | 4.75 | 1.06 | 4.18 | 0.5 | 3.61 | 0.57 | 1.98 | 0.21 | 0.21 | 0.21 | 1.7 | 0.35 | 2.83 | 0 | 0.5 | 0 | 0.35 | 0 | 0 | 0 | 0.57 | 11.48
1 | 60 | 157757(A) | RRCM-00853 | 15 | 3905919 | 456216 | 780 |  | g/tonne |  | 4.08 | 10456.51 | 18592.53 | 76633.31 | 640.5 | 543.0938 | 2290.405 | 23004.32 | 30459.95 | 7.23 | 3803.73 | 91.53 | 74.63 | 752.73 | 24608.6 | 14.04 | 36.17 | 25.14 | 56.29 | 13.96588 | 3.151276 | 36.6694 | 0 | 70.40238 | 335.68 | 22.49 | 39.75 | 0 | 3.15 | 0 | 1.43 | 0 | 0 | 0 | 3.51 | 0 | 4.66 | 857.2904 | 34.16 | 67.47 | 7.95 | 31.66 | 6.23 | 1.36 | 4.87 | 0.72 | 4.44 | 0.79 | 2.36 | 0.29 | 0.29 | 0.29 | 1.79 | 0.5 | 1.93 | 0 | 0.29 | 0 | 1.22 | 0 | 0 | 0 | 0 | 5.51
1 | 60 | 157757(A) | RRCM-00853 | 15 | 3905919 | 456216 | 780 |  | g/tonne |  | 1.72 | 10098.41 | 18442.13 | 74054.99 | 859.44 | 928.9103 | 2269.635 | 24501.17 | 29220.93 | 8.81 | 3798 | 89.81 | 73.41 | 753.44 | 24150.24 | 13.11 | 36.1 | 25.64 | 60.02 | 14.61046 | 2.936417 | 36.6694 | 3.22 | 68.54026 | 338.98 | 23.13 | 38.67 | 0 | 3.08 | 0 | 1.43 | 0 | 0 | 0 | 3.29 | 0 | 5.23 | 835.0882 | 33.88 | 67.75 | 8.02 | 32.23 | 6.3 | 1.22 | 5.23 | 0.72 | 4.51 | 0.79 | 2.36 | 0.29 | 0.29 | 0.29 | 1.79 | 0.43 | 2.15 | 0 | 0.36 | 0 | 1.72 | 0 | 0 | 0 | 1.43 | 5.59
1 | 60 | 157757(A) | RRCM-00853 | 15 | 3905919 | 456216 | 780 |  | g/tonne |  | 2.94 | 10435.02 | 18721.45 | 76060.35 | 739.83 | 1475.37 | 2400.7 | 25238.86 | 30130.5 | 9.38 | 3944.11 | 95.83 | 74.34 | 779.22 | 24844.95 | 13.97 | 38.32 | 26.79 | 60.95 | 13.46454 | 3.437756 | 39.89229 | 4.37 | 70.61724 | 354.73 | 24.71 | 42.33 | 0 | 2.94 | 0 | 1.58 | 0 | 0 | 0 | 2.86 | 0 | 5.44 | 855.1418 | 35.17 | 69.83 | 8.31 | 32.01 | 5.87 | 1.36 | 4.87 | 0.72 | 4.44 | 0.79 | 2.44 | 0.29 | 0.29 | 0.29 | 1.79 | 0.43 | 2.58 | 0 | 0.29 | 0 | 1.79 | 0 | 0 | 0 | 1.43 | 5.37
1 | 60 | 157758 | RRCM-00855 | 20 | 3905919 | 456216 | 780 |  | g/tonne |  | 3.14 | 8553.678 | 17079.47 | 66226.52 | 635.91 | 0 | 972.4841 | 19205.69 | 46497.99 | 9.62 | 3314.11 | 87.21 | 65.39 | 852.58 | 22572.79 | 11.36 | 31.58 | 21.82 | 54.17 | 12.82703 | 3.067333 | 51.30812 | 0.28 | 61.55581 | 470.98 | 24.75 | 40.15 | 0 | 3.28 | 0 | 3.21 | 0 | 0 | 0 | 22.87 | 0.21 | 4.04 | 720.8234 | 35 | 67.97 | 7.74 | 30.19 | 5.44 | 1.12 | 4.39 | 0.7 | 3.83 | 0.7 | 2.23 | 0.28 | 0.28 | 0.28 | 1.67 | 0.42 | 5.16 | 0 | 0 | 0 | 2.51 | 0 | 0 | 0 | 0 | 5.79
1 | 60 | 157758 | RRCM-00855 | 20 | 3905919 | 456216 | 780 |  | g/tonne |  | 2.16 | 8630.361 | 17853.28 | 68066.92 | 1040.8 | 0 | 1737.923 | 21380.71 | 46358.56 | 12.27 | 3359.43 | 88.19 | 68.88 | 881.86 | 22328.79 | 12.13 | 34.51 | 21.89 | 57.44 | 13.31502 | 3.346182 | 31.85844 | 0 | 62.04379 | 472.51 | 24.4 | 38.34 | 0 | 3.28 | 0 | 3.14 | 0 | 0 | 0 | 13.66 | 0.77 | 4.53 | 697.8184 | 35 | 67.69 | 7.46 | 29.21 | 4.95 | 1.12 | 4.74 | 0.63 | 3.9 | 0.7 | 2.16 | 0.28 | 0.28 | 0.28 | 1.67 | 0.35 | 4.18 | 0 | 0.07 | 0 | 2.65 | 0 | 0 | 0 | 0 | 5.72
1 | 60 | 157758 | RRCM-00855 | 20 | 3905919 | 456216 | 780 |  | g/tonne |  | 2.51 | 9027.72 | 17902.07 | 68227.26 | 688.9 | 0 | 1114 | 22133.6 | 48791.52 | 11.78 | 3459.81 | 95.16 | 69.22 | 893.01 | 23242.02 | 12.41 | 35 | 22.87 | 55.77 | 13.45444 | 2.718773 | 26.97859 | 0.77 | 64.76256 | 514.68 | 22.73 | 41.62 | 0 | 3.35 | 0 | 3.21 | 0 | 0 | 0 | 10.18 | 0.07 | 5.16 | 717.3378 | 34.37 | 65.53 | 7.46 | 28.58 | 5.3 | 1.19 | 4.6 | 0.63 | 4.25 | 0.7 | 2.23 | 0.28 | 0.28 | 0.21 | 1.88 | 0.35 | 4.04 | 0 | 0.07 | 0 | 3 | 0 | 0 | 0 | 0 | 5.79
1 | 60 | 154757 | RRCM-00856 | 15 | 3905919 | 456216 | 780 |  | g/tonne |  | 3.02 | 13584.67 | 3670.68 | 60598.49 | 601.79 | 196.9331 | 0 | 19006.17 | 22579.28 | 1.58 | 2737.55 | 46.31 | 36.56 | 251.08 | 12059.23 | 4.4 | 15.53 | 7.9 | 15.6 | 9.413757 | 2.267547 | 32.57023 | 0 | 46.1068 | 334.09 | 15.05 | 29.96 | 0 | 2.06 | 0 | 1.44 | 0 | 0 | 0 | 10.93 | 1.37 | 1.72 | 952.3699 | 25.29 | 47.89 | 6.05 | 23.5 | 4.54 | 0.96 | 3.57 | 0.48 | 3.16 | 0.55 | 1.72 | 0.21 | 0.21 | 0.21 | 0.89 | 0.34 | 1.31 | 0 | 0.21 | 0 | 1.1 | 0 | 0 | 0 | 0 | 2.4
1 | 60 | 154757 | RRCM-00856 | 15 | 3905919 | 456216 | 780 |  | g/tonne |  | 4.47 | 13680.87 | 3620.52 | 58791.32 | 463.75 | 282.344 | 0 | 20105.59 | 23396.97 | 1.79 | 2825.5 | 46.04 | 35.66 | 256.37 | 12072.97 | 4.19 | 16.49 | 7.83 | 18.9 | 9.413757 | 2.267547 | 31.67695 | 0 | 47.41235 | 338.83 | 15.8 | 27.21 | 0 | 2.2 | 0 | 1.65 | 0 | 0 | 0 | 9.69 | 0.41 | 1.99 | 963.3641 | 26.25 | 50.23 | 6.25 | 24.53 | 4.6 | 1.03 | 3.78 | 0.48 | 3.23 | 0.48 | 1.72 | 0.21 | 0.21 | 0.21 | 0.76 | 0.27 | 1.37 | 0 | 0.14 | 0 | 1.24 | 0 | 0 | 0 | 0 | 2.47
1 | 60 | 154757 | RRCM-00856 | 15 | 3905919 | 456216 | 780 |  | g/tonne |  | 2.75 | 13687.74 | 3806.73 | 61313.11 | 701.57 | 391.1863 | 488.6221 | 21184.39 | 23025.91 | 2.95 | 2818.63 | 49.89 | 37.86 | 265.1 | 12196.66 | 4.54 | 16.63 | 7.9 | 17.93 | 9.963466 | 2.198834 | 35.38748 | 3.09 | 47.96206 | 357.17 | 19.65 | 30.58 | 0 | 2.13 | 0 | 1.99 | 0 | 0 | 0 | 10.24 | 0.76 | 2.06 | 966.1126 | 29 | 54.42 | 6.6 | 25.56 | 4.33 | 1.1 | 3.78 | 0.55 | 2.95 | 0.55 | 1.72 | 0.21 | 0.21 | 0.21 | 1.03 | 0.34 | 1.86 | 0 | 0.14 | 0 | 1.17 | 0 | 0 | 0 | 0 | 2.4
1 | 60 | 154758 | RRCM-00857 | 20 | 3905919 | 456216 | 780 |  | g/tonne |  | 2.4 | 7794.918 | 13569.25 | 51823.12 | 601.89 | 0 | 172.3719 | 16503.6 | 53281.72 | 4.25 | 2392.96 | 60.96 | 49.16 | 427.2 | 16164.7 | 8.02 | 25.35 | 17.07 | 34.06 | 9.909885 | 2.402396 | 136.5934 | 4.8 | 44.53013 | 528.1 | 15.53 | 32.22 | 0 | 1.93 | 0 | 1.24 | 0 | 0 | 0 | 4.5 | 0 | 2.92 | 738.7369 | 23.38 | 45.77 | 5.49 | 22.09 | 4.25 | 0.9 | 3.47 | 0.47 | 3 | 0.56 | 1.67 | 0.21 | 0.21 | 0.17 | 1.33 | 0.3 | 10.08 | 0 | 0.09 | 0 | 0.9 | 0 | 0 | 0 | 0 | 5.15
1 | 60 | 154758 | RRCM-00857 | 20 | 3905919 | 456216 | 780 |  | g/tonne |  | 1.03 | 7721.988 | 13758.01 | 52724.02 | 673.96 | 0 | 0 | 16889.7 | 53496.22 | 5.41 | 2474.9 | 63.71 | 50.58 | 444.87 | 16023.13 | 8.54 | 26.51 | 17.93 | 36.38 | 9.266386 | 2.402396 | 138.1378 | 1.12 | 43.80083 | 535.82 | 15.23 | 35.31 | 0 | 1.97 | 0 | 1.16 | 0 | 0 | 0 | 4.42 | 0.09 | 2.96 | 725.4379 | 23.47 | 45.95 | 5.41 | 21.28 | 4.33 | 0.9 | 3.26 | 0.43 | 2.83 | 0.51 | 1.54 | 0.17 | 0.17 | 0.17 | 1.37 | 0.26 | 10.85 | 0 | 0.04 | 0 | 1.2 | 0 | 0 | 0 | 0 | 4.93
1 | 60 | 154758 | RRCM-00857 | 20 | 3905919 | 456216 | 780 |  | g/tonne |  | 1.59 | 7657.638 | 13689.37 | 52638.22 | 568 | 0 | 0 | 16640.88 | 52337.92 | 6.05 | 2470.18 | 61.3 | 49.51 | 430.72 | 15812.92 | 8.11 | 25.4 | 17.5 | 31.87 | 9.480886 | 1.973397 | 134.1052 | 4.89 | 43.24313 | 533.68 | 16.69 | 36.21 | 0 | 1.89 | 0 | 1.37 | 0 | 0 | 0 | 4.46 | 0 | 3 | 710.8519 | 24.45 | 48.09 | 5.62 | 21.96 | 3.99 | 0.94 | 3.35 | 0.47 | 3 | 0.56 | 1.59 | 0.21 | 0.21 | 0.17 | 1.33 | 0.3 | 11.24 | 0 | 0.04 | 0 | 1.2 | 0 | 0 | 0 | 0 | 5.11
1 | 122 | 160558 | RRCM-00858 | 5 | 3905919 | 456129 | 780 |  | g/tonne |  | 1.8 | 11455.17 | 20381.79 | 55941.5 | 536.73 | 58.91037 | 6577.547 | 17753.17 | 63567.16 | 2.94 | 2952.86 | 61.05 | 57.78 | 383.48 | 14397.35 | 7.21 | 23.75 | 20.08 | 35.49 | 9.206831 | 2.201633 | 23.75095 | 3.94 | 44.23282 | 980.06 | 16.28 | 46.83 | 0 | 2.13 | 0 | 1.4 | 0 | 0.07 | 0 | 4.2 | 0 | 3.07 | 705.1899 | 25.69 | 51.3 | 6.07 | 24.48 | 4.74 | 1 | 3.67 | 0.53 | 3.2 | 0.53 | 1.8 | 0.2 | 0.2 | 0.2 | 2.2 | 0.33 | 3.07 | 0 | 0.4 | 0 | 1.07 | 0 | 0 | 0 | 0 | 7.07
1 | 122 | 160558 | RRCM-00858 | 5 | 3905919 | 456129 | 780 |  | g/tonne |  | 0.93 | 11775.4 | 20508.55 | 55274.34 | 564.89 | 65.58199 | 7131.958 | 17626.41 | 64734.69 | 4.27 | 2949.52 | 62.25 | 58.04 | 383.68 | 14944.42 | 7.61 | 22.62 | 15.41 | 33.96 | 9.540412 | 2.201633 | 26.95333 | 4.14 | 45.30028 | 968.72 | 16.61 | 48.9 | 0 | 2.4 | 0 | 1.27 | 0 | 0 | 0 | 4.4 | 0.07 | 3.14 | 725.2047 | 26.09 | 52.97 | 6.27 | 23.88 | 4.27 | 1 | 3.8 | 0.47 | 3.14 | 0.6 | 1.67 | 0.2 | 0.2 | 0.2 | 2.2 | 0.33 | 2.8 | 0 | 0.47 | 0 | 1 | 0 | 0 | 0 | 0 | 7.21
1 | 122 | 160558 | RRCM-00858 | 5 | 3905919 | 456129 | 780 |  | g/tonne |  | 2.13 | 11375.11 | 20815.44 | 56361.82 | 614.32 | 0 | 6765.019 | 18066.74 | 62573.09 | 3.47 | 3006.9 | 63.71 | 58.24 | 386.55 | 14497.42 | 7.21 | 22.95 | 15.41 | 34.69 | 10.00742 | 1.868053 | 26.75318 | 2.4 | 44.1661 | 1002.74 | 16.41 | 51.17 | 0 | 2.4 | 0 | 2.4 | 0 | 0 | 0 | 4.2 | 0 | 3 | 701.1869 | 26.02 | 51.64 | 6 | 23.55 | 4.47 | 1 | 3.87 | 0.47 | 3.27 | 0.53 | 1.73 | 0.2 | 0.2 | 0.2 | 2.34 | 0.33 | 2.94 | 0 | 0.27 | 0 | 1.27 | 0 | 0 | 0 | 0 | 7.14
1 | 122 | 160559 | RRCM-00860 | 10 | 3905919 | 456129 | 780 |  | g/tonne |  | 3.76 | 9136.024 | 17766.65 | 60751.32 | 446.17 | 46.39286 | 1855.066 | 20254.76 | 61172.48 | 3.3 | 3283.14 | 76.46 | 80.93 | 579.39 | 18738.57 | 10.69 | 32.72 | 17.75 | 36.09 | 10.88547 | 2.721369 | 29.80547 | 0.91 | 54.62176 | 590.15 | 17.56 | 37.06 | 0 | 2.53 | 0 | 0.71 | 0 | 0 | 0 | 3.37 | 0 | 4.47 | 903.2352 | 25.92 | 50.86 | 6.03 | 23.46 | 4.73 | 0.97 | 3.82 | 0.52 | 3.56 | 0.58 | 1.94 | 0.26 | 0.26 | 0.19 | 1.36 | 0.32 | 4.08 | 0 | 0.19 | 0 | 0.45 | 0 | 0 | 0 | 0 | 6.67
1 | 122 | 160559 | RRCM-00860 | 10 | 3905919 | 456129 | 780 |  | g/tonne |  | 1.62 | 9161.941 | 17565.79 | 60006.18 | 632.2 | 183.1092 | 2141.458 | 19418.91 | 62001.85 | 4.41 | 3095.88 | 73.61 | 78.27 | 575.7 | 18706.17 | 10.17 | 31.94 | 17.11 | 40.95 | 11.27424 | 2.656574 | 31.61971 | 5.7 | 53.52025 | 598.77 | 16.91 | 41.08 | 0 | 2.53 | 0 | 0.78 | 0 | 0 | 0 | 4.02 | 0 | 4.67 | 902.5873 | 25.33 | 50.15 | 5.96 | 23 | 4.34 | 1.04 | 3.76 | 0.58 | 3.56 | 0.58 | 1.88 | 0.26 | 0.26 | 0.26 | 1.88 | 0.39 | 5.57 | 0 | 0.39 | 0 | 0.58 | 0 | 0 | 0 | 0 | 6.74
1 | 122 | 160559 | RRCM-00860 | 10 | 3905919 | 456129 | 780 |  | g/tonne |  | 1.68 | 9142.503 | 17002.08 | 59390.63 | 383 | 0 | 2416.835 | 18634.9 | 60997.54 | 4.86 | 3054.41 | 71.79 | 80.22 | 568.18 | 18712.65 | 10.11 | 28.19 | 16.33 | 36.22 | 10.69109 | 2.786163 | 30.6478 | 7.97 | 54.42737 | 600.45 | 17.3 | 44.19 | 0 | 3.11 | 0 | 1.04 | 0 | 0 | 0 | 4.21 | 0 | 4.67 | 898.0517 | 25.27 | 50.22 | 5.77 | 22.81 | 4.47 | 0.97 | 3.82 | 0.52 | 3.3 | 0.58 | 1.94 | 0.26 | 0.26 | 0.26 | 2.27 | 0.52 | 6.09 | 0 | 0.32 | 0 | 0.65 | 0 | 0 | 0 | 0 | 6.61
1 | 122 | 160560 | RRCM-00861 | 15 | 3905919 | 456129 | 780 |  | g/tonne |  | 1.35 | 10142.38 | 11833.37 | 55596.6 | 391.13 | 559.1633 | 1116.906 | 16181.63 | 30199.79 | 5.01 | 2801.86 | 52.68 | 44.76 | 479.23 | 15567.05 | 7.07 | 18.01 | 12.26 | 34.64 | 10.05357 | 2.451224 | 9.129922 | 1.03 | 46.60878 | 352.48 | 16.77 | 35.28 | 0 | 1.24 | 0 | 0.82 | 0 | 0 | 0 | 1.46 | 0 | 3.27 | 698.4212 | 25.72 | 50.2 | 6.04 | 24.37 | 4.69 | 1.1 | 3.87 | 0.57 | 3.41 | 0.6 | 1.85 | 0.25 | 0.25 | 0.21 | 1.46 | 0.39 | 2.45 | 0 | 0.11 | 0 | 0.57 | 0 | 0 | 0 | 0 | 2.52
1 | 122 | 160560 | RRCM-00861 | 15 | 3905919 | 456129 | 780 |  | g/tonne |  | 1.63 | 10035.81 | 12330.72 | 57443.9 | 440.51 | 456.4961 | 851.5339 | 16927.66 | 29975.98 | 4.8 | 2926.19 | 55.06 | 45.61 | 485.63 | 15375.21 | 7.46 | 19.18 | 12.08 | 34.96 | 9.840421 | 2.273599 | 10.05357 | 0.82 | 46.67983 | 356.67 | 16.98 | 38.44 | 0 | 1.28 | 0 | 0.78 | 0 | 0 | 0 | 1.49 | 0 | 3.41 | 687.0532 | 25.26 | 50.41 | 6.18 | 23.94 | 4.72 | 1.03 | 3.87 | 0.53 | 3.3 | 0.6 | 1.85 | 0.25 | 0.25 | 0.25 | 1.6 | 0.36 | 2.63 | 0 | 0.07 | 0 | 0.64 | 0 | 0 | 0 | 0.99 | 2.63
1 | 122 | 160560 | RRCM-00861 | 15 | 3905919 | 456129 | 780 |  | g/tonne |  | 2.24 | 10042.91 | 12462.17 | 58367.55 | 443 | 366.2626 | 286.3669 | 17190.54 | 29649.15 | 5.79 | 2951.06 | 56.7 | 45.97 | 487.76 | 15250.88 | 7.53 | 19.47 | 12.72 | 36.77 | 10.05357 | 2.309124 | 9.449646 | 2.42 | 46.92851 | 356.67 | 16.45 | 40.21 | 0 | 1.24 | 0 | 0.78 | 0 | 0 | 0 | 1.42 | 0.07 | 3.34 | 689.54 | 25.08 | 49.66 | 6.07 | 23.73 | 4.65 | 1.03 | 3.77 | 0.53 | 3.3 | 0.6 | 1.81 | 0.25 | 0.25 | 0.25 | 1.63 | 0.36 | 2.52 | 0 | 0.07 | 0 | 0.32 | 0 | 0 | 0 | 1.46 | 2.63
1 | 122 | 160561 | RRCM-00862 | 20 | 3905919 | 456129 | 780 |  | g/tonne |  | 2.34 | 12012.99 | 16439.48 | 77217.59 | 807.22 | 532.3464 | 8822.232 | 23109.95 | 18757.23 | 6.46 | 3233.79 | 88.96 | 71.19 | 798.61 | 24653.07 | 12.79 | 34.12 | 29.26 | 60.99 | 14.38608 | 3.01247 | 30.43209 | 0 | 67.93426 | 378.59 | 19.61 | 29.02 | 0 | 6.15 | 0 | 0.43 | 0 | 0 | 0 | 3.07 | 0 | 6.76 | 741.4364 | 31.05 | 61.17 | 7.19 | 28.71 | 5.41 | 1.23 | 4.43 | 0.61 | 3.93 | 0.68 | 2.15 | 0.25 | 0.25 | 0.25 | 1.35 | 0.37 | 3.57 | 0 | 0.43 | 0 | 0.49 | 0.12 | 0 | 0 | 0 | 2.64
1 | 122 | 160561 | RRCM-00862 | 20 | 3905919 | 456129 | 780 |  | g/tonne |  | 2.4 | 11527.31 | 16089.05 | 77647.94 | 723.61 | 1870.19 | 13765.14 | 21265.58 | 17927.27 | 12.66 | 3248.55 | 88.59 | 71.75 | 798.61 | 23780.07 | 11.87 | 33.32 | 25.82 | 52.32 | 13.77129 | 2.889512 | 29.63286 | 5.1 | 64.86031 | 374.04 | 23.42 | 30.37 | 0 | 6.09 | 0 | 0.12 | 0 | 0 | 0 | 3.5 | 0 | 6.09 | 707.623 | 33.2 | 64.06 | 6.95 | 29.14 | 4.3 | 1.17 | 4.49 | 0.55 | 4 | 0.68 | 1.97 | 0.18 | 0.18 | 0.18 | 1.48 | 0.43 | 3.5 | 0 | 0.06 | 0 | 0 | 0.25 | 0 | 0 | 0 | 2.4
1 | 122 | 160561 | RRCM-00862 | 20 | 3905919 | 456129 | 780 |  | g/tonne |  | 2.58 | 11613.38 | 15658.69 | 76172.45 | 655.98 | 1577.55 | 12406.46 | 20896.7 | 18240.81 | 8.05 | 3152.64 | 84.47 | 69.66 | 769.72 | 24204.27 | 11.99 | 32.46 | 51.09 | 50.17 | 14.50904 | 3.01247 | 31.04688 | 3.93 | 64.18405 | 360.21 | 19.8 | 29.14 | 0 | 6.02 | 0 | 0.61 | 0 | 0 | 0 | 3.14 | 0.06 | 5.84 | 715.6152 | 31.42 | 61.17 | 7.19 | 28.96 | 5.41 | 1.23 | 4.55 | 0.61 | 4 | 0.74 | 2.15 | 0.25 | 0.25 | 0.31 | 1.35 | 0.43 | 3.32 | 0 | 0 | 0 | 0.31 | 0.18 | 0 | 0 | 0 | 2.71
1 | 123 | 160551 | RRCM-00863 | 10 | 3905929 | 456348 | 780 |  | g/tonne |  | 2.89 | 13976.57 | 20416.69 | 77268.32 | 794.35 | 5645.117 | 43393.68 | 24040.49 | 26751.78 | 4.46 | 3602.13 | 98.01 | 61.71 | 781.87 | 25353.46 | 11.03 | 27.9 | 22.12 | 62.23 | 309.5328 | 315.5068 | 324.632 | 0 | 385.6195 | 1055.63 | 21.01 | 34.53 | 0 | 5.84 | 0 | 0.2 | 0 | 0 | 0 | 4.79 | 1.38 | 5.97 | 1087.14 | 35.32 | 67.49 | 7.88 | 31.84 | 5.58 | 1.25 | 4.92 | 0.66 | 4.33 | 0.72 | 2.23 | 0.26 | 0.26 | 0.33 | 1.84 | 0.53 | 4 | 0 | 0 | 0 | 0.07 | 0.07 | 0 | 0 | 0 | 7.48
1 | 123 | 160551 | RRCM-00863 | 10 | 3905929 | 456348 | 780 |  | g/tonne |  | 2.89 | 14094.74 | 21604.93 | 79762.96 | 751.02 | 3350.701 | 11455.67 | 26876.51 | 27290.09 | 8.07 | 3797.11 | 102.74 | 63.02 | 822.58 | 26436.66 | 12.01 | 30 | 23.57 | 64.4 | 19.23502 | 7.221338 | 63.67907 | 0 | 81.01029 | 1124.56 | 21.34 | 35.78 | 0 | 6.04 | 0 | 0.13 | 0 | 0 | 0 | 4.53 | 1.51 | 6.63 | 831.1104 | 35.38 | 68.54 | 8.01 | 32.1 | 5.97 | 1.31 | 4.79 | 0.66 | 4.4 | 0.79 | 2.36 | 0.26 | 0.26 | 0.26 | 1.84 | 0.46 | 4.73 | 0 | 0 | 0 | 0.13 | 0.07 | 0 | 0 | 0 | 7.68
1 | 123 | 160551 | RRCM-00863 | 10 | 3905929 | 456348 | 780 |  | g/tonne |  | 1.77 | 14160.39 | 21618.06 | 79369.07 | 758.9 | 1966.173 | 11974.29 | 26850.25 | 27756.2 | 8.27 | 3780.04 | 102.54 | 63.61 | 808.13 | 26147.81 | 12.14 | 29.15 | 23.76 | 60.2 | 16.41213 | 3.873263 | 57.50811 | 3.28 | 77.13702 | 1100.27 | 21.07 | 35.91 | 0 | 5.97 | 0 | 0.13 | 0 | 0 | 0 | 4.73 | 1.58 | 6.56 | 818.6372 | 34.6 | 66.31 | 7.88 | 30.72 | 5.78 | 1.18 | 4.66 | 0.66 | 4.14 | 0.72 | 2.23 | 0.26 | 0.26 | 0.26 | 1.77 | 0.46 | 4.79 | 0 | 0.07 | 0 | 0.26 | 0 | 0 | 0 | 0.33 | 7.48
1 | 123 | 160552 | RRCM-00864 | 15 | 3905929 | 456348 | 780 |  | g/tonne |  | 4.38 | 12265.67 | 24399.26 | 81711.12 | 839.93 | 0 | 6345.97 | 28211.65 | 18119.33 | 7.56 | 4019.51 | 110.71 | 77.57 | 787.09 | 26860.8 | 14.35 | 39.5 | 26.24 | 66.58 | 15.96999 | 3.662291 | 56.79553 | 0 | 77.92875 | 383.46 | 21.85 | 34.52 | 0 | 5.1 | 0 | 1.68 | 0 | 0 | 1.02 | 3.84 | 0.3 | 8.53 | 820.113 | 35.24 | 69.52 | 8.05 | 31.88 | 6.42 | 1.26 | 4.98 | 0.72 | 4.44 | 0.78 | 2.52 | 0.3 | 0.3 | 0.3 | 2.34 | 1.5 | 11.11 | 1.08 | 1.08 | 0.96 | 1.38 | 0 | 0 | 0 | 0 | 7.26
1 | 123 | 160552 | RRCM-00864 | 15 | 3905929 | 456348 | 780 |  | g/tonne |  | 2.46 | 12205.64 | 24219.15 | 81230.81 | 800.3 | 0 | 5171.635 | 27839.42 | 18347.48 | 7.44 | 3993.1 | 109.57 | 76.79 | 781.09 | 26518.59 | 13.57 | 36.44 | 25.28 | 67.9 | 14.76924 | 3.362103 | 56.73549 | 1.8 | 76.96815 | 379.68 | 21.55 | 36.2 | 0 | 4.14 | 0 | 1.62 | 0 | 0 | 0 | 2.7 | 0.06 | 7.38 | 810.507 | 34.94 | 68.32 | 8.05 | 31.76 | 6 | 1.32 | 5.04 | 0.72 | 4.32 | 0.84 | 2.4 | 0.3 | 0.3 | 0.3 | 1.86 | 0.48 | 11.17 | 0 | 0 | 0 | 1.08 | 0 | 0 | 0 | 1.32 | 7.2
1 | 123 | 160552 | RRCM-00864 | 15 | 3905929 | 456348 | 780 |  | g/tonne |  | 3.36 | 11827.4 | 24321.21 | 81711.12 | 855.54 | 0 | 6688.184 | 28355.74 | 17639.03 | 8.65 | 4095.76 | 111.13 | 78.35 | 788.89 | 25690.07 | 13.21 | 36.2 | 24.8 | 65.5 | 14.34898 | 3.001878 | 56.37527 | 3.12 | 75.58728 | 380.46 | 21.55 | 37.94 | 0 | 3.84 | 0 | 1.62 | 0 | 0 | 0 | 2.64 | 0 | 7.44 | 781.0886 | 34.76 | 68.02 | 8.05 | 31.94 | 6.06 | 1.32 | 4.92 | 0.72 | 4.44 | 0.84 | 2.34 | 0.3 | 0.3 | 0.3 | 1.92 | 0.48 | 11.29 | 0 | 0 | 0 | 1.44 | 0 | 0 | 0 | 1.68 | 7.08
1 | 123 | 160553 | RRCM-00866 | 20 | 3905929 | 456348 | 780 |  | g/tonne |  | 1.5 | 16297.48 | 11908.36 | 67049.5 | 732.87 | 0 | 0 | 19699.04 | 34183.12 | 4.74 | 3476.64 | 73.4 | 44.7 | 668.18 | 15927.87 | 9.3 | 22.41 | 27.72 | 44.93 | 10.91504 | 2.252309 | 27.48972 | 2.37 | 55.21044 | 547.25 | 21.31 | 53.59 | 0 | 2.89 | 0 | 1.21 | 0 | 0 | 0 | 60.23 | 0.35 | 3.35 | 1055.12 | 30.26 | 59.2 | 6.99 | 28.01 | 4.97 | 1.21 | 4.91 | 0.64 | 3.64 | 0.64 | 2.02 | 0.29 | 0.29 | 0.29 | 2.66 | 0.4 | 10.68 | 0 | 0 | 0 | 0.98 | 0 | 0 | 0 | 13.63 | 3.23
1 | 123 | 160553 | RRCM-00866 | 20 | 3905929 | 456348 | 780 |  | g/tonne |  | 2.08 | 16026.04 | 11971.89 | 67107.25 | 698.22 | 0 | 0 | 20005.12 | 33293.75 | 6.87 | 3521.11 | 73.06 | 45.68 | 673.38 | 15777.71 | 9.47 | 22.81 | 26.91 | 45.16 | 11.4348 | 2.425563 | 24.8909 | 2.48 | 54.97944 | 538.19 | 21.66 | 56.54 | 0 | 2.6 | 0 | 1.1 | 0 | 0 | 0 | 30.9 | 0.46 | 3.23 | 1041.837 | 29.8 | 58.68 | 6.99 | 27.72 | 5.02 | 1.27 | 4.68 | 0.58 | 3.81 | 0.64 | 2.14 | 0.23 | 0.23 | 0.29 | 2.77 | 0.4 | 7.91 | 0 | 0 | 0 | 0.46 | 0 | 0 | 0 | 22.7 | 3.23
1 | 123 | 160553 | RRCM-00866 | 20 | 3905929 | 456348 | 780 |  | g/tonne |  | 3.12 | 16453.41 | 11815.96 | 66414.24 | 540.09 | 0 | 0 | 19722.14 | 34194.67 | 6.01 | 3417.73 | 75.08 | 45.45 | 671.07 | 16078.02 | 9.53 | 22.52 | 26.62 | 45.1 | 11.95456 | 1.790297 | 22.40759 | 0 | 54.45967 | 526.12 | 21.19 | 57.98 | 0 | 2.31 | 0 | 1.21 | 0 | 0 | 0 | 19.98 | 0.17 | 3.18 | 1049.345 | 31.65 | 63.58 | 7.8 | 30.09 | 5.6 | 1.39 | 4.62 | 0.64 | 3.81 | 0.69 | 2.14 | 0.29 | 0.29 | 0.23 | 2.83 | 0.4 | 7.22 | 0 | 0 | 0 | 0.58 | 0 | 0 | 0 | 21.95 | 3.23
1 | 124 | 160554 | RRCM-00867 | 5 | 3905932 | 456411 | 779 |  | g/tonne |  | 3.42 | 13216.99 | 15764.52 | 70947.17 | 677.7 | 0 | 13607.34 | 21325.24 | 18709.24 | 6.78 | 3191.94 | 89.64 | 73.34 | 641.47 | 23763.19 | 12.94 | 35.34 | 26.23 | 71.22 | 14.24422 | 2.396864 | 28.69389 | 1.16 | 64.37292 | 366.51 | 21.16 | 27.12 | 0 | 5.34 | 0 | 1.1 | 0.27 | 0 | 0 | 13.83 | 0 | 6.78 | 749.1912 | 33.21 | 65.19 | 7.4 | 29.65 | 5.48 | 1.16 | 4.31 | 0.62 | 3.83 | 0.62 | 2.12 | 0.27 | 0.27 | 0.21 | 1.85 | 0.41 | 4.73 | 0 | 0 | 0 | 0.96 | 1.03 | 0 | 0 | 16.57 | 2.6
1 | 124 | 160554 | RRCM-00867 | 5 | 3905932 | 456411 | 779 |  | g/tonne |  | 2.19 | 12922.52 | 15593.31 | 70262.36 | 533.82 | 0 | 14168.89 | 21256.76 | 18353.13 | 8.22 | 3196.73 | 87.11 | 70.88 | 634.96 | 23235.88 | 12.94 | 36.71 | 26.23 | 68.69 | 13.5594 | 2.807755 | 24.37953 | 0.41 | 61.77061 | 358.3 | 21.64 | 27.94 | 0 | 5.96 | 0 | 1.16 | 0.21 | 0 | 0 | 11.44 | 0 | 6.64 | 727.9618 | 32.73 | 64.99 | 7.33 | 29.52 | 5.34 | 1.16 | 4.52 | 0.62 | 3.63 | 0.68 | 2.26 | 0.27 | 0.27 | 0.27 | 1.99 | 0.41 | 4.86 | 0 | 0 | 0 | 0.82 | 1.1 | 0 | 0 | 19.59 | 2.67
1 | 124 | 160554 | RRCM-00867 | 5 | 3905932 | 456411 | 779 |  | g/tonne |  | 3.36 | 13038.94 | 15086.55 | 67817.55 | 797.81 | 0 | 14045.62 | 20660.97 | 18140.84 | 8.42 | 3138.52 | 83.75 | 67.18 | 614.69 | 23304.37 | 12.6 | 36.02 | 25.54 | 68.62 | 13.69637 | 2.465346 | 25.68069 | 3.83 | 64.03051 | 350.76 | 20.27 | 27.8 | 0 | 5.07 | 0 | 0.96 | 0.34 | 0 | 0 | 9.25 | 0 | 6.71 | 731.3859 | 32.19 | 64.24 | 7.05 | 28.63 | 5.34 | 1.1 | 4.59 | 0.62 | 3.83 | 0.68 | 2.19 | 0.21 | 0.21 | 0.21 | 1.85 | 0.41 | 4.38 | 0 | 0 | 0 | 0.82 | 0.82 | 0 | 0 | 17.53 | 2.6
1 | 124 | 160555 | RRCM-00868 | 10 | 3905932 | 456411 | 779 |  | g/tonne |  | 2.61 | 13758.08 | 18920.14 | 66345.5 | 718.47 | 5536.015 | 5723.272 | 23120.91 | 40713.02 | 7.39 | 3418.4 | 89.24 | 77.01 | 745.69 | 22098.5 | 13.39 | 33.78 | 26.17 | 66.51 | 12.66899 | 2.389327 | 42.61893 | 3.06 | 66.6789 | 2230.96 | 19.95 | 34.12 | 0 | 5.45 | 0 | 0 | 0.11 | 1.56 | 0 | 6.17 | 0 | 6.28 | 769.0299 | 31.84 | 63.07 | 6.95 | 27.51 | 5.11 | 1.11 | 4.17 | 0.56 | 3.61 | 0.67 | 1.89 | 0.28 | 0.28 | 0.22 | 2.28 | 0.5 | 12.39 | 0 | 0 | 0 | 0.11 | 0.39 | 0 | 0 | 10.67 | 6.89
1 | 124 | 160555 | RRCM-00868 | 10 | 3905932 | 456411 | 779 |  | g/tonne |  | 2.17 | 13319.11 | 18131.1 | 63956.18 | 790.14 | 5202.065 | 7718.082 | 21926.24 | 39679.5 | 8.11 | 3264.49 | 86.07 | 74.01 | 711.8 | 21342.8 | 12.95 | 31.51 | 25.39 | 65.01 | 12.22446 | 2.889419 | 40.3963 | 2.11 | 65.51202 | 2131.5 | 18.84 | 35.34 | 0 | 5.61 | 0 | 0.22 | 0.28 | 1.72 | 0 | 5.89 | 0 | 5.89 | 746.248 | 30.95 | 60.57 | 6.72 | 26.56 | 4.95 | 1.06 | 4.06 | 0.56 | 3.45 | 0.61 | 1.94 | 0.22 | 0.22 | 0.22 | 2.22 | 0.5 | 12.67 | 0 | 0 | 0 | 1.22 | 0.22 | 0 | 0 | 12.17 | 6.56
1 | 124 | 160555 | RRCM-00868 | 10 | 3905932 | 456411 | 779 |  | g/tonne |  | 1.78 | 13830.31 | 18759 | 66067.67 | 772.92 | 4660.299 | 8790.501 | 22915.31 | 41185.33 | 8 | 3373.95 | 90.91 | 75.9 | 742.36 | 22248.53 | 13.39 | 33.06 | 25.78 | 68.46 | 13.39135 | 2.833853 | 39.61838 | 4.39 | 67.73465 | 2214.3 | 19.61 | 36.9 | 0 | 5.5 | 0 | 0.72 | 0.17 | 1.72 | 0 | 5.33 | 0 | 6.39 | 774.0309 | 31.89 | 62.4 | 7 | 26.95 | 5.06 | 1.06 | 4.33 | 0.56 | 3.67 | 0.61 | 1.94 | 0.22 | 0.22 | 0.22 | 2.44 | 0.5 | 12.95 | 0 | 0 | 0 | 0 | 0.33 | 0 | 0 | 12.06 | 6.89
1 | 124 | 160556 | RRCM-00870 | 15 | 3905932 | 456411 | 779 |  | g/tonne |  | 3.16 | 14391.34 | 22102.37 | 70303.62 | 687.48 | 0 | 5032.105 | 25204.28 | 22749.01 | 6.17 | 3693.61 | 99.09 | 67.87 | 756.52 | 24883.4 | 13.86 | 33.55 | 36.61 | 85.13 | 14.43995 | 2.722685 | 51.00173 | 6.37 | 76.5269 | 727.83 | 20.71 | 28.64 | 0 | 3.21 | 0 | 0.34 | 0 | 0 | 0 | 3.21 | 0.15 | 7.24 | 856.1872 | 33.4 | 66.37 | 7.54 | 30.39 | 5.79 | 1.26 | 4.86 | 0.68 | 4.33 | 0.78 | 2.29 | 0.29 | 0.29 | 0.34 | 1.75 | 0.53 | 6.03 | 0 | 0 | 0 | 0.29 | 0.1 | 0 | 0 | 7.83 | 8.75
1 | 124 | 160556 | RRCM-00870 | 15 | 3905932 | 456411 | 779 |  | g/tonne |  | 1.65 | 14401.06 | 21747.45 | 68358.84 | 788.61 | 0 | 6962.295 | 24684.06 | 22982.38 | 7.83 | 3654.23 | 97.43 | 67.29 | 742.42 | 25155.67 | 13.37 | 32.96 | 38.36 | 84.4 | 15.12063 | 2.722685 | 52.36307 | 5.3 | 77.11033 | 716.65 | 20.76 | 30 | 0 | 2.97 | 0 | 0.39 | 0 | 0 | 0.05 | 3.16 | 0.1 | 7 | 862.5077 | 33.11 | 66.27 | 7.58 | 29.27 | 5.54 | 1.17 | 4.76 | 0.68 | 4.47 | 0.78 | 2.24 | 0.29 | 0.29 | 0.29 | 1.94 | 0.49 | 6.61 | 0 | 0 | 0 | 0.44 | 0.15 | 0 | 0 | 11.04 | 8.7
1 | 124 | 160556 | RRCM-00870 | 15 | 3905932 | 456411 | 779 |  | g/tonne |  | 3.31 | 14605.26 | 22345.47 | 70303.62 | 872.72 | 0 | 6403.172 | 25544.62 | 23001.83 | 7.68 | 3776.27 | 102.54 | 68.85 | 773.05 | 25262.63 | 13.61 | 34.57 | 37.34 | 85.23 | 14.63443 | 3.160259 | 51.00173 | 6.71 | 76.33242 | 744.36 | 19.45 | 32.57 | 0 | 3.26 | 0 | 0.58 | 0 | 0 | 0 | 3.26 | 0.1 | 7.29 | 865.9111 | 31.8 | 62.62 | 7.15 | 28.44 | 5.45 | 1.17 | 4.81 | 0.63 | 4.18 | 0.73 | 2.24 | 0.24 | 0.24 | 0.29 | 1.99 | 0.53 | 6.86 | 0 | 0 | 0 | 0.34 | 0.1 | 0 | 0 | 10.65 | 8.46
1 | 124 | 160557 | RRCM-00871 | 20 | 3905932 | 456411 | 779 |  | g/tonne |  | 2.14 | 13716.62 | 21797.81 | 67850.47 | 936.61 | 0 | 4932.684 | 23308.1 | 31242.78 | 5.58 | 3442.12 | 100.59 | 68.3 | 673.43 | 23651.86 | 12.57 | 32.91 | 26.15 | 76.92 | 14.08855 | 3.099482 | 39.56066 | 4.62 | 73.26048 | 594.54 | 18.77 | 27.78 | 0 | 3.94 | 0 | 1.35 | 0 | 0 | 0.06 | 2.76 | 0.06 | 7.27 | 859.4017 | 31.45 | 62.22 | 7.27 | 28.18 | 5.3 | 1.13 | 4.62 | 0.62 | 4.11 | 0.68 | 2.2 | 0.28 | 0.28 | 0.28 | 2.2 | 0.51 | 7.21 | 0 | 0 | 0 | 1.58 | 0.06 | 0 | 0 | 5.52 | 6.93
1 | 124 | 160557 | RRCM-00871 | 20 | 3905932 | 456411 | 779 |  | g/tonne |  | 1.92 | 13192.52 | 22344.45 | 69879.22 | 674.56 | 0 | 5748.13 | 24113.97 | 29856.46 | 5.92 | 3516.5 | 99.8 | 70.78 | 703.3 | 22953.07 | 13.02 | 33.47 | 25.81 | 78.84 | 13.01782 | 2.648648 | 39.05347 | 2.14 | 69.37204 | 610.32 | 18.71 | 29.3 | 0 | 4.23 | 0 | 1.35 | 0 | 0 | 0 | 2.09 | 0 | 7.5 | 825.0257 | 31.33 | 61.71 | 7.21 | 28.06 | 5.24 | 1.07 | 4.73 | 0.62 | 4.06 | 0.68 | 2.31 | 0.28 | 0.28 | 0.23 | 2.03 | 0.45 | 7.27 | 0 | 0 | 0 | 1.41 | 0.06 | 0 | 0 | 7.72 | 6.93
1 | 124 | 160557 | RRCM-00871 | 20 | 3905932 | 456411 | 779 |  | g/tonne |  | 3.55 | 13412.3 | 20253.7 | 63567.55 | 667.23 | 0 | 8092.465 | 21758.36 | 30589.07 | 7.1 | 3236.42 | 92.03 | 65.77 | 631.73 | 23308.1024 | 11.95 | 30.77 | 25.19 | 82.11 | 13.13053 | 2.705002 | 39.72972 | 3.89 | 69.59745 | 555.77 | 18.99 | 26.54 | 0 | 3.55 | 0 | 1.63 | 0 | 0 | 0 | 2.2 | 0 | 6.54 | 828.9705 | 32.01 | 63.17 | 7.27 | 29.08 | 5.35 | 1.18 | 4.73 | 0.62 | 4.06 | 0.73 | 2.31 | 0.28 | 0.28 | 0.28 | 1.75 | 0.39 | 6.31 | 0 | 0 | 0 | 1.41 | 0.06 | 0 | 0 | 8.23 | 7.16
Zone | DH # | STID | LAB ID | Depth (ft) | Northing | Easting | Elevation (m) | Sample Weight (kg) | units | Element | PPM | PPM | PPM | PPM | PPM | PPM | PPM | PPM | PPM | PPM | PPM | PPM | PPM | PPM | PPM | PPM | PPM | PPM | PPM | PPM | PPM | PPM | PPM | PPM | PPM | PPM | PPM | PPM | PPM | PPM | PPM | PPM | PPM | PPM | PPM | PPM | PPM | PPM | PPM | PPM | PPM | PPM | PPM | PPM | PPM | PPM | PPM | PPM | PPM | PPM | PPM | PPM | PPM | PPM | PPM | PPM | PPM | PPM | PPM | PPM | PPM | PPM | PPM | PPM
[11 empty] | Be | Na | Mg | Al | P | S | Cl | K | Ca | Sc | Ti | V | Cr | Mn | Fe | Co | Ni | Cu | Zn | Ga | Ge | As | Se | Rb | Sr | Y | Zr | Nb | Mo | Ru | Rh | Pd | Ag | In | Sb | Te | Cs | Ba | La | Ce | Pr | Nd | Sm | Eu | Gd | Tb | Dy | Ho | Er | Tm | Yb | Lu | Hf | Ta | W | Re | Os | Ir | Pt | Au | Tl | Bi | Th | U