## COA Details
1Lithium metaborate fusion sample preparation and calculations
Procedure:
13085 Ash Street
Thornton, CO 80241 |  |  |  |  | 1. Label an empty high density polyethylene (HDPE) bottle with lid. Weigh empty bottle plus lid.
2. Add approximately 60 ml 1N HNO3 to bottle.
Certificate of Analysis |  |  |  |  | 3. Replace cap and weight bottle + acid.
4. Place clean graphite crucible on scale and tare.
5. Add approximately 0.8 to 1.2 grams of lithium metaborate flux to crucible and weigh.
Red River Creek Mining Group LLC |  | Date: | 2023-12-08 |  | 6. Tare scale and add approximately 0.1 g of approximately 80% passing 75 micron sized powdered
1712 Carey Avenue |  | Page: | 1 of 1 |  | rock sample to the crucible containing
Suite 100 |  | Assay Reference #: |  | tbd | the previously measured flux and weigh.
Cheyenne, WY 82001 |  |  |  |  | 7. Place crucible into a preheated muffle furnace (500 C).
8. Bring furnace up to 950 - 1000 C. Sample to remain at this temperature for 20 minutes.
9. Using tongs, remove crucible from furnace and immediately pour molten flux into a metal washer
to cast a glass button.
Sample Preparation1 | Lithium metaborate fusion (LMB) |  |  |  | 10. Transfer glass flux bead from washer to the appropriate bottle containing 1 N HNO3.
| Nexus Geos LLC |  |  |  | 11. Recap bottle and weigh.
| Method Code: Rich31.M |  |  |  | 12. Place bottle with sample on a hot plate or similar heater until the flux button is completely dissolved
13. The liquid sample is sent to the University of Nebraska for instrumental analysis.
14. ICP-MS analytical results are adjusted back to the original sample weight.
Sample Analysis2 | Inductively coupled plasma mass spectrometry (ICP-MS)
| University of Nebraska-Lincoln |  |  |  | Dilution factor = (acid weight + button weight) / sample weight
| Redox Biology Center |  |  |  | PPB is converted to ppm by dividing by 1,000.
| Spectroscopic and Biophysics Core Facility |  |  |  | PPM/weight x dilution factor = assay value (ppm)
| E157 Beadle Center |  |  |  | Efficiency = ((flux weight + sample weight), pre-heat) / ((flux weight + sample weight), post heat)
Lincoln, NE 68588-0662
Method Code: 22-6230-0007 ICP
2Inductively coupled plasma mass spectrometer unit: Agilent 7500 cx
[5 empty] | Detection Limit: | The detection limit of the ICP-MS unit is variable depending on each sample run.
There are multiple samples per sample run and potentially multiple sample runs
per data set included within a single Certificate of Analysis.
Negative values shown as assay values represent the absolute value of the
detection limit. If there are no negative values within a data set, that indicates
reported values are above the detection limit.
Chain of Custody:
[5 empty] | Date Nexus received original samples: |  | 2023-12-07
[5 empty] | Date Nexus prepared the samples (LMB): |  | 2023-09-26
[5 empty] | Date University of Nebraska analysis: |  | 12/30/2023 to 01/01/2024
I

## Sample Results
Zone | DH # | STID | LAB ID | Depth (ft) | UTM-ID Coordinates |  |  | Sample Weight (kg) | units | Element | Be | Na | Mg | Al | P | S | Cl | K | Ca | Sc | Ti | V | Cr | Mn | Fe | Co | Ni | Cu | Zn | Ga | Ge | As | Se | Rb | Sr | Y | Zr | Nb | Mo | Ru | Rh | Pd | Ag | In | Sb | Te | Cs | Ba | La | Ce | Pr | Nd | Sm | Eu | Gd | Tb | Dy | Ho | Er | Tm | Yb | Lu | Hf | Ta | W | Re | Os | Ir | Pt | Au | Tl | Bi | Th | U
[5 empty] | Northing | Easting | Elevation (m) |  |  | A/W | 9 | 23 | 24 | 27 | 31 | 34 | 35 | 39 | 44 | 45 | 47 | 51 | 52 | 55 | 57 | 59 | 60 | 63 | 66 | 71 | 72 | 75 | 82 | 85 | 88 | 89 | 90 | 93 | 95 | 101 | 103 | 105 | 107 | 115 | 121 | 125 | 133 | 138 | 139 | 140 | 141 | 146 | 147 | 153 | 157 | 159 | 163 | 165 | 166 | 169 | 172 | 175 | 178 | 181 | 182 | 185 | 189 | 193 | 195 | 197 | 205 | 209 | 232 | 238
1 | 140 | 160710 | RRCM-01069 | 20 | 3905917 | 456282 | 778 | 0.015 | grams/tonne |  | 1.260956 | 22733.24 | 15047.41 | 57697.75 | 765.5805 | 5053.432 | 9847.467 | 18331.9 | 97213.71 | 2.401821 | 2407.826 | 68.4519 | 44.49374 | 607.6607 | 44739.92 | 8.346328 | 19.75498 | 17.4132 | 94.09134 | 26.78031 | 5.464143 | 53.32043 | 8.466419 | 128.2572 | 480.7245 | 8.106146 | 25.15908 | 0 | 2.461867 | 0 | 0.8406374 | 0 | 0 | 0 | 1.621229 | 0.1801366 | 4.923733 | 11252.53 | 19.15452 | 37.40836 | 4.383324 | 16.99288 | 3.302504 | 0.7205463 | 2.762094 | 0.4203187 | 2.401821 | 0.4803642 | 1.321002 | 0.1801366 | 1.200911 | 0.1801366 | 0.7205463 | 0.3002276 | 4.263232 | 0 | 0 | 0 | 0.6605008 | 0 | 0 | 0 | 5.764371 | 6.124644
1 | 140 | 160710 | RRCM-01069 | 20 | 3905917 | 456282 | 778 | 0.015 | grams/tonne |  | 1.321002 | 23742 | 14579.05 | 55716.25 | 859.852 | 4172.564 | 9228.998 | 17611.35 | 100155.9 | 2.521912 | 2374.801 | 64.60899 | 43.83324 | 587.3053 | 46355.15 | 8.406374 | 19.63489 | 16.81275 | 89.88816 | 25.57939 | 6.064598 | 54.52134 | 0.9607284 | 130.6591 | 467.5145 | 8.466419 | 30.38304 | 0 | 2.401821 | 0 | 0.9607284 | 0 | 0 | 0 | 1.681275 | 0.1801366 | 4.803642 | 11342.6 | 19.33466 | 38.06886 | 4.503415 | 17.53329 | 3.36255 | 0.7205463 | 2.762094 | 0.4203187 | 2.341776 | 0.4803642 | 1.260956 | 0.1801366 | 1.260956 | 0.2401821 | 0.7205463 | 0.3002276 | 4.143141 | 0 | 0 | 0 | 0.5404097 | 0 | 0 | 0 | 5.944507 | 6.124644
1 | 140 | 160710 | RRCM-01069 | 20 | 3905917 | 456282 | 778 | 0.015 | grams/tonne |  | 2.82214 | 23507.82 | 14428.94 | 55271.91 | 827.4274 | 4504.615 | 9463.175 | 17593.34 | 99135.17 | 2.581958 | 2321.36 | 67.1309 | 42.87251 | 590.7279 | 44968.1 | 8.526465 | 19.27461 | 16.63261 | 91.02902 | 24.43853 | 6.544963 | 53.50057 | 4.623506 | 125.0148 | 470.3366 | 8.406374 | 26.42003 | 0 | 2.521912 | 0 | 0.9607284 | 0 | 0 | 0 | 1.621229 | 0 | 4.983779 | 10928.29 | 19.5148 | 37.94877 | 4.443369 | 16.81275 | 3.182413 | 0.7205463 | 2.762094 | 0.4203187 | 2.401821 | 0.4803642 | 1.260956 | 0.1801366 | 1.200911 | 0.1801366 | 0.6004553 | 0.3002276 | 4.203187 | 0 | 0 | 0 | 0.5404097 | 0 | 0 | 0 | 6.004553 | 6.184689
1 | 141 | 160711 | RRCM-01071 | 5 | 3905851 | 456214 | 773 | 0.015 | grams/tonne |  | 2.526369 | 32716.47 | 14621.36 | 52238.99 | 520.3056 | 23596.28 | 38312.38 | 17191.94 | 114823.5 | 3.094802 | 2331.838 | 58.35912 | 42.88511 | 384.5765 | 39152.4 | 7.579106 | 17.17931 | 14.58978 | 91.45454 | 23.11627 | 4.294827 | 98.08626 | 7.768584 | 109.7707 | 479.6311 | 8.02122 | 29.49535 | 0 | 3.473757 | 0 | 0.06315922 | 0 | 17.05299 | 0 | 12.50552 | 0 | 3.979031 | 8918.081 | 17.93722 | 34.35861 | 4.105349 | 15.72664 | 3.094802 | 0.6947514 | 2.589528 | 0.3789553 | 2.147413 | 0.4421145 | 1.200025 | 0.1894776 | 1.073707 | 0.1894776 | 0.6315922 | 0.2526369 | 6.063285 | 0 | 0 | 0 | 0.06315922 | 0.2526369 | 0 | 0 | 4.926419 | 6.631718
1 | 141 | 160711 | RRCM-01071 | 5 | 3905851 | 456214 | 773 | 0.015 | grams/tonne |  | 2.715846 | 33847.02 | 14204.51 | 51020.01 | 543.1061 | 29293.24 | 37952.37 | 16636.14 | 117349.8 | 2.589528 | 2270.574 | 57.09593 | 41.87456 | 373.3973 | 39897.68 | 7.26331 | 16.92667 | 14.52662 | 89.62293 | 23.24259 | 4.673782 | 93.34932 | 4.04219 | 116.213 | 466.6834 | 8.905449 | 29.74799 | 0 | 3.600075 | 0 | 0.06315922 | 0 | 20.27411 | 0 | 7.26331 | 0 | 3.979031 | 8880.186 | 18.69513 | 35.6218 | 4.294827 | 16.4214 | 3.22112 | 0.6947514 | 2.589528 | 0.3789553 | 2.210573 | 0.4421145 | 1.200025 | 0.1894776 | 1.073707 | 0.1894776 | 0.6947514 | 0.2526369 | 5.62117 | 0 | 0 | 0 | 0 | 0.3157961 | 0 | 0 | 5.242215 | 6.821195
1 | 141 | 160711 | RRCM-01071 | 5 | 3905851 | 456214 | 773 | 0.015 | grams/tonne |  | 2.589528 | 33739.65 | 14829.78 | 53401.12 | 454.4306 | 26040.54 | 43661.97 | 17299.31 | 117855.1 | 2.905324 | 2360.891 | 58.42227 | 44.14829 | 391.2082 | 39493.46 | 7.136991 | 18.44249 | 15.03189 | 93.41248 | 23.62155 | 5.431693 | 82.67541 | 3.284279 | 111.855 | 485.1259 | 8.968609 | 31.07433 | 0 | 3.789553 | 0 | 0.1263184 | 0 | 21.85309 | 0 | 5.368533 | 0.06315922 | 3.979031 | 8665.444 | 18.69513 | 35.81128 | 4.294827 | 16.23192 | 3.031642 | 0.6947514 | 2.589528 | 0.3789553 | 2.273732 | 0.4421145 | 1.200025 | 0.1894776 | 1.073707 | 0.1894776 | 0.6947514 | 0.2526369 | 5.368533 | 0 | 0 | 0 | 0 | 0.3157961 | 0 | 0 | 5.179056 | 6.694877
1 | 141 | 160712 | RRCM-01072 | 10 | 3905851 | 456214 | 773 | 0.015 | grams/tonne |  | 2.471773 | 25602.97 | 13428.05 | 49182.53 | 517.8651 | 5176.352 | 18187.65 | 17147.2 | 143017.9 | 2.931637 | 2336.687 | 57.48308 | 42.8249 | 412.1537 | 38082.54 | 6.89797 | 17.99221 | 13.04866 | 81.39605 | 21.67112 | 4.598647 | 60.87459 | 11.43913 | 118.2427 | 585.7526 | 9.427226 | 36.67421 | 0 | 2.184357 | 0 | 0.4598647 | 0 | 0 | 0 | 4.138782 | 0.2874154 | 3.966333 | 10220.49 | 18.50955 | 35.17965 | 4.196265 | 16.49765 | 3.104087 | 0.6323139 | 2.644222 | 0.4023816 | 2.299323 | 0.4598647 | 1.322111 | 0.1724493 | 1.264628 | 0.2299323 | 1.034696 | 0.2874154 | 4.311231 | 0 | 0 | 0 | 0.1724493 | 0 | 0 | 0 | 4.886062 | 18.73949
1 | 141 | 160712 | RRCM-01072 | 10 | 3905851 | 456214 | 773 | 0.015 | grams/tonne |  | 1.781976 | 25993.85 | 13634.99 | 50136.75 | 508.89774 | 6041.472 | 21050.31 | 17233.43 | 144857.4 | 3.391502 | 2330.364 | 57.82798 | 42.70993 | 414.3381 | 38525.16 | 6.668038 | 18.45207 | 13.10614 | 79.44162 | 23.51058 | 4.771096 | 61.04703 | 9.599675 | 118.1277 | 588.6268 | 9.944573 | 39.14598 | 0 | 2.356806 | 0 | 0.4023816 | 0 | 0 | 0 | 3.7364 | 0 | 3.793884 | 10243.49 | 18.682 | 35.46706 | 4.311231 | 16.09526 | 3.104087 | 0.689797 | 2.701705 | 0.4023816 | 2.356806 | 0.4598647 | 1.322111 | 0.1724493 | 1.264628 | 0.1724493 | 0.9197293 | 0.2874154 | 4.311231 | 0 | 0 | 0 | 0.1724493 | 0 | 0 | 0 | 5.230961 | 18.85445
1 | 141 | 160712 | RRCM-01072 | 10 | 3905851 | 456214 | 773 | 0.015 | grams/tonne |  | 1.896942 | 25660.45 | 13962.64 | 51384.13 | 663.3548 | 7265.862 | 19366.05 | 17986.46 | 142385.6 | 3.793884 | 2392.446 | 60.24227 | 43.68714 | 428.249 | 37915.84 | 7.070419 | 17.93472 | 13.68097 | 82.37326 | 22.93575 | 5.058511 | 62.08173 | 3.16157 | 116.1733 | 607.0214 | 10.11702 | 40.64054 | 0 | 2.24184 | 0 | 0.4598647 | 0 | 0 | 0 | 3.448985 | 0 | 4.023816 | 9984.812 | 19.3718 | 37.19156 | 4.541164 | 16.84254 | 3.219053 | 0.689797 | 2.759188 | 0.4023816 | 2.41429 | 0.4598647 | 1.379594 | 0.1724493 | 1.264628 | 0.2299323 | 0.9772124 | 0.3448985 | 4.368714 | 0 | 0 | 0 | 0.1724493 | 0 | 0 | 0 | 5.690825 | 19.94663
1 | 141 | 160713 | RRCM-01073 | 15 | 3905851 | 456214 | 773 | 0.015 | grams/tonne |  | 1.839484 | 24683.89 | 14074.54 | 58117.76 | 542.3993 | 5980.81 | 19016.29 | 19473.68 | 93067.97 | 4.474421 | 2595.662 | 65.77399 | 48.32375 | 561.7885 | 45629.16 | 8.899127 | 23.76415 | 16.50564 | 73.67881 | 26.20022 | 5.170443 | 61.59787 | 2.784084 | 137.0167 | 428.8484 | 11.28549 | 29.03402 | 0 | 2.48579 | 0 | 0.8451685 | 0 | 0 | 0 | 2.8338 | 0 | 5.369306 | 13363.61 | 22.76983 | 44.74421 | 5.269874 | 20.03546 | 3.629253 | 0.8451685 | 3.231527 | 0.4971579 | 2.684653 | 0.5468737 | 1.491474 | 0.1988632 | 1.392042 | 0.248579 | 0.7954527 | 0.2982948 | 5.071011 | 0 | 0 | 0 | 0.6960211 | 0 | 0 | 0 | 6.164758 | 6.463053
1 | 141 | 160713 | RRCM-01073 | 15 | 3905851 | 456214 | 773 | 0.015 | grams/tonne |  | 1.54119 | 25290.42 | 13855.79 | 57272.59 | 531.4618 | 2907.38 | 17107.2 | 18986.46 | 92620.52 | 4.723 | 2588.701 | 63.73565 | 46.68313 | 552.8396 | 46076.6 | 8.650548 | 22.72012 | 16.15763 | 72.98278 | 26.24994 | 5.419021 | 64.13337 | 5.965895 | 135.227 | 419.303 | 11.6335 | 29.82948 | 0 | 2.187495 | 0 | 0.8451685 | 0 | 0 | 0.04971579 | 2.734369 | 0 | 5.468737 | 13408.35 | 23.06813 | 45.14194 | 5.369306 | 20.28404 | 3.828116 | 0.8451685 | 3.380674 | 0.4971579 | 2.734369 | 0.5468737 | 1.441758 | 0.1988632 | 1.392042 | 0.248579 | 0.7954527 | 0.3480106 | 5.170443 | 0 | 0 | 0 | 0.6463053 | 0 | 0 | 0 | 6.661916 | 6.612201
1 | 141 | 160713 | RRCM-01073 | 15 | 3905851 | 456214 | 773 | 0.015 | grams/tonne |  | 2.436074 | 25220.82 | 14183.92 | 58266.91 | 570.7373 | 5811.776 | 18176.09 | 19404.07 | 92869.1 | 4.573853 | 2638.914 | 65.27684 | 49.21864 | 556.3197 | 46026.88 | 8.650548 | 23.76415 | 16.40621 | 76.86062 | 27.04539 | 6.214474 | 61.05099 | 2.982948 | 137.6133 | 426.9095 | 11.23577 | 30.77408 | 0 | 2.535505 | 0 | 0.8948843 | 0 | 0 | 0 | 2.734369 | 0 | 5.518453 | 13269.15 | 22.91898 | 44.59507 | 5.220158 | 19.8366 | 3.7784 | 0.8948843 | 3.181811 | 0.4971579 | 2.634937 | 0.5468737 | 1.54119 | 0.1988632 | 1.441758 | 0.248579 | 0.8948843 | 0.2982948 | 5.170443 | 0 | 0 | 0 | 0.6960211 | 0 | 0 | 0 | 6.711632 | 6.413337
1 | 141 | 160714 | RRCM-01074 | 20 | 3905851 | 456214 | 773 | 0.015 | grams/tonne |  | 1.579189 | 25468.51 | 12508.27 | 57014.18 | 640.933 | 2961.797 | 13085.49 | 17681.47 | 97691.92 | 4.519749 | 2531.059 | 58.75673 | 46.72222 | 537.1422 | 42649 | 8.113766 | 20.63837 | 14.7028 | 78.30601 | 25.32148 | 5.009842 | 36.15799 | 9.584045 | 129.9836 | 486.8259 | 11.9256 | 36.2669 | 0 | 1.742554 | 0 | 1.415825 | 0 | 0 | 0 | 1.905918 | 0 | 4.410839 | 12611.73 | 22.59874 | 44.10839 | 5.282116 | 19.93046 | 3.702927 | 0.8712768 | 3.158379 | 0.4900932 | 2.72274 | 0.544548 | 1.47028 | 0.2178192 | 1.415825 | 0.2178192 | 0.9257316 | 0.272274 | 3.267288 | 0 | 0 | 0 | 0.9801864 | 0 | 0 | 0 | 5.935573 | 5.608845
1 | 141 | 160714 | RRCM-01074 | 20 | 3905851 | 456214 | 773 | 0.015 | grams/tonne |  | 3.212833 | 26230.88 | 12682.52 | 58103.27 | 614.2502 | 3229.17 | 10014.24 | 18095.33 | 100469.1 | 5.064297 | 2584.969 | 60.33592 | 47.32122 | 546.7262 | 43629.19 | 8.004856 | 21.18292 | 15.51962 | 78.30601 | 26.6284 | 5.227661 | 37.19263 | 4.955387 | 131.5628 | 504.197 | 12.08897 | 39.53419 | 0 | 2.178192 | 0 | 1.36137 | 0 | 0 | 0 | 1.742554 | 0 | 4.519749 | 12998.36 | 22.59874 | 43.89057 | 5.227661 | 19.98491 | 3.866291 | 0.816822 | 3.158379 | 0.4356384 | 2.668285 | 0.544548 | 1.524734 | 0.2178192 | 1.415825 | 0.2178192 | 0.9801864 | 0.3267288 | 3.539562 | 0 | 0 | 0 | 1.034641 | 0 | 0 | 0 | 6.153393 | 5.55439
1 | 141 | 160714 | RRCM-01074 | 20 | 3905851 | 456214 | 773 | 0.015 | grams/tonne |  | 2.069283 | 25974.94 | 12579.06 | 57613.18 | 646.3785 | 3336.99 | 10820.17 | 17921.08 | 98781.01 | 5.44548 | 2549.029 | 58.59337 | 46.72222 | 549.9935 | 43754.43 | 8.113766 | 21.67301 | 15.3018 | 79.01392 | 26.19276 | 5.717754 | 42.25693 | 6.80685 | 134.5578 | 501.9644 | 12.08897 | 40.18764 | 0 | 1.960373 | 0 | 1.36137 | 0 | 0 | 0 | 1.688099 | 0 | 4.410839 | 13031.03 | 22.59874 | 44.32621 | 5.282116 | 20.03937 | 3.702927 | 0.8712768 | 3.321743 | 0.4900932 | 2.777195 | 0.4900932 | 1.524734 | 0.2178192 | 1.36137 | 0.2178192 | 1.034641 | 0.3267288 | 3.648472 | 0 | 0 | 0 | 0.9257316 | 0 | 0 | 0 | 6.207848 | 5.55439
1 | 140 | 160710 | RRCM-01076 | 20 | 3905917 | 456282 | 773 | 0.015 | grams/tonne |  | 1.826974 | 258800.3 | 992.2358 | 3875.705 | 207.015 | 4484.906 | 15976.57 | 1382.83 | 8977.372 | 0.3779946 | 122.2813 | 14.61579 | 22.36468 | 76.10291 | 6066.183 | 2.267968 | 10.89884 | 243.9325 | 961.9963 | 3.149955 | 0.7559892 | 80.38685 | 0.629991 | 3.905944 | 47.06033 | 1.196983 | 11.78083 | 0 | 5.543921 | 0 | 0 | 0 | 0 | 0.0629991 | 30.42857 | 0 | 0.1259982 | 1087.994 | 2.582963 | 10.96184 | 0.5039928 | 2.330967 | 0.4409937 | 0.1259982 | 0.4409937 | 0.0629991 | 0.2519964 | 0.0629991 | 0.1889973 | 0 | 0.1259982 | 0 | 0.2519964 | 0.0629991 | 1.700976 | 0 | 0 | 0 | 0.2519964 | 0 | 0 | 0 | 0 | 0.5669919
1 | 140 | 160710 | RRCM-01076 | 20 | 3905917 | 456282 | 778 | 0.015 | grams/tonne |  | 1.322981 | 286582.9 | 1045.155 | 3966.423 | 40.38242 | 4278.269 | 11182.34 | 1329.281 | 11024.84 | 0.3779946 | 136.771 | 14.93079 | 23.18367 | 78.18188 | 6992.9 | 2.204969 | 11.78083 | 249.6024 | 975.8561 | 4.031942 | 0.9449865 | 98.46759 | 0.2519964 | 3.842945 | 48.63531 | 1.196983 | 13.60781 | 0 | 5.795917 | 0 | 0 | 0 | 0 | 0.0629991 | 30.11357 | 0 | 0.1259982 | 1236.672 | 2.645962 | 11.02484 | 0.629991 | 2.141969 | 0.5039928 | 0.0629991 | 0.3779946 | 0.0629991 | 0.3149955 | 0.0629991 | 0.1259982 | 0 | 0.1259982 | 0 | 0.3779946 | 0.0629991 | 1.763975 | 0 | 0 | 0 | 0.0629991 | 0 | 0 | 0 | 0 | 0.5669919
1 | 140 | 160710 | RRCM-01076 | 20 | 3905917 | 456282 | 778 | 0.015 | grams/tonne |  | 1.070985 | 264029.2 | 1064.685 | 4144.081 | 147.9849 | 4444.587 | 13658.21 | 1453.389 | 10111.36 | 0.1889973 | 137.023 | 14.67879 | 23.30967 | 80.32385 | 6457.408 | 2.393966 | 11.96983 | 251.5554 | 987.1959 | 3.464951 | 0.9449865 | 96.01063 | 7.055899 | 3.338952 | 47.69032 | 1.196983 | 13.60781 | 0 | 5.795917 | 0 | 0 | 0 | 0.6929901 | 0.0629991 | 30.17657 | 0 | 0.1259982 | 1180.603 | 2.582963 | 11.15084 | 0.5669919 | 2.204969 | 0.4409937 | 0.1259982 | 0.4409937 | 0.0629991 | 0.3149955 | 0.0629991 | 0.1259982 | 0 | 0.1259982 | 0 | 0.3149955 | 0.0629991 | 1.826974 | 0 | 0 | 0 | 0.0629991 | 0 | 0 | 0 | 0 | 0.5669919
1 | 140 | 160707 | RRCM-01061 | 5 | 3905917 | 456282 | 778 | 0.015 | grams/tonne |  | 2.252513 | 26062.19 | 15931.96 | 75733.14 | 662.3606 | 3548.013 | 27602.42 | 22165.95 | 50949.41 | 3.287452 | 2960.533 | 84.25617 | 63.07037 | 688.5385 | 53055.82 | 11.50608 | 33.4833 | 25.02116 | 114.939 | 30.80464 | 6.331388 | 82.00365 | 7.853357 | 136.551 | 450.6853 | 11.07993 | 20.88141 | 0 | 7.244569 | 0 | 0 | 0 | 4.139754 | 0 | 4.687662 | 0 | 6.635782 | 11974.85 | 23.43831 | 45.53729 | 5.539965 | 21.24668 | 4.017996 | 0.9740597 | 3.409209 | 0.5479086 | 2.922179 | 0.6087873 | 1.643726 | 0.2435149 | 1.521968 | 0.2435149 | 0.7305448 | 0.3652724 | 8.705659 | 0 | 0 | 0 | 0 | 0.4261511 | 0 | 0 | 5.29645 | 2.739543
1 | 140 | 160707 | RRCM-01061 | 5 | 3905917 | 456282 | 778 | 0.015 | grams/tonne |  | 2.191634 | 26500.51 | 15974.58 | 76950.72 | 977.7125 | 2799.204 | 31705.64 | 22074.63 | 50858.09 | 3.226573 | 3060.983 | 84.80408 | 62.15719 | 691.5824 | 53055.82 | 11.32344 | 32.69188 | 25.56907 | 114.8782 | 29.89146 | 5.29645 | 84.13441 | 1.095817 | 135.6987 | 454.338 | 10.83641 | 23.25568 | 0 | 7.366327 | 0 | 0 | 0 | 6.026995 | 0 | 4.505026 | 0 | 6.696661 | 11688.72 | 23.07304 | 45.11114 | 5.418207 | 21.30756 | 3.83536 | 0.913181 | 3.34833 | 0.4870299 | 2.922179 | 0.6087873 | 1.582847 | 0.2435149 | 1.400211 | 0.2435149 | 0.7305448 | 0.4261511 | 8.523023 | 0 | 0 | 0 | 0 | 0.3652724 | 0 | 0 | 6.209631 | 2.678664
1 | 140 | 160707 | RRCM-01061 | 5 | 3905917 | 456282 | 778 | 0.015 | grams/tonne |  | 3.530967 | 26214.38 | 15554.52 | 74880.84 | 852.3023 | 5263.575 | 28448.63 | 21520.63 | 51192.93 | 14.42826 | 2956.271 | 82.79508 | 61.67016 | 692.1912 | 52696.63 | 11.38432 | 32.26573 | 24.96028 | 113.6606 | 29.40443 | 5.722601 | 81.8819 | 10.83641 | 134.6638 | 449.5286 | 15.64583 | 24.41237 | 0 | 7.609842 | 0.2435149 | 0.3043937 | 8.096871 | 11.20169 | 0.06087873 | 4.565905 | 0.2435149 | 6.392267 | 11725.24 | 28.43037 | 54.36471 | 6.635782 | 23.74271 | 4.565905 | 1.217575 | 3.83536 | 0.7914235 | 3.34833 | 0.8523023 | 1.887241 | 0.4870299 | 1.826362 | 0.5479086 | 0.7305448 | 0.3652724 | 8.766538 | 0 | 0 | 0 | 0.3043937 | 2.374271 | 0 | 0 | 18.62889 | 3.83536
1 | 140 | 160707 | RRCM-01062 | 5 | 3905917 | 456282 | 778 | 0.015 | grams/tonne |  | 1.727621 | 30272.63 | 20715.74 | 95804.42 | 1341.262 | 6809.181 | 32487.12 | 28482.18 | 72355.89 | 5.496975 | 3810.189 | 106.5628 | 83.00432 | 854.3869 | 61817.41 | 14.52772 | 42.48376 | 29.99778 | 151.638 | 35.96592 | 7.224595 | 83.71107 | 17.51179 | 163.5743 | 833.9696 | 13.19274 | 36.59415 | 0 | 10.20867 | 0.07852821 | 0.1570564 | 0 | 0.9423385 | 0.07852821 | 5.26139 | 0 | 8.32399 | 14582.69 | 27.95604 | 54.96975 | 6.753426 | 26.14989 | 5.104334 | 1.177923 | 4.39758 | 0.7067539 | 3.612298 | 0.8638103 | 1.963205 | 0.3926411 | 1.884677 | 0.3926411 | 1.020867 | 0.5496975 | 11.85776 | 0 | 0 | 0 | 0.07852821 | 0.7852821 | 0 | 0 | 10.20867 | 4.790221
1 | 140 | 160707 | RRCM-01062 | 5 | 3905917 | 456282 | 778 | 0.015 | grams/tonne |  | 1.413508 | 33916.33 | 20912.06 | 95490.3 | 1364.82 | 8748.043 | 34411.06 | 28788.44 | 82297.57 | 4.476108 | 3820.397 | 107.9763 | 81.74787 | 856.7428 | 69489.61 | 14.60625 | 40.52056 | 30.39042 | 148.3398 | 38.24324 | 6.282257 | 103.1075 | 10.67984 | 183.2848 | 831.6138 | 12.87863 | 38.79294 | 0 | 10.2872 | 0.07852821 | 0.1570564 | 0 | 5.025806 | 0.07852821 | 5.26139 | 0.3141128 | 7.852821 | 16310.31 | 28.1131 | 55.28386 | 6.753426 | 25.91431 | 4.868749 | 1.177923 | 4.240523 | 0.7067539 | 3.690826 | 0.7852821 | 1.963205 | 0.3141128 | 1.806149 | 0.3141128 | 1.177923 | 0.5496975 | 11.62218 | 0 | 0 | 0 | 0.07852821 | 0.6282257 | 0 | 0 | 9.894555 | 4.633164
1 | 140 | 160707 | RRCM-01062 | 5 | 3905917 | 456282 | 778 | 0.015 | grams/tonne |  | 2.355846 | 33170.32 | 20864.95 | 95882.95 | 1009.088 | 3633.5 | 35243.46 | 28796.3 | 78999.38 | 7.146067 | 3818.042 | 111.4315 | 82.92579 | 866.1662 | 68445.19 | 14.68478 | 41.14878 | 30.39042 | 146.4551 | 41.69848 | 7.538708 | 98.47438 | 11.62218 | 183.2848 | 854.3869 | 25.75725 | 40.3635 | 0 | 10.99395 | 0 | 2.827016 | 0 | 1.806149 | 0 | 5.496975 | 0 | 8.481047 | 16208.22 | 55.1268 | 108.6045 | 13.3498 | 51.27892 | 9.501914 | 2.434375 | 8.559575 | 1.256451 | 7.224595 | 1.413508 | 3.926411 | 0.6282257 | 3.612298 | 0.7067539 | 1.177923 | 0.5496975 | 12.32893 | 0 | 0 | 0 | 2.434375 | 0.6282257 | 0 | 0 | 20.49586 | 16.25534
1 | 140 | 160708 | RRCM-01063 | 10 | 3905917 | 456282 | 778 | 0.015 | grams/tonne |  | 2.408527 | 26138.54 | 15643.38 | 59129.34 | 826.1248 | 6599.364 | 22176.51 | 19099.62 | 77494.36 | 1.987035 | 2599.403 | 68.58281 | 44.61796 | 583.5259 | 46171.46 | 8.670697 | 20.71333 | 17.76289 | 77.31372 | 25.95188 | 5.298759 | 64.12703 | 6.201957 | 129.5185 | 551.3118 | 8.610484 | 26.4938 | 0 | 5.539612 | 0 | 0 | 0 | 0 | 0 | 2.227887 | 0 | 4.877267 | 10242.26 | 20.29184 | 38.71707 | 4.696628 | 17.34139 | 3.191298 | 0.7827713 | 3.010659 | 0.4214922 | 2.408527 | 0.4817054 | 1.264477 | 0.1806395 | 1.264477 | 0.2408527 | 0.7827713 | 0.361279 | 4.93748 | 0 | 0 | 0 | 0.1806395 | 0.1204263 | 0 | 0 | 6.141744 | 5.358973
1 | 140 | 160708 | RRCM-01063 | 10 | 3905917 | 456282 | 778 | 0.015 | grams/tonne |  | 1.204263 | 25963.92 | 15649.4 | 58677.74 | 705.0963 | 7490.519 | 22062.11 | 19141.77 | 75326.68 | 2.167674 | 2615.058 | 69.24515 | 44.25668 | 589.9687 | 47797.22 | 8.429844 | 21.73696 | 17.40161 | 75.32668 | 27.39699 | 6.021317 | 69.30536 | 5.900891 | 133.1915 | 553.5397 | 8.490058 | 28.60126 | 0 | 5.178333 | 0 | 0 | 0 | 0 | 0.06021317 | 2.348314 | 0 | 4.817054 | 10898.58 | 19.50907 | 37.45259 | 4.515988 | 17.04033 | 3.131085 | 0.7827713 | 2.769806 | 0.4214922 | 2.46874 | 0.4817054 | 1.32469 | 0.1806395 | 1.204263 | 0.1806395 | 0.7827713 | 0.361279 | 5.11812 | 0 | 0 | 0 | 0.06021317 | 0.06021317 | 0 | 0 | 6.201957 | 5.238546
1 | 140 | 160708 | RRCM-01063 | 10 | 3905917 | 456282 | 778 | 0.015 | grams/tonne |  | 1.384903 | 26433.58 | 16010.68 | 60393.81 | 692.4515 | 4420.249 | 19442.83 | 19412.73 | 75687.96 | 1.987035 | 2592.779 | 68.82366 | 45.46095 | 593.5815 | 47791.2 | 8.490058 | 21.61653 | 17.40161 | 77.13308 | 28.11955 | 5.479399 | 66.41513 | 3.010659 | 132.7098 | 558.8385 | 8.610484 | 28.84211 | 0 | 5.298759 | 0 | 0 | 0 | 0 | 0 | 2.288101 | 0 | 5.178333 | 10796.22 | 20.71333 | 39.92133 | 4.756841 | 17.8231 | 3.371938 | 0.7827713 | 2.890232 | 0.4214922 | 2.528953 | 0.4817054 | 1.445116 | 0.1806395 | 1.32469 | 0.1806395 | 0.7827713 | 0.361279 | 5.11812 | 0 | 0 | 0 | 0.06021317 | 0.06021317 | 0 | 0 | 6.623449 | 5.539612
1 | 140 | 160708 | RRCM-01064 | 10 | 3905917 | 456282 | 778 | 0.015 | grams/tonne |  | 2.323782 | 29784.08 | 19072.01 | 64895.86 | 739.076 | 5014.835 | 20318.92 | 21418.47 | 85129.76 | 2.323782 | 2931.366 | 79.80207 | 52.6535 | 620.6198 | 51463.27 | 9.748548 | 25.78831 | 21.31078 | 106.1005 | 27.99874 | 5.837793 | 75.94799 | 4.25082 | 143.281 | 397.9335 | 9.635193 | 31.34272 | 0 | 3.343979 | 0 | 0.1133552 | 0 | 0 | 0 | 2.097071 | 0 | 5.497728 | 12401.06 | 21.93423 | 41.88475 | 5.157662 | 19.44042 | 3.457334 | 0.8501641 | 3.230624 | 0.4534208 | 2.777203 | 0.5667761 | 1.530295 | 0.2267104 | 1.360263 | 0.2267104 | 0.7368089 | 0.3400656 | 5.21434 | 0 | 0 | 0 | 0.1133552 | 0 | 0 | 0 | 7.198056 | 6.121181
1 | 140 | 160708 | RRCM-01064 | 10 | 3905917 | 456282 | 778 | 0.015 | grams/tonne |  | 3.117268 | 29211.64 | 18488.23 | 62798.79 | 769.1151 | 2812.343 | 16198.46 | 20812.02 | 83656.15 | 2.663847 | 2929.665 | 78.2151 | 51.91669 | 613.2517 | 50086 | 9.691871 | 25.78831 | 20.17723 | 102.2464 | 28.05541 | 6.064504 | 74.53105 | 11.9023 | 140.8438 | 395.8931 | 9.521838 | 32.36291 | 0 | 3.457334 | 0 | 0.1133552 | 0 | 0 | 0 | 2.097071 | 0 | 5.44105 | 11732.26 | 21.7642 | 41.65804 | 5.157662 | 19.4971 | 3.854077 | 0.8501641 | 3.287301 | 0.4534208 | 2.83388 | 0.5667761 | 1.586973 | 0.2267104 | 1.360263 | 0.2267104 | 0.9635193 | 0.3400656 | 5.271017 | 0 | 0 | 0 | 0.05667761 | 0.05667761 | 0 | 0 | 7.708154 | 6.121181
1 | 140 | 160708 | RRCM-01064 | 10 | 3905917 | 456282 | 778 | 0.015 | grams/tonne |  | 1.983716 | 29716.07 | 18357.88 | 62742.11 | 867.1674 | 1072.907 | 19769.15 | 20403.94 | 84506.31 | 2.267104 | 2860.519 | 78.10174 | 52.37011 | 607.5839 | 51848.67 | 9.635193 | 25.39157 | 20.63065 | 105.1936 | 29.81242 | 6.007826 | 78.9519 | 7.481444 | 143.7911 | 390.7354 | 9.691871 | 33.32643 | 0 | 3.684044 | 0 | 0.1133552 | 0 | 0 | 0 | 2.153749 | 0.3967432 | 5.271017 | 12367.05 | 21.93423 | 42.33817 | 5.100984 | 19.61045 | 3.684044 | 0.9068417 | 3.117268 | 0.5100984 | 2.890558 | 0.5667761 | 1.530295 | 0.2267104 | 1.41694 | 0.283388 | 0.8501641 | 0.3400656 | 5.497728 | 0 | 0 | 0 | 0.1133552 | 0.1133552 | 0 | 0 | 7.991542 | 6.291214
1 | 140 | 160709 | RRCM-01066 | 15 | 3905917 | 456282 | 778 | 0.015 | grams/tonne |  | 2.560443 | 26183.9 | 17491.87 | 59617.9 | 1051.803 | 4545.46 | 11191.83 | 20321.83 | 53418.93 | 1.819262 | 3001.109 | 75.80259 | 53.56716 | 616.5951 | 52152.18 | 9.567971 | 26.21085 | 19.74236 | 101.407 | 29.71462 | 5.727307 | 77.75661 | 3.032104 | 145.2715 | 291.3515 | 9.231071 | 24.99801 | 0 | 3.571144 | 0 | 0.8759411 | 0 | 0 | 0 | 1.751882 | 0 | 5.323026 | 12593.34 | 22.57233 | 44.40347 | 5.390406 | 20.75306 | 3.773285 | 0.8759411 | 3.234244 | 0.4716606 | 2.829963 | 0.5390406 | 1.482362 | 0.2021402 | 1.482362 | 0.2695203 | 0.6738008 | 0.4042805 | 5.053506 | 0 | 0 | 0 | 1.078081 | 0 | 0 | 0 | 6.266348 | 5.390406
1 | 140 | 160709 | RRCM-01066 | 15 | 3905917 | 456282 | 778 | 0.015 | grams/tonne |  | 2.021402 | 25766.14 | 17384.06 | 59024.95 | 991.8348 | 1400.158 | 13125.64 | 20200.55 | 52374.54 | 1.751882 | 2976.852 | 72.02931 | 54.30835 | 608.5769 | 51451.43 | 9.567971 | 25.67181 | 19.80974 | 101.9461 | 29.24296 | 6.872768 | 77.82399 | 5.929447 | 143.6543 | 291.3515 | 8.62465 | 35.8462 | 0 | 3.436384 | 0 | 0.8759411 | 0 | 0 | 0 | 1.819262 | 0 | 5.390406 | 12141.89 | 22.43757 | 44.06657 | 5.323026 | 20.41616 | 3.705904 | 0.8759411 | 3.301624 | 0.4716606 | 2.695203 | 0.5390406 | 1.482362 | 0.2021402 | 1.347602 | 0.2695203 | 0.6738008 | 0.4042805 | 5.188266 | 0 | 0 | 0 | 1.078081 | 0 | 0 | 0 | 6.670628 | 5.323026
1 | 140 | 160709 | RRCM-01066 | 15 | 3905917 | 456282 | 778 | 0.015 | grams/tonne |  | 1.078081 | 24917.15 | 17896.15 | 61571.92 | 881.3315 | 4787.355 | 12236.22 | 20881.09 | 51161.7 | 1.482362 | 3080.617 | 75.33093 | 56.12761 | 633.9118 | 50285.75 | 10.03963 | 28.90605 | 20.21402 | 103.9001 | 26.81727 | 5.592547 | 79.23898 | 8.01823 | 137.1858 | 303.8168 | 8.961551 | 30.25366 | 0 | 3.638524 | 0 | 0.8759411 | 0 | 0 | 0.06738008 | 1.886642 | 0 | 5.525167 | 11933.01 | 22.63971 | 44.47085 | 5.457787 | 21.35949 | 3.840665 | 0.8759411 | 3.234244 | 0.4716606 | 2.762583 | 0.5390406 | 1.414982 | 0.2021402 | 1.482362 | 0.2695203 | 0.7411809 | 0.4042805 | 5.053506 | 0 | 0 | 0 | 1.078081 | 0 | 0 | 0 | 6.940148 | 5.390406
1 | 140 | 160709 | RRCM-01067 | 15 | 3905917 | 456282 | 778 | 0.015 | grams/tonne |  | 1.9418 | 22336.77 | 13902.08 | 49273.18 | 572.2242 | 2559.535 | 14217.62 | 16493.17 | 56864.4 | 1.334988 | 2250.061 | 61.34875 | 46.66389 | 475.741 | 40340.9 | 7.949245 | 23.60501 | 17.1728 | 87.25965 | 21.78457 | 4.611775 | 52.97474 | 5.461313 | 115.4764 | 289.935 | 7.281751 | 22.27002 | 0 | 3.458832 | 0 | 0.5461313 | 0 | 0 | 0 | 1.638394 | 0 | 4.36905 | 10103.43 | 16.08053 | 31.61493 | 3.822919 | 14.86691 | 2.791338 | 0.6674938 | 2.366569 | 0.3640875 | 2.123844 | 0.4247688 | 1.213625 | 0.1820438 | 1.092263 | 0.1820438 | 0.5461313 | 0.242725 | 4.793819 | 0 | 0 | 0 | 0.6674938 | 0 | 0 | 0 | 4.611775 | 4.975863
1 | 140 | 160709 | RRCM-01067 | 15 | 3905917 | 456282 | 778 | 0.015 | grams/tonne |  | 1.881119 | 21978.75 | 14399.66 | 50863.03 | 675.3824 | 2008.55 | 15862.08 | 17099.98 | 58120.51 | 1.517031 | 2257.95 | 60.19581 | 48.84841 | 488.3627 | 40189.2 | 7.706519 | 22.69479 | 17.77961 | 85.49989 | 24.21182 | 4.793819 | 53.76359 | 12.31829 | 115.0517 | 298.6731 | 7.160388 | 24.39386 | 0 | 3.458832 | 0 | 0.5461313 | 0 | 0 | 0 | 1.759756 | 0.1213625 | 4.793819 | 10200.52 | 16.38394 | 31.85766 | 3.8836 | 15.17031 | 2.9127 | 0.6674938 | 2.487931 | 0.3640875 | 2.184525 | 0.4247688 | 1.213625 | 0.1820438 | 1.092263 | 0.1820438 | 0.6068126 | 0.242725 | 5.279269 | 0 | 0 | 0 | 0.6068126 | 0 | 0 | 0 | 4.975863 | 5.036544
1 | 140 | 160709 | RRCM-01067 | 15 | 3905917 | 456282 | 778 | 0.015 | grams/tonne |  | 3.276788 | 21930.21 | 14199.41 | 50183.4 | 617.1284 | 4268.32 | 15910.63 | 16875.46 | 58254.01 | 1.9418 | 2243.386 | 61.16671 | 47.5741 | 482.1733 | 40692.85 | 7.645838 | 22.57343 | 18.32574 | 86.65283 | 22.9982 | 4.8545 | 53.64223 | 8.556057 | 115.5371 | 299.3406 | 7.221069 | 25.48613 | 0 | 3.580194 | 0 | 0.5461313 | 0 | 0 | 0 | 1.638394 | 0.1820438 | 4.551094 | 10406.84 | 16.62666 | 32.10038 | 3.822919 | 15.10963 | 2.791338 | 0.6674938 | 2.548613 | 0.3640875 | 2.184525 | 0.4247688 | 1.213625 | 0.1820438 | 1.152944 | 0.1820438 | 0.6068126 | 0.242725 | 5.097225 | 0 | 0 | 0 | 0.6068126 | 0 | 0 | 0 | 5.036544 | 5.157907
1 | 140 | 160710 | RRCM-01068 | 20 | 3905917 | 456282 | 778 | 0.015 | grams/tonne |  | 2.718784 | 24310.46 | 18787.93 | 63211.74 | 1055.795 | 4001.144 | 10790.18 | 21149.88 | 69555.57 | 2.152371 | 2794.684 | 75.72947 | 49.44789 | 672.3327 | 53038.95 | 9.912235 | 25.43196 | 22.59989 | 104.8998 | 28.37731 | 6.117265 | 78.84475 | 6.230547 | 150.8359 | 335.0902 | 9.232538 | 26.1683 | 0 | 3.001991 | 0 | 0.8496201 | 0 | 0 | 0 | 2.039088 | 0.2832067 | 6.287189 | 12274.18 | 21.9202 | 42.93414 | 5.097721 | 19.54126 | 3.851611 | 0.8496201 | 3.228556 | 0.4531307 | 2.662143 | 0.5664134 | 1.529316 | 0.2265654 | 1.416034 | 0.2265654 | 0.6796961 | 0.339848 | 7.023526 | 0 | 0 | 0 | 0.6230547 | 0 | 0 | 0 | 7.080168 | 5.664134
1 | 140 | 160710 | RRCM-01068 | 20 | 3905917 | 456282 | 778 | 0.015 | grams/tonne |  | 2.605502 | 24893.87 | 18567.03 | 62815.25 | 880.7728 | 3967.159 | 11050.73 | 20515.49 | 71424.73 | 2.492219 | 2797.516 | 74.82321 | 49.22132 | 657.606 | 53463.76 | 9.572387 | 24.46906 | 21.9202 | 101.7845 | 29.51014 | 5.720775 | 80.71391 | 4.984438 | 152.875 | 330.8987 | 9.515745 | 26.90464 | 0 | 2.94535 | 0 | 1.132827 | 0 | 0 | 0.05664134 | 1.982447 | 0 | 6.003982 | 12478.09 | 22.31669 | 43.72711 | 5.154362 | 20.2776 | 3.79497 | 0.8496201 | 3.228556 | 0.4531307 | 2.718784 | 0.5664134 | 1.529316 | 0.2265654 | 1.416034 | 0.2832067 | 0.6796961 | 0.339848 | 7.080168 | 0 | 0 | 0 | 0.5664134 | 0 | 0 | 0 | 7.646581 | 5.834058
1 | 140 | 160710 | RRCM-01068 | 20 | 3905917 | 456282 | 778 | 0.015 | grams/tonne |  | 1.416034 | 24276.48 | 19932.09 | 67573.12 | 944.7776 | 4160.873 | 9963.212 | 21993.83 | 68649.3 | 2.605502 | 2922.127 | 79.69437 | 52.11003 | 704.0519 | 52178 | 10.64857 | 26.11166 | 23.5628 | 113.5092 | 30.13319 | 6.853602 | 76.8623 | 2.718784 | 146.4179 | 350.5533 | 9.742311 | 29.17029 | 0 | 3.228556 | 0 | 0.9629028 | 0 | 0 | 0 | 2.209012 | 0 | 6.513754 | 11911.67 | 22.8831 | 44.40681 | 5.267645 | 20.50417 | 3.79497 | 0.7929788 | 3.228556 | 0.4531307 | 2.775426 | 0.5664134 | 1.529316 | 0.2265654 | 1.416034 | 0.2265654 | 0.6796961 | 0.339848 | 7.420016 | 0 | 0 | 0 | 0.7929788 | 0 | 0 | 0 | 7.873146 | 5.947341
Zone | DH # | STID | LAB ID | Depth (ft) | Northing | Easting | Elevation (m) | Sample Weight (kg) | units | Element | PPM | PPM | PPM | PPM | PPM | PPM | PPM | PPM | PPM | PPM | PPM | PPM | PPM | PPM | PPM | PPM | PPM | PPM | PPM | PPM | PPM | PPM | PPM | PPM | PPM | PPM | PPM | PPM | PPM | PPM | PPM | PPM | PPM | PPM | PPM | PPM | PPM | PPM | PPM | PPM | PPM | PPM | PPM | PPM | PPM | PPM | PPM | PPM | PPM | PPM | PPM | PPM | PPM | PPM | PPM | PPM | PPM | PPM | PPM | PPM | PPM | PPM | PPM | PPM
[11 empty] | Be | Na | Mg | Al | P | S | Cl | K | Ca | Sc | Ti | V | Cr | Mn | Fe | Co | Ni | Cu | Zn | Ga | Ge | As | Se | Rb | Sr | Y | Zr | Nb | Mo | Ru | Rh | Pd | Ag | In | Sb | Te | Cs | Ba | La | Ce | Pr | Nd | Sm | Eu | Gd | Tb | Dy | Ho | Er | Tm | Yb | Lu | Hf | Ta | W | Re | Os | Ir | Pt | Au | Tl | Bi | Th | U

## Nexus LMB Fusion Worksheet
Lithium Metaborate Lab – Fusion Worksheet
COUNT | Lab ID | SAMPLE | Type | Matrix | BOTTLE | BOTTLE + ACID | Acid Weight | Calc Acid Vol | Flux Weight | Sample Weight | Bottle + acid + button weight | Weight Sans Bottle | Sample + Flux Calc | Dil Factor | Remarks | Fusion* Efficiency % | Date | Transfer to 15 ML Bottle
1 | 9-1 | RRCM-01077 | SOLID | DIL HNO3 | 12.1305 | 73.3743 | 61.2438 | 59.67441 | 1.0286 | 0.1097 | 74.4918 | 62.3613 | 1.1175 | 568.4713 |  | 101.8613 | 2023-12-08 | Yes
2 | 9-2 | RRCM-01061 | SOLID | DIL HNO3 | 12.6547 | 78.8209 | 66.1662 | 64.47067 | 1.0209 | 0.1105 | 79.9257 | 67.271 | 1.1048 | 608.7873 |  | 102.4077 | 2023-12-08 | Yes
3 | 9-3 | RRCM-01062 | SOLID | DIL HNO3 | 12.2949 | 76.5591 | 64.2642 | 62.61741 | 1.0695 | 0.0833 | 77.7089 | 65.414 | 1.1498 | 785.2821 |  | 100.2609 | 2023-12-08 | Yes
4 | 9-4 | RRCM-01063 | SOLID | DIL HNO3 | 12.4769 | 77.1759 | 64.699 | 63.04107 | 1.0353 | 0.1093 | 78.2899 | 65.813 | 1.114 | 602.1317 |  | 102.7469 | 2023-12-08 | Yes
5 | 9-5 | RRCM-01064 | SOLID | DIL HNO3 | 12.126 | 76.8395 | 64.7135 | 63.0552 | 0.9962 | 0.1161 | 77.9287 | 65.8027 | 1.0892 | 566.7761 |  | 102.1208 | 2023-12-08 | Yes
6 | 9-6 | RRCM-01065 | SOLID | DIL HNO3 | 12.6506 | 76.8178 | 64.1672 | 62.5229 | 1.1213 | 0.1867 | 78.1211 | 65.4705 | 1.3033 | 350.6722 |  | 100.3606 | 2023-12-08 | Yes
7 | 9-7 | RRCM-01066 | SOLID | DIL HNO3 | 12.5221 | 78.0302 | 65.5081 | 63.82944 | 1.052 | 0.0989 | 79.161 | 66.6389 | 1.1308 | 673.8008 |  | 101.7775 | 2023-12-08 | Yes
8 | 9-8 | RRCM-01067 | SOLID | DIL HNO3 | 11.9625 | 75.4229 | 63.4604 | 61.83421 | 1.2193 | 0.1067 | 76.7094 | 64.7469 | 1.2865 | 606.8126 |  | 103.0703 | 2023-12-08 | Yes
9 | 9-9 | RRCM-01068 | SOLID | DIL HNO3 | 12.1248 | 75.9888 | 63.864 | 62.22747 | 1.1246 | 0.1149 | 77.2057 | 65.0809 | 1.2169 | 566.4134 |  | 101.8572 | 2023-12-08 | Yes
10 | 9-10 | RRCM-01069 | SOLID | DIL HNO3 | 12.4172 | 78.3435 | 65.9263 | 64.23692 | 1.1168 | 0.1118 | 79.5481 | 67.1309 | 1.2046 | 600.4553 |  | 101.9924 | 2023-12-08 | Yes
11 | 9-11 | RRCM-01070 | SOLID | DIL HNO3 | 12.5171 | 77.882 | 65.3649 | 63.68991 | 1.1158 | 0.1034 | 79.0783 | 66.5612 | 1.1963 | 643.7253 |  | 101.9142 | 2023-12-08 | Yes
12 | 9-12 | RRCM-01071 | SOLID | DIL HNO3 | 12.5501 | 75.8515 | 63.3014 | 61.67928 | 1.0426 | 0.102 | 76.9725 | 64.4224 | 1.121 | 631.5922 |  | 102.1053 | 2023-12-08 | Yes
13 | 9-13 | RRCM-01072 | SOLID | DIL HNO3 | 11.9184 | 75.9949 | 64.0765 | 62.43452 | 1.076 | 0.1135 | 77.1617 | 65.2433 | 1.1668 | 574.8308 |  | 101.9455 | 2023-12-08 | Yes
14 | 9-14 | RRCM-01073 | SOLID | DIL HNO3 | 12.6526 | 76.9688 | 64.3162 | 62.66808 | 1.0564 | 0.1317 | 78.1283 | 65.4757 | 1.1595 | 497.1579 |  | 102.4666 | 2023-12-08 | Yes
15 | 9-15 | RRCM-01074 | SOLID | DIL HNO3 | 12.2458 | 74.5596 | 62.3138 | 60.71699 | 1.0862 | 0.1166 | 75.7401 | 63.4943 | 1.1805 | 544.548 |  | 101.889 | 2023-12-08 | Yes
16 | 9-16 | RRCM-01075 | SOLID | DIL HNO3 | 11.9148 | 75.2702 | 63.3554 | 61.7319 | 1.1982 | 0.1181 | 76.5595 | 64.6447 | 1.2893 | 547.3726 |  | 102.0942 | 2023-12-08 | Yes
17 | 9-17 | RRCM-01076 | SOLID | DIL HNO3 | 12.0908 | 73.8092 | 61.7184 | 60.13685 | 1.2839 | 0.1001 | 75.1529 | 63.0621 | 1.3437 | 629.991 |  | 102.9992 | 2023-12-08 | Yes
18 | 9-18 | Powderhorn | SOLID | DIL HNO3 | 12.0925 | 76.9547 | 64.8622 | 63.20009 | 1.1942 | 0.1775 | 78.2772 | 66.1847 | 1.3225 | 372.8715 |  | 103.7202 | 2023-12-08 | Yes