## COA Details
[5 empty] | 1Lithium metaborate fusion sample preparation and calculations |  |  | Aqua Regia Prep and Calculations
Procedure:
13085 Ash Street
Thornton, CO 80241 |  |  |  |  | 1. Label an empty high density polyethylene (HDPE) bottle with lid. Weigh empty bottle plus lid.*
2. Add approximately 60 ml 1N HNO3 to bottle.
Certificate of Analysis |  |  |  |  | 3. Replace cap and weight bottle + acid.
4. Place clean graphite crucible on scale and tare.
5. Add approximately 0.8 to 1.2 grams of lithium metaborate flux to crucible and weigh.
Red River Creek Mining Group LLC |  | Date: | 2025-03-10 |  | 6. Tare scale and add approximately 0.1 g of approximately 80% passing 75 micron sized powdered
1712 Carey Avenue |  | Page: | 1 of 1 |  | rock sample to the crucible containing
Suite 100 |  | Assay Reference #: |  | tbd | the previously measured flux and weigh.
Cheyenne, WY 82001 |  |  |  |  | 7. Place crucible into a preheated muffle furnace (500 C).
8. Bring furnace up to 950 - 1000 C. Sample to remain at this temperature for 20 minutes.
9. Using tongs, remove crucible from furnace and immediately pour molten flux into a metal washer
to cast a glass button.
Sample Preparation1 | 8 samples – Aqua Regia Digestion – ICP/MS & |  |  |  | 10. Transfer glass flux bead from washer to the appropriate bottle containing 1 N HNO3.
3 samples 1N HNO3 with LMB/ICP-MS
| Nexus Geos LLC |  |  |  | 11. Recap bottle and weigh.
| Method Code: Rich31.M |  |  |  | 12. Place bottle with sample on a hot plate or similar heater until the flux button is completely dissolved
13. The liquid sample is sent to the University of Nebraska for instrumental analysis.
14. ICP-MS analytical results are adjusted back to the original sample weight.
Sample Analysis2 | Inductively coupled plasma mass spectrometry (ICP-MS)
| University of Nebraska-Lincoln |  |  |  | * By request UNIV of NE. 15 ml aliquot of solution transferred from 60 ml bottle and submitted for analysis.
Redox Biology Center
| Spectroscopic and Biophysics Core Facility |  |  |  | Dilution factor = (acid weight + button weight) / sample weight
| E157 Beadle Center |  |  |  | PPB is converted to ppm by dividing by 1,000.
| Lincoln, NE 68588-0662 |  |  |  | PPM/weight x dilution factor = assay value (ppm)
| Method Code: 22-6230-0007 ICP-MS |  |  |  | Efficiency = ((flux weight + sample weight), pre-heat) / ((flux weight + sample weight), post heat)
2Inductively coupled plasma mass spectrometer unit: Agilent 7500 cx
[5 empty] | Detection Limit: | The detection limit of the ICP-MS unit is variable depending on each sample run.
There are multiple samples per sample run and potentially multiple sample runs
per data set included within a single Certificate of Analysis.
Negative values shown as assay values represent the absolute value of the
detection limit. If there are no negative values within a data set, that indicates
reported values are above the detection limit.
Chain of Custody:
[5 empty] | Date Nexus received original samples: |  | 2025-02-07
[5 empty] | Date Nexus prepared the samples (LMB): |  | 2025-02-08
[5 empty] | Date University of Nebraska analysis: |  | 2025-03-10
I
Digest filter material in a mixture of 3 parts conc. HCl and 1 part conc HNO3.
Filter solution to remove any sediment and fines.
Transfer 15 ml of solution into a HDPE bottle and submit for ICP-MS analysis.
Calculation:
Divide reported ICP-MS value by 1000 to convert from reported ppb
to ppm.
Adjust for volume of acid utilized. In the case of 60 ml, that is 0.06 mg/L
Conc in sample = ICP-MS value/1000 x 0.06
Adj = 1000 kg/sample mass or 1000/20 = 50
Grade in a tonne of material then is:
g/tonne = Adj * Conc in Sample.
All samples were cementation products using ammonium thiosulfate. Metal substrates were digested in aqua regia, except for aluminum which was digested in 1N HNO3.

## Lab Sheet
Sample Type |  |  | RRCM STID | NEXUS LB ID | RRCM Lab ID | Numeric | Weight (g) | AR ml | Hcl ml | Receiving Lab | Container | Lab Sample weight (net) | Sample Set # | Date Processed
ATS Pellet Test ( Zn Filter ) |  |  | DA149-160743-746-Zn-Fltr | ATS -01 | RRCM-01332 | 1 | 5.7543 | 60 |  | Nexus UofN | Envelope | 20g | 31 | 2025-02-08
ATS Pellet Test ( Post Zn Wash Cu Filter ) |  |  | DA149-160743-746-Cu-Fltr | ATS -02 | RRCM-01333 | 2 | 39.4669 | 60 |  | Nexus UofN | Envelope | 20g | 31 | 2025-02-08
ATS Pellet Test ( Post Al, C Wash Cu Filter ) |  |  | DA149-160743-746-C-wash-Cu-Fltr | ATS -03 | RRCM-01335 | 3 | 23.7863 | 60 |  | Nexus UofN | Envelope | 20g | 31 | 2025-02-08
ATS Pellet Test ( Zn Filter ) |  |  | DA157-160775-778-Zn-Fltr | ATS -04 | RRCM-01336 | 4 | 15.3542 | 60 |  | Nexus UofN | Envelope | 20g | 31 | 2025-02-08
ATS Pellet Test ( Al, C, Cu Filter ) |  |  | DA157-160775-778-Al-C-Cu-Fltr | ATS -05 | RRCM-01338 | 5 | 8.3329 | 60 |  | Nexus UofN | Envelope | 20g | 31 | 2025-02-08
ATS Pellet Test ( Zn, Cu Filter ) |  |  | DA157-160775-778-Zn-Cu-Fltr | ATS -06 | RRCM-01339 | 6 | 14.8834 | 60 |  | Nexus UofN | Envelope | 20g | 31 | 2025-02-08
Cu Pellets ( Standard ) |  |  | Standard | ATS -07 | RRCM-01341 | 7 | 20.3177 | 60 |  | Nexus UofN | Envelope | 20g | 31 | 2025-02-08
Zn Pellets ( Standard ) |  |  | Standard | ATS -08 | RRCM-01342 | 8 | 19.6419 | 60 |  | Nexus UofN | Envelope | 20g | 31 | 2025-02-08
Al + C Pellets ( Standard ) |  |  | Standard | ATS -09 | RRCM-01340 | 9 | 20.0072 |  | 60 | Nexus UofN | Envelope | 20g | 31 | 2025-02-08
ATS Pellet Test ( Al, C Filter ) |  |  | DA157-160775-778-Al-C-Fltr | ATS -10 | RRCM-01337 | 10 | 13.5312 |  | 60 | Nexus UofN | Envelope | 20g | 31 | 2025-02-08
ATS Pellet Test ( Al, C Filter ) |  |  | DA149-160743-746-Al-C-Fltr | ATS -11 | RRCM-01334 | 11 | 21.1181 |  | 60 | Nexus UofN | Envelope | 20g | 31 | 2025-02-08
ATS-Aluminum Paste
id | Bot # | bottle weight | Bottle + Acid weight (1N HNO3) | Acid Weight | Cal Acid Wt | flux | sample | bot+acid+ button | Weight Sans Bottle | Sample + Flux Calc | Dil Factor | Efficiency | Date | Transfer to 15ml
Rrcm-01340 | 9 | 12.8062 | 74.4713 | 61.6651 | 60.08491 | 1.1508 | 0.2125 | 75.6974 | 62.8912 | 1.2261 | 295.9586 | 111.19 | 2025-02-09
Rrcm-01337 | 10 | 12.7179 | 73.9087 | 61.1908 | 59.62277 | 1.2899 | 0.2327 | 75.2824 | 62.5645 | 1.3737 | 268.8633 | 110.8393 | 2025-02-09
Rrcm-01334 | 11 | 12.8919 | 73.3801 | 60.4882 | 58.93817 | 1.3043 | 0.1147 | 74.7335 | 61.8416 | 1.3534 | 539.1595 | 104.8471 | 2025-02-09
Note: For AR samples, dilfactor is (raw ppb/1000) * AR ml. Then multiply by 1000 kg/20 kg to get g/tonne. For Al in HCL, first multiply by calc LMB dil factor then apply similar adjustment as AR samples.

## Original ATS Sample Results
Ammonium thiosulfate extraction test – Cuddeback Lake Playa Samples – November 2024
Lab ID | Sample | Filter | units | Element | Be | Mg | P | K | Sc | Ti | V | Cr | Mn | Co | Ni | Se | Sr | Y | Zr | Nb | Mo | Ru | Rh | Pd | Ag | In | Sb | Te | Cs | La | Ce | Pr | Nd | Sm | Eu | Gd | Tb | Dy | Ho | Er | Tm | Yb | Lu | Hf | Ta | W | Re | Os | Ir | Pt | Au | Tl | Bi | Th | U
|  |  |  | A/W | 9 | 24 | 31 | 39 | 45 | 47 | 51 | 52 | 55 | 59 | 60 | 82 | 88 | 89 | 90 | 93 | 95 | 101 | 103 | 105 | 107 | 115 | 121 | 125 | 133 | 139 | 140 | 141 | 146 | 147 | 153 | 157 | 159 | 163 | 165 | 166 | 169 | 172 | 175 | 178 | 181 | 182 | 185 | 189 | 193 | 195 | 197 | 205 | 209 | 232 | 238
ATS-01 | DA149-160743-746-Zn-Fltr | zinc | g/tonne |  | 0.0066 | 79.56 | 27.624 | 44.16 | 0.0753 | 2.4861 | 1.0197 | 1.7994 | 3.384 | 0.4572 | 1.1529 | 13.329 | 2.4168 | 0.0492 | 0.0975 | 0.0039 | 7.167 | 0.0078 | 0.0024 | 3.093 | 34.8 | 0.0159 | 0.1128 | 0.0048 | 0.0261 | 0.0837 | 0.174 | 0.0216 | 0.0789 | 0.0153 | 0.0042 | 0.0141 | 0.0027 | 0.0114 | 0.0027 | 0.0063 | 0.0018 | 0.0054 | 0.0015 | 0.0285 | 0.0012 | 0.6894 | 0.0012 | 0.0132 | 0.2409 | 0.0345 | 3.951 | 0.3066 | 0.3561 | 0.8163 | 0.4062
ATS-01 | DA149-160743-746-Zn-Fltr | zinc | g/tonne |  | 0.0054 | 76.23 | 26.178 | 40.68 | 0.0828 | 2.3526 | 0.9708 | 1.7157 | 3.21 | 0.4311 | 1.1052 | 13.542 | 2.2878 | 0.0747 | 0.0756 | 0.0033 | 7.116 | 0.0111 | 0.003 | 2.3118 | 34.35 | 0.0111 | 0.1113 | 0.0054 | 0.018 | 0.1287 | 0.27 | 0.033 | 0.1239 | 0.0252 | 0.006 | 0.0216 | 0.0036 | 0.0174 | 0.0039 | 0.0087 | 0.0018 | 0.0081 | 0.0015 | 0.0192 | 0.0012 | 0.744 | 0.0012 | 0.0069 | 0.0879 | 0.0153 | 2.0793 | 0.351 | 0.0483 | 0.7365 | 0.6648
ATS-01 | DA149-160743-746-Zn-Fltr | zinc | g/tonne |  | 0.0099 | 76.5 | 23.406 | 40.74 | 0.0585 | 2.1774 | 0.978 | 1.728 | 3.189 | 0.4362 | 1.0965 | 12.849 | 2.3001 | 0.0768 | 0.0627 | 0.003 | 7.167 | 0.0093 | 0.0021 | 1.6566 | 35.37 | 0.0114 | 0.1125 | 0.0054 | 0.0186 | 0.1317 | 0.279 | 0.0324 | 0.1254 | 0.0258 | 0.006 | 0.0216 | 0.0033 | 0.0174 | 0.0033 | 0.009 | 0.0015 | 0.0072 | 0.0012 | 0.0147 | 0.0012 | 0.7815 | 0.0009 | 0.0039 | 0.0552 | 0.0108 | 1.2546 | 0.3594 | 0.0294 | 0.5169 | 0.7083
ATS-02 | DA149-160743-746-Cu-Fltr | copper | g/tonne |  | 0 | 12.72 | 2.3589 | 18.969 | 0.0018 | 0.0132 | 0.2487 | 0.2031 | 0.6516 | 0.0372 | 1.9146 | 0.7494 | 1.5735 | 0.006 | 0.0033 | 0.0006 | 0.0795 | 0.009 | 0.0123 | 1.5864 | 94.83 | 0.0015 | 0.7443 | 0.0756 | 0.0066 | 0.0063 | 0.0219 | 0.003 | 0.0081 | 0.0036 | 0.0024 | 0.0033 | 0.0018 | 0.0036 | 0.0021 | 0.0024 | 0.0018 | 0.0027 | 0.0018 | 0.0018 | 0 | 0.0291 | 0.0009 | 0.0009 | 0.0393 | 0.0363 | 2.067 | 0.033 | 0.1266 | 0.0438 | 0.0216
ATS-02 | DA149-160743-746-Cu-Fltr | copper | g/tonne |  | 0 | 12.864 | 3.9 | 18.678 | 0.0054 | 0.0333 | 0.2529 | 0.1989 | 0.6411 | 0.0369 | 1.9131 | 1.092 | 1.644 | 0.0054 | 0.0033 | 0.0009 | 0.0414 | 0.0039 | 0.0144 | 1.3029 | 85.5 | 0.0024 | 0.8052 | 0.0876 | 0.0072 | 0.0072 | 0.0267 | 0.0024 | 0.0081 | 0.0024 | 0.0012 | 0.0024 | 0.0006 | 0.0027 | 0.0009 | 0.0012 | 0.0009 | 0.0015 | 0.0006 | 0.0015 | 0.0012 | 0.0231 | 0.0009 | 0.0015 | 0.0246 | 0.0075 | 1.3257 | 0.0231 | 0.1146 | 0.048 | 0.0255
ATS-02 | DA149-160743-746-Cu-Fltr | copper | g/tonne |  | 0 | 12.456 | 1.8414 | 18.432 | 0.0048 | 0.0231 | 0.2463 | 0.1968 | 0.6507 | 0.0381 | 1.872 | 1.2075 | 1.5972 | 0.0054 | 0.0033 | 0.0009 | 0.03 | 0.0054 | 0.0126 | 1.3395 | 74.07 | 0.0024 | 0.7725 | 0.0873 | 0.006 | 0.0081 | 0.0321 | 0.0021 | 0.009 | 0.0018 | 0.0009 | 0.0027 | 0.0006 | 0.0027 | 0.0006 | 0.0015 | 0.0003 | 0.0015 | 0.0006 | 0.0015 | 0.0003 | 0.0162 | 0.0006 | 0.0009 | 0.015 | 0.0075 | 1.2141 | 0.0159 | 0.1041 | 0.0471 | 0.0261
ATS-03 | DA149-160743-746-C-wash-Cu-Fltr |  | g/tonne |  | 0.012 | 55.86 | 16.386 | 47.79 | 0.0114 | 0.2487 | 1.0488 | 8.157 | 5.253 | 0.4767 | 4.104 | 1.6602 | 6.09 | 0.0567 | 0.0219 | 0.0003 | 0.0141 | 0.0015 | 0.0069 | 0.96 | 74.13 | 0.0027 | 0.495 | 0.0966 | 0.0072 | 0.0849 | 0.1887 | 0.0195 | 0.0768 | 0.0138 | 0.003 | 0.015 | 0.0021 | 0.0126 | 0.0021 | 0.0051 | 0.0009 | 0.0039 | 0.0009 | 0.0027 | 0.0006 | 0.0156 | 0.0003 | 0.0006 | 0.0174 | 0.0048 | 2.5899 | 0.0672 | 0.1497 | 0.0825 | 0.1659
ATS-03 | DA149-160743-746-C-wash-Cu-Fltr |  | g/tonne |  | 0 | 56.19 | 17.559 | 48.75 | 0.0129 | 0.2382 | 1.0845 | 8.403 | 5.427 | 0.4842 | 4.158 | 1.4145 | 6.297 | 0.0807 | 0.0222 | 0.0006 | 0.0135 | 0.003 | 0.0099 | 1.3812 | 78.54 | 0.0036 | 0.5361 | 0.1575 | 0.0072 | 0.1155 | 0.2646 | 0.0279 | 0.108 | 0.0192 | 0.0048 | 0.018 | 0.0024 | 0.015 | 0.0024 | 0.0069 | 0.0012 | 0.0069 | 0.0009 | 0.0024 | 0.0006 | 0.0174 | 0.0006 | 0.0006 | 0.009 | 0.0141 | 3.198 | 0.0936 | 0.1554 | 0.1056 | 0.2397
ATS-03 | DA149-160743-746-C-wash-Cu-Fltr |  | g/tonne |  | 0.0051 | 57.39 | 18.735 | 49.38 | 0.0201 | 0.2412 | 1.0815 | 8.598 | 5.517 | 0.4944 | 4.251 | 1.8546 | 6.516 | 0.087 | 0.0231 | 0.0006 | 0.0108 | 0.0036 | 0.0108 | 1.4706 | 82.32 | 0.0039 | 0.5667 | 0.1338 | 0.0081 | 0.1278 | 0.2811 | 0.0297 | 0.1098 | 0.0225 | 0.0048 | 0.0201 | 0.003 | 0.0159 | 0.0027 | 0.006 | 0.0009 | 0.0066 | 0.0012 | 0.0027 | 0.0006 | 0.0162 | 0.0003 | 0.0009 | 0.0063 | 0.0177 | 3.315 | 0.1128 | 0.1671 | 0.0957 | 0.2451
ATS-04 | DA157-160775-778-Zn-Fltr | zinc | g/tonne |  | 0.0033 | 79.83 | 17.955 | 49.86 | 0.0201 | 1.1898 | 7.788 | 2.2512 | 12.516 | 1.4274 | 2.5392 | 51.15 | 16.185 | 0.0423 | 0.036 | 0.0018 | 37.17 | 0.0174 | 0.0099 | 0.3942 | 100.56 | 0.0063 | 0.4299 | 0.0177 | 0.1005 | 0.0747 | 0.1578 | 0.0165 | 0.0621 | 0.0117 | 0.0027 | 0.0102 | 0.0015 | 0.009 | 0.0015 | 0.0036 | 0.0006 | 0.0033 | 0.0006 | 0.0057 | 0.0006 | 0.0846 | 0.0336 | 0.0009 | 0.0105 | 0.0093 | 0.1185 | 0.8163 | 0.0423 | 0.0897 | 22.695
ATS-04 | DA157-160775-778-Zn-Fltr | zinc | g/tonne |  | 0.0087 | 76.8 | 17.982 | 47.85 | 0.0264 | 1.2006 | 7.434 | 2.1279 | 12.129 | 1.3587 | 2.4477 | 45.06 | 15.501 | 0.069 | 0.0342 | 0.0015 | 37.05 | 0.0285 | 0.0129 | 0.4836 | 99.69 | 0.0069 | 0.4065 | 0.0018 | 0.0942 | 0.1137 | 0.2334 | 0.0246 | 0.0951 | 0.0153 | 0.0036 | 0.0153 | 0.0021 | 0.0117 | 0.0021 | 0.0057 | 0.0009 | 0.0054 | 0.0006 | 0.0042 | 0.0006 | 0.0795 | 0.0327 | 0.0012 | 0.0042 | 0.0093 | 0.1506 | 0.7476 | 0.0321 | 0.1344 | 34.83
ATS-04 | DA157-160775-778-Zn-Fltr | zinc | g/tonne |  | 0.0057 | 78.93 | 17.901 | 49.44 | 0.0411 | 1.2243 | 7.665 | 2.1993 | 12.48 | 1.3833 | 2.5026 | 46.77 | 16.047 | 0.0819 | 0.0354 | 0.0012 | 38.19 | 0.0438 | 0.0132 | 0.4989 | 105.12 | 0.006 | 0.396 | 0.0075 | 0.0894 | 0.1296 | 0.2571 | 0.0279 | 0.1002 | 0.0207 | 0.0045 | 0.0171 | 0.0024 | 0.0141 | 0.0027 | 0.0066 | 0.0009 | 0.0072 | 0.0012 | 0.0042 | 0.0006 | 0.0849 | 0.0318 | 0.0012 | 0.003 | 0.0078 | 0.1764 | 0.7902 | 0.0339 | 0.1476 | 38.22
ATS-05 | DA157-160775-778-Al-C-Cu-Fltr |  | g/tonne |  | 0.0045 | 24.234 | 8.556 | 37.47 | 0.0081 | 0.1722 | 0.9885 | 1.227 | 1.0563 | 0.1416 | 1.0179 | 3.594 | 2.7597 | 0.006 | 0.0198 | 0.0009 | 0.9486 | 0.0027 | 0.0063 | 0.3534 | 114.18 | 0.1005 | 0.8898 | 0.0627 | 0.0048 | 0.0072 | 0.0183 | 0.0015 | 0.0066 | 0.0015 | 0.0003 | 0.0012 | 0.0003 | 0.0012 | 0.0003 | 0.0006 | 0 | 0.0006 | 0 | 0.0039 | 0.0009 | 0.0249 | 0.0009 | 0.0009 | 0.0057 | 0.0039 | 0.5562 | 0.6273 | 0.1005 | 0.057 | 0.7623
ATS-05 | DA157-160775-778-Al-C-Cu-Fltr |  | g/tonne |  | 0.0015 | 23.46 | 9.933 | 36.99 | 0.0099 | 0.1722 | 0.9744 | 1.2006 | 1.0422 | 0.1332 | 0.9732 | 3.078 | 2.7432 | 0.0075 | 0.0177 | 0.0003 | 0.4338 | 0.0018 | 0.0201 | 0.4863 | 96.06 | 0.0951 | 0.8766 | 0.0564 | 0.0036 | 0.0099 | 0.0264 | 0.0024 | 0.0081 | 0.0024 | 0.0006 | 0.0021 | 0.0003 | 0.0024 | 0.0003 | 0.0009 | 0.0003 | 0.0009 | 0.0003 | 0.003 | 0.0006 | 0.0189 | 0.0006 | 0.0009 | 0.0042 | 0.0045 | 0.6978 | 0.5973 | 0.0897 | 0.078 | 1.1949
ATS-05 | DA157-160775-778-Al-C-Cu-Fltr |  | g/tonne |  | 0.0012 | 23.415 | 9.039 | 36.42 | 0.0063 | 0.1659 | 0.9624 | 1.1949 | 1.0179 | 0.1332 | 0.9735 | 3.009 | 2.6907 | 0.0072 | 0.0174 | 0.0003 | 0.3024 | 0.0018 | 0.0126 | 0.4017 | 95.76 | 0.0957 | 0.8658 | 0.0504 | 0.0036 | 0.0096 | 0.0243 | 0.0024 | 0.0093 | 0.0018 | 0.0006 | 0.0021 | 0.0003 | 0.0018 | 0.0003 | 0.0009 | 0.0003 | 0.0009 | 0.0003 | 0.0033 | 0.0003 | 0.0168 | 0.0006 | 0.0006 | 0.0045 | 0.0036 | 0.8601 | 0.6309 | 0.0951 | 0.0672 | 1.1067
ATS-06 | DA157-160775-778-Zn-Cu-Fltr |  | g/tonne |  | 0 | 14.868 | 4.098 | 23.79 | 0.0006 | 0.096 | 0.1713 | 0.3252 | 0.3033 | 0.054 | 1.026 | 1.701 | 0.9234 | 0.0039 | 0.0027 | 0 | 0.1416 | 0.0024 | 0.0327 | 0.4713 | 55.41 | 0.0804 | 1.2282 | 0.0585 | 0.0039 | 0.0072 | 0.0141 | 0.0018 | 0.0066 | 0.0012 | 0.0006 | 0.0015 | 0.0003 | 0.0018 | 0.0003 | 0.0006 | 0 | 0.0006 | 0 | 0.0012 | 0.0003 | 0.0039 | 0.0009 | 0.0024 | 0.0054 | 0.0024 | 0.8388 | 0.1845 | 0.0762 | 0.0132 | 0.0378
ATS-06 | DA157-160775-778-Zn-Cu-Fltr |  | g/tonne |  | 0.0036 | 14.85 | 4.617 | 24.993 | 0.0027 | 0.0906 | 0.1761 | 0.3321 | 0.3159 | 0.0555 | 1.0053 | 1.8948 | 0.921 | 0.0048 | 0.003 | 0 | 0.1239 | 0.0027 | 0.0309 | 0.5379 | 53.82 | 0.0822 | 1.3587 | 0.0288 | 0.0042 | 0.0093 | 0.0195 | 0.0024 | 0.009 | 0.0021 | 0.0009 | 0.0021 | 0.0003 | 0.0024 | 0.0006 | 0.0009 | 0.0003 | 0.0012 | 0.0006 | 0.0009 | 0.0003 | 0.0048 | 0.0006 | 0.0009 | 0.0036 | 0.0024 | 1.2987 | 0.1899 | 0.0789 | 0.018 | 0.0435
ATS-06 | DA157-160775-778-Zn-Cu-Fltr |  | g/tonne |  | 0.0018 | 13.623 | 3.615 | 21.867 | 0.0012 | 0.0789 | 0.1575 | 0.3039 | 0.276 | 0.0501 | 0.9573 | 1.6998 | 0.8586 | 0.0048 | 0.003 | 0 | 0.1194 | 0.0024 | 0.024 | 0.4518 | 51.09 | 0.0831 | 1.3101 | 0.0753 | 0.0033 | 0.009 | 0.018 | 0.0021 | 0.0087 | 0.0015 | 0.0006 | 0.0018 | 0.0003 | 0.0021 | 0.0003 | 0.0009 | 0.0003 | 0.0009 | 0.0003 | 0.0009 | 0 | 0.0054 | 0.0009 | 0.0006 | 0.0027 | 0.0024 | 1.4082 | 0.1887 | 0.081 | 0.0171 | 0.0408
ATS-07 | Standard | zinc | g/tonne |  | 0 | 6.369 | 0.0795 | 2.7975 | 0.0009 | 0.0222 | 0.0108 | 0.0783 | 0.0849 | 0.0303 | 0.8034 | 0.6999 | 0.1092 | 0.0003 | 0.0012 | 0.0003 | 0.0288 | 0.0024 | 0.0117 | 0.6579 | 61.77 | 0.0099 | 1.2867 | 0.0492 | 0.0036 | 0.0006 | 0.0033 | 0.0003 | 0.0012 | 0.0006 | 0.0003 | 0.0009 | 0 | 0.0003 | 0.0003 | 0.0003 | 0 | 0.0006 | 0.0003 | 0.0009 | 0.0003 | 0 | 0.0006 | 0.0009 | 0.0036 | 0.0042 | 1.2321 | 0.0294 | 0.0747 | 0.0063 | 0.0039
ATS-07 | Standard | zinc | g/tonne |  | 0 | 6.759 | 0.4044 | 2.9688 | 0.0003 | 0.0003 | 0.0075 | 0.0891 | 0.0924 | 0.0375 | 0.8754 | 0.5307 | 0.123 | 0.0003 | 0.0015 | 0.0003 | 0.0174 | 0.0036 | 0.0138 | 0.7578 | 68.55 | 0.0084 | 1.464 | 0.0483 | 0.0036 | 0.0006 | 0.0036 | 0.0003 | 0.0018 | 0.0012 | 0.0003 | 0.0006 | 0 | 0.0006 | 0.0003 | 0.0003 | 0 | 0.0003 | 0.0003 | 0.0015 | 0.0003 | 0.0021 | 0.0006 | 0.0021 | 0.0033 | 0.0081 | 0.9048 | 0.024 | 0.102 | 0.0096 | 0.0051
ATS-07 | Standard | zinc | g/tonne |  | 0 | 6.246 | 0.3792 | 2.4972 | 0.0027 | 0.0156 | 0.0084 | 0.0753 | 0.0717 | 0.0306 | 0.729 | 0.6231 | 0.1074 | 0.0006 | 0.0006 | 0.0003 | 0.0138 | 0.0039 | 0.012 | 0.6081 | 58.08 | 0.0099 | 1.2936 | 0.0336 | 0.003 | 0.0009 | 0.0045 | 0.0003 | 0.0018 | 0.0012 | 0.0003 | 0.0009 | 0.0003 | 0.0006 | 0.0003 | 0.0003 | 0.0003 | 0.0006 | 0 | 0.0009 | 0 | 0.0015 | 0.0003 | 0.0006 | 0.0018 | 0.0075 | 0.5292 | 0.0144 | 0.0933 | 0.0096 | 0.0042
ATS-08 | Standard | copper | g/tonne |  | 0.0033 | 3.447 | -0.3249 | 1.386 | 0.0087 | 0.0342 | 0.0123 | 0.0147 | 0.6255 | 0.006 | 0.1011 | 58.98 | 0.1113 | 0.0012 | 0.0012 | 0.0003 | 0.0312 | 0.0117 | 0.0081 | 0.1605 | 9.705 | 0.0018 | 0.6078 | -0.0024 | 0.1089 | 0.0015 | 0.0042 | 0.0003 | 0.0009 | 0.0006 | 0.0003 | 0.0006 | 0 | 0.0009 | 0.0003 | 0.0003 | 0 | 0.0006 | 0.0003 | 0.0006 | 0 | 0.0018 | 0.0003 | 0.0009 | 0.003 | 0.0036 | 0.0375 | 0.1203 | 0.0129 | 0.0066 | 0.0024
ATS-08 | Standard | copper | g/tonne |  | 0 | 2.4792 | -0.8652 | 0.9594 | 0.0105 | 0.0648 | 0.0084 | 0.0108 | 0.4734 | 0.0039 | 0.0891 | 46.59 | 0.0879 | 0.0045 | 0.0006 | 0 | 0.0282 | 0.0345 | 0.0195 | 0.2496 | 5.382 | 0.0009 | 0.4848 | 0.0063 | 0.0723 | 0.0042 | 0.0102 | 0.0009 | 0.0048 | 0.0012 | 0.0006 | 0.0015 | 0.0003 | 0.0039 | 0.0006 | 0.0009 | 0.0003 | 0.0015 | 0.0006 | 0.0003 | 0 | 0.0018 | 0.0003 | 0.0009 | 0.0015 | 0.0033 | 0.0378 | 0.0789 | 0.0093 | 0.0159 | 0.0102
ATS-08 | Standard | copper | g/tonne |  | 0 | 7.077 | 3.366 | 4.905 | 0.0042 | 0.0846 | 0.0165 | 0.0204 | 0.8577 | 0.0069 | 0.1368 | 73.47 | 0.2118 | 0.003 | 0.0024 | 0 | 0.033 | 0.0879 | 0.0303 | 0.3117 | 10.497 | 0.0012 | 0.7422 | 0.0057 | 0.1968 | 0.0039 | 0.0099 | 0.0006 | 0.0045 | 0.0015 | 0.0009 | 0.0015 | 0.0003 | 0.0096 | 0.0012 | 0.0015 | 0.0003 | 0.0006 | 0.0006 | 0.0009 | 0 | 0.0015 | 0.0006 | 0.0006 | 0.0009 | 0.0033 | 0.0336 | 0.1083 | 0.0114 | 0.0195 | 0.006
ATS-09 | Standard | aluminum | g/tonne |  | 0 | 3400.564 | 6.274322 | 34.3016 | 0.207171 | 86.4791 | 27.1394 | 62.35847 | 723.9147 | 0.7694923 | 9.0563328 | -4.320995 | 2.160498 | 0.3551503 | 0.2959586 | 0 | 2.782011 | 0.08878758 | 0.621513 | 1.953327 | 3.995441 | 0.02959586 | 4.173016 | -0.2367669 | 0.02959586 | 1.479793 | 1.657368 | 0.1479793 | 0.4735337 | 0.05919172 | 0 | 0.05919172 | 0 | 0.05919172 | 0 | 0.02959586 | 0 | 0.02959586 | 0 | 0.02959586 | 0.02959586 | 3.077969 | 0 | 0 | 0.02959586 | 0.9174716 | 0.3847462 | 0.207171 | 0.2367669 | 0.7103006 | 0.4439379
ATS-09 | Standard | aluminum | g/tonne |  | 0.5031296 | 3427.2 | 77.06762 | 38.35623 | 0.1183834 | 101.425 | 29.00394 | 62.3880704 | 732.4975 | 1.095047 | 7.280581 | -3.699482 | 1.953327 | 0.2959586 | 0.3551503 | 0 | 2.042114 | 0.02959586 | 0.3847462 | 0.3551503 | 5.297659 | 0.05919172 | 3.225949 | -0.2367669 | 0.05919172 | 1.302218 | 1.391005 | 0.1183834 | 0.414342 | 0.05919172 | 0 | 0.08878758 | 0 | 0.05919172 | 0.02959586 | 0.02959586 | 0 | 0.02959586 | 0 | 0 | 0 | 3.817866 | 0 | 0 | 0 | 0.3847462 | 0.1479793 | 0.2367669 | 0.2959586 | 0.6511089 | 0.414342
ATS-09 | Standard | aluminum | g/tonne |  | 1.0062592 | 3296.979 | -130.9617 | 23.29194 | 0.3847462 | 101.7506 | 25.42284 | 58.42223 | 694.0229 | 0.9470675 | 7.162198 | -5.060892 | 2.130902 | 0.2959586 | 0.2367669 | 0 | 1.923731 | 0.02959586 | 0.414342 | 0.2663627 | 4.054633 | 0.05919172 | 2.811607 | -0.2367669 | 0.05919172 | 1.243026 | 1.302218 | 0.1479793 | 0.414342 | 0.05919172 | 0.02959586 | 0.08878758 | 0.02959586 | 0.02959586 | 0.02959586 | 0.02959586 | 0 | 0 | 0 | 0.05919172 | 0 | 3.817866 | 0 | 0.05919172 | 0.02959586 | 0.9470675 | 0.2959586 | 0.1479793 | 0.2663627 | 0.6511089 | 2.486052
ATS-10 | DA157-160775-778-Al-C-Fltr | aluminum | g/tonne |  | 0.7797037 | 3220.983 | 12.07196 | 149.7569 | 0.1882043 | 79.39535 | 37.9635 | 64.31211 | 629.1402 | 0.967908 | 9.248899 | -8.549854 | 7.178651 | 0.7528174 | 0.3764087 | 0 | 2.769292 | 0 | 0.1075453 | 0 | 2.043361 | 0.02688633 | 1.774498 | -0.2150907 | 0.05377267 | 2.070248 | 1.559407 | 0.161318 | 0.5108404 | 0.1344317 | 0.02688633 | 0.1344317 | 0.02688633 | 0.1075453 | 0.02688633 | 0.05377267 | 0.02688633 | 0.02688633 | 0.02688633 | 0.02688633 | 0 | 1.451862 | 0 | 0 | 0.02688633 | 0.2150907 | 0.1344317 | 0.1882043 | 0.1882043 | 0.4301813 | 1.048567
ATS-10 | DA157-160775-778-Al-C-Fltr | aluminum | g/tonne |  | 0.9410217 | 3304.33 | -89.80036 | 149.3805 | 0.241977 | 84.50375 | 39.97998 | 69.8507 | 628.3336 | 1.263658 | 10.27058 | 2.742406 | 6.264516 | 0.6721584 | 0.4570677 | 0 | 2.554202 | 0 | 0.161318 | -0.02688633 | 2.527315 | 0.05377267 | 1.747612 | -0.2150907 | 0.05377267 | 2.150907 | 1.505635 | 0.1344317 | 0.5377267 | 0.1075453 | 0.02688633 | 0.1344317 | 0.02688633 | 0.1344317 | 0.02688633 | 0.080659 | 0 | 0.02688633 | 0.02688633 | 0.05377267 | 0.02688633 | 1.31743 | 0.02688633 | 0.02688633 | 0.02688633 | 0.1882043 | 0.1344317 | 0.1344317 | 0.241977 | 0.5108404 | 0.9947944
ATS-10 | DA157-160775-778-Al-C-Fltr | aluminum | g/tonne |  | 0.7797037 | 3226.36 | -29.68251 | 148.7621 | 0.403295 | 85.71363 | 36.61919 | 66.92009 | 611.1264 | 1.10234 | 10.16303 | -6.533379 | 6.156971 | 0.6721584 | 0.403295 | 0 | 2.93061 | 0.02688633 | 0.1882043 | -0.2957497 | 1.882043 | 0.05377267 | 1.344317 | 0.483954 | 0.05377267 | 2.258452 | 1.640066 | 0.1075453 | 0.564613 | 0.1344317 | 0.02688633 | 0.161318 | 0.02688633 | 0.1344317 | 0.02688633 | 0.080659 | 0.02688633 | 0.05377267 | 0 | 0.05377267 | 0 | 1.048567 | 0.02688633 | 0.02688633 | 0.02688633 | 0.2150907 | 0.1344317 | 0.1075453 | 0.1882043 | 0.5914994 | 1.021681
ATS-11 | DA149-160743-746-Al-C-Fltr | aluminum | g/tonne |  | 5.014184 | 5585.693 | -134.2507 | 108.9641 | 0.1617479 | 103.1412 | 52.56806 | 106.3223 | 778.0072 | 1.186151 | 13.31724 | 2.641882 | 6.577746 | 0.6469915 | 0.5391595 | 0 | 4.79852 | 0 | 0.8626553 | -0.5391595 | 4.25936 | 1.024403 | 7.60215 | 0.2695798 | 0 | 1.833142 | 1.563563 | 0.1078319 | 0.5391595 | 0.1617479 | 0.05391595 | 0.1078319 | 0.05391595 | 0.1617479 | 0 | 0.05391595 | 0 | 0 | 0 | 0.1078319 | 0.05391595 | 0.7548234 | 0 | 0.1617479 | 0.05391595 | 1.725311 | 0.3774117 | 0.2695798 | 0.3234957 | 0.9704872 | 2.749714
ATS-11 | DA149-160743-746-Al-C-Fltr | aluminum | g/tonne |  | 2.53405 | 5574.91 | -59.36147 | 118.022 | 0.2156638 | 74.6736 | 51.81323 | 107.0232 | 770.9982 | 1.132235 | 12.67025 | -12.07717 | 6.308167 | 0.5930755 | 0.5930755 | 0 | 4.043697 | 0.1078319 | 0.9165712 | 0 | 2.587966 | 0.8626553 | 7.763897 | 0.05391595 | 0.1078319 | 1.887058 | 1.509647 | 0.1617479 | 0.5391595 | 0.1078319 | 0.05391595 | 0.1617479 | 0 | 0.1078319 | 0 | 0.05391595 | 0 | 0 | 0 | 0.05391595 | 0.2156638 | 0.4313276 | 0 | 0 | 0.05391595 | 0.4852436 | 0.2156638 | 0.2156638 | 0.2695798 | 0.9704872 | 2.695798
ATS-11 | DA149-160743-746-Al-C-Fltr | aluminum | g/tonne |  | 1.455731 | 5645 | -122.0118 | 109.072 | 0.6469915 | 112.7383 | 52.29848 | 108.425 | 788.2513 | 1.132235 | 12.99375 | -7.817813 | 6.469915 | 0.6469915 | 0.5391595 | 0 | 3.720201 | 0 | 0.8626553 | -0.6469915 | 2.048806 | 0.9165712 | 7.386486 | -0.4313276 | 0.05391595 | 2.048806 | 1.509647 | 0.1617479 | 0.5391595 | 0.1617479 | 0 | 0.2156638 | 0 | 0.05391595 | 0 | 0.05391595 | 0 | 0 | 0 | 0.05391595 | 0 | 0.3774117 | 0 | 0 | 0 | 0.6469915 | 0.1078319 | 0.1617479 | 0.2695798 | 0.9704872 | 2.426218
All aluminum filters were treated in 1N HNO3/LMB fusion after digestion
Note: Negative values are Below Detection Limit.